## Summary
N263 | Test | Temperature | Stress | Time (hr) | Creep | MCR | MCR (Nd) | % Error
| H263-02 | 700 | 280 | 3499.7 | 3.9 | 0.00016 | 0.00016 | 0
| H263-04 | 700 | 320 | 1307.2 | 3.9 | 0.00065 | 0.00049 | 24.61538
| H263-03 | 700 | 350 | 885.2 | 3.8 | 0.00046 | 0.00018 | 60.86957
| H263-09 | 700 | 400 | 142.9 | 3.8 | 0.0055 | 0.0051 | 7.272727
| H263-08 | 750 | 150 | 6918.4 | 4.2 | 6.5e-05 | 4e-05 | 38.46154
| H263-01 | 750 | 180 | 3013.1 | 4.2 | 0.00016 | 7.3e-05 | 54.375
| H263-06 | 750 | 198.4 | 1955.3 | 3.2 | 0.00019 |  |  |  | H263 (Material 1) |  |  | Material 2 |  |  | Mat 2/H263 (%) |  | Material 1 (Gamma prime only) |  | Material 2 (Gamma prime + Eta) |  |  | Material 3 (Eta only) |  |  | Mat 2/H263 (%) |  | Material 1 (Gamma prime only) |  | Material 2 (Gamma prime + Eta) |  |  | Material 3 (Eta only)
| H263-07 | 750 | 200 | 2043.6 | 4.8 | 0.00021 | 0.000177 | 15.71429 |  | Temperature | Stress | Strain | Temperature | Stress | Strain |  | Temperature | Stress | Rupture time(hrs) | Temperature | Stress | Rupture time(hrs) | Temperature | Stress | Rupture time(hrs) |  | Temperature | Stress | Strain (%) | Temperature | Stress | Strain (%) | Temperature | Stress | Strain (%)
| New 1 | 800 | 40 | [6 empty] | 700 | 280 | 3.9 | 700 |  |  |  | 700 | 280 | 3499.7 | 700 |  |  | 700 | 325 | 377.9 |  | 700 | 280 | 3.9 | 700 |  |  | 700 | 325 | 8.7
[11 empty] | 320 | 3.9 |  | 325 | 6.294 | 61.38462 |  | 320 | 1307.2 |  | 325 | 1405 |  | 325 | 563.1 | 7.48164 |  | 320 | 3.9 |  | 325 | 6.294 |  | 325 | 5.5
WMTR | Test | Temperature | Stress | Time (hr) | Creep | MCR | MCR (Nd) | % Error |  |  |  | 885.2 |  |  |  | -100 |  |  | 885.2 |  |  |  |  | 380 | 182.6 | -100 |  |  | 885.2 |  |  |  |  | 380 | 182.6
| 29516B | 700 | 400 | 123.9 | 5.027 | 0.0146 | 0.0135 | 7.534247 |  |  |  | 142.9 |  |  |  | -100 |  |  | 142.9 |  |  |  |  | 400 | 123.9 | -100 |  |  | 142.9 |  |  |  |  | 400 | 123.9
| 29517B | 750 | 300 | 74.6 | 7.157 | 0.0306 | 0.0302 | 1.30719 | [7 empty] | #DIV/0! | [7 empty] | 400 | 135.4 | #DIV/0! | [7 empty] | 400 | 135.4
| 29518B | 800 | 250 | 21.1 | 7.936 | 0.1725 | 0.1733 | -0.4637681 | [7 empty] | #DIV/0! | [9 empty] | #DIV/0!
| 29519B | 850 | 150 | 34.6 | 6.502 | 0.1142 | 0.1129 | 1.138354 | [7 empty] | #DIV/0! | [9 empty] | #DIV/0!
| 29520B | 700 | 400 | 135.4 | 6.167 | 0.0143 | 0.0131 | 8.391608 | [7 empty] | #DIV/0! | [9 empty] | #DIV/0!
| 29521B | 750 | 300 | 83.2 | 7.126 | 0.0289 | 0.0281 | 2.768166 | [7 empty] | #DIV/0! | [9 empty] | #DIV/0!
| 29522B | 800 | 250 | 19.9 | 7.625 | 0.1965 | 0.1917 | 2.442748 | [7 empty] | #DIV/0! | [9 empty] | #DIV/0!
| 29523B | 850 | 150 | 48.9 | 6.168 | 0.076 | 0.0722 | 5 | [7 empty] | #DIV/0! | [9 empty] | #DIV/0!
[16 empty] | #DIV/0! | [9 empty] | #DIV/0!
SE | Test | Temperature | Stress | Time (hr) | Creep | MCR | MCR (Nd) | % Error | [7 empty] | #DIV/0! | [9 empty] | #DIV/0!
| A | 750 | 160 | 1871.4 | 6.7 | 0.00184 | 0.00147 | 20.1087 | [7 empty] | #DIV/0! | [9 empty] | #DIV/0!
| B | 800 | 70 | 2798.8 | 6.2 | 0.000783 | 0.000783 | 0 | [7 empty] | #DIV/0! | [9 empty] | #DIV/0!
| C | 800 | 100 | 1441.4 | 8.6 | 0.00223 | 0.00221 | 0.896861 | [7 empty] | #DIV/0! | [9 empty] | #DIV/0!
| D | 850 | 50 | 1620.3 | 13.5 | 0.00293 | 0.00264 | 9.897611 | [7 empty] | #DIV/0! | [9 empty] | #DIV/0!
| E | 850 | 60 | 1024.3 | 9.5 | 0.00361 | 0.00347 | 3.878116 | [7 empty] | #DIV/0! | [9 empty] | #DIV/0!
[16 empty] | #DIV/0! | [9 empty] | #DIV/0!
EPRI | Test | Temperature | Stress | Time (hr) | Creep | MCR | MCR (Nd) | % Error | [7 empty] | #DIV/0! | [9 empty] | #DIV/0!
| 29555B | 700 | 325 | 377.9 | 8.7 | 0.0046 | 0.00457 | 0.6521739 | [7 empty] | #DIV/0! | [9 empty] | #DIV/0!
| 29556B | 750 | 220 | 469.9 | 12 | 0.0067 | 0.00675 | -0.7462687 | [7 empty] | #DIV/0! | [9 empty] | #DIV/0!
| 29557B | 800 | 145 | 415.7 | 10.9 | 0.0114 | 0.0113 | 0.877193 | [7 empty] | #DIV/0! | [9 empty] | #DIV/0!
| 29558B | 850 | 80 | 465.6 | 10.1 | 0.00875 | 0.00876 | -0.1142857 | [7 empty] | #DIV/0! | [9 empty] | #DIV/0!
| 51817B | 700 | 325 | 563.1 | 5.5 |  | FIND | [8 empty] | #DIV/0! | [9 empty] | #DIV/0!
| 51822B | 800 | 40 | 19409 | 22.29 |  |  |  | Clean | [6 empty] | #DIV/0! | [9 empty] | #DIV/0!
| E5 | 800 | 145 | 100.1 | 1.4 | 0.011 | 0.0106 | 3.636364 | Interrupted | [6 empty] | #DIV/0! | [9 empty] | #DIV/0!
| E6 | 800 | 145 | 254.5 | 1.7 |  | 0.00496 |  | Interrupted | [6 empty] | #DIV/0! | [9 empty] | #DIV/0!
| E10 | 750 | 275 | 113.8 | 5.6 | 0.0174 | 0.0164 | 5.747126 | [7 empty] | #DIV/0! | [9 empty] | #DIV/0!
| E12 | 750 | 125 | 5694.2 | 7.2 | 0.000615 | 0.0006 | 2.439024 | [7 empty] | #DIV/0! | [9 empty] | #DIV/0!
| E13 | 800 | 206 | 56.1 | 3.5 | 0.0366 | 0.0361 | 1.36612 | [7 empty] | #DIV/0! | [9 empty] | #DIV/0!
| E15 | 800 | 125 | 102.2 | 4.8 | 0.0229 | 0.0228 | 0.4366812 | [7 empty] | #DIV/0! | [9 empty] | #DIV/0!
| E16 | 700 | 380 | 182.6 | 3.7 | 0.0059 | 0.0053 | 10.16949 | [7 empty] | #DIV/0! | [9 empty] | #DIV/0!
| E18 | 800 | 100 | 838.9 | 1.6 | 0.00153 | 0.00153 | 0 | [7 empty] | #DIV/0! | [9 empty] | #DIV/0!
[11 empty] | 350 | 3.8 | [5 empty] | 350 | 885.2 |  |  |  |  | 380 | 182.6 |  |  | 350 | 3.8 |  |  |  |  | 380 | 3.7
EPRI MTU | Test | Temperature | Stress | Time (hr) | Creep | MCR | MCR (Nd) | % Error |  |  | 400 | 3.8 |  | 400 | 10.719 | 182.0789 |  | 400 | 142.9 |  | 400 | 230 |  | 400 | 123.9 | 60.95171 |  | 400 | 3.8 |  | 400 | 10.719 |  | 400 | 5.027
| egp1 | 700 | 325 | 1405 | [5 empty] | 750 | 150 | 4.2 | 750 | [10 empty] | 400 | 135.4 | [8 empty] | 400 | 6.167
| egp2 | 700 | 400 | 230 | [6 empty] | 180 | 4.2 |  |  |  |  | 750 | 150 | 6918.4 | 750 |  |  | 750 | 125 | 5694.2 |  | 750 | 150 | 4.2 | 750 |  |  | 750 | 125 | 7.2
| egp3 | 750 | 150 | [7 empty] | 198.4 | 3.2 | [5 empty] | 180 | 3013.1 |  |  |  |  | 160 | 1871.4 |  |  | 180 | 4.2 |  |  |  |  | 160 | 6.7
| egp4 | 750 | 200 | 2742.2 | 13.158 | 0.00066 | 0.000657 | 0.4545455 |  |  | 200 | 4.8 |  | 200 | 13.158 | 174.125 |  | 198.4 | 1955.3 |  |  |  |  | 220 | 469.9 |  |  | 198.4 | 3.2 |  |  |  |  | 220 | 12
| egp5 | 750 | 300 | 243 | [6 empty] | 300 | 5.885 |  | 300 | 12.554 | 113.322 |  | 200 | 2043.6 |  | 200 | 2742.2 |  | 275 | 113.8 | 34.18477 |  | 200 | 4.8 |  | 200 | 13.158 |  | 275 | 5.6
| egp6 | 800 | 100 | 8371.65 | [5 empty] | 800 | 100 | 10.431 | 800 | 100 | 17.954 | 72.12156 |  | 300 | 250 |  | 300 | 243 |  | 300 | 74.6 | -2.8 |  | 300 | 5.885 |  | 300 | 12.554 |  | 300 | 7.157
| egp7 | 800 | 125 | 2800 | [6 empty] | 125 | 6.364 |  | 125 | 13.99 | 119.8303 | [7 empty] | 300 | 83.2 | [8 empty] | 300 | 7.126
| egp8 | 800 | 145 | 922.76 | 20.858 |  | 0.00829 |  |  |  | 145 | 10.214 |  | 145 | 20.858 | 104.2099 | 800 | 100 | 6250 | 800 | 100 | 8371.65 | 800 | 40 | 19409 | 33.9464 | 800 | 100 | 10.431 | 800 | 100 | 17.954 | 800 | 40 | 22.29
| egp9 | 800 | 250 | 54.25 | 13.304 |  | 0.0196 |  |  |  | 250 | 11.876 |  | 250 | 13.304 | 12.02425 |  | 125 | 4000 |  | 125 | 2800 |  | 70 | 2798.8 | -30 |  | 125 | 6.364 |  | 125 | 13.99 |  | 70 | 6.2
| gp1 | 750 | 300 | 250 | [13 empty] | 145 | 1401 |  | 145 | 922.76 |  | 100 | 1441.4 | -34.13562 |  | 145 | 10.214 |  | 145 | 20.858 |  | 100 | 8.6
| gp2 | 800 | 100 | 6250 | [13 empty] | 250 | 87.3 |  | 250 | 54.25 |  | 100 | 838.9 | -37.85796 |  | 250 | 11.876 |  | 250 | 13.304 |  | 100 | 1.6
| gp3 | 800 | 125 | 4000 | [19 empty] | 145 | 415.7 | [8 empty] | 145 | 10.9
| gp4 | 800 | 145 | 1401 | [19 empty] | 145 | 100.1 | [8 empty] | 145 | 1.4
| gp5 | 800 | 250 | 87.3 | 10.42 |  | 0.0207 | TBREPEATED | [15 empty] | 145 | 254.5 | [8 empty] | 145 | 1.7
[24 empty] | 206 | 56.1 | [8 empty] | 206 | 3.5
[24 empty] | 250 | 21.1 | [8 empty] | 250 | 7.936
Who | Temp | Stress | Time | Strain | [19 empty] | 250 | 19.9 | [8 empty] | 250 | 7.625
EPRI | 700 | 325 | 377.9 | 8.7
EPRI | 700 | 325 | 563.1 | 5.5
EPRI | 700 | 380 | 182.6 | 3.7 | [16 empty] | 1208.333 | days
WMTR | 700 | 400 | 123.9 | 5.027 | [16 empty] | 3.310502 | years
WMTR | 700 | 400 | 135.4 | 6.167
EPRI | 750 | 125 | 5694.2 | 7.2
SE | 750 | 160 | 1871.4 | 6.7
EPRI | 750 | 220 | 469.9 | 12
EPRI | 750 | 275 | 113.8 | 5.6
WMTR | 750 | 300 | 74.6 | 7.157
WMTR | 750 | 300 | 83.2 | 7.126
EPRI | 800 | 40 | 19409 | 22.29
SE | 800 | 70 | 2798.8 | 6.2
SE | 800 | 100 | 1441.4 | 8.6
EPRI | 800 | 100 | 838.9 | 1.6
EPRI | 800 | 145 | 415.7 | 10.9
EPRI | 800 | 145 | 100.1 | 1.4
EPRI | 800 | 145 | 254.5 | 1.7
EPRI | 800 | 206 | 56.1 | 3.5
WMTR | 800 | 250 | 21.1 | 7.936
WMTR | 800 | 250 | 19.9 | 7.625
SE | 850 | 50 | 1620.3 | 13.5
SE | 850 | 60 | 1024.3 | 9.5
EPRI | 850 | 80 | 465.6 | 10.1
EPRI | 850 | 125 | 102.2 | 4.8
WMTR | 850 | 150 | 34.6 | 6.502
WMTR | 850 | 150 | 48.9 | 6.168
Note on P36: 43hr at MTU
Note on Y36: 43hr at MTU
Note on AM36: 43hr at MTU

## Test matrix
[15 empty] | Temperature (°C) | All 𝛾' | 𝛾' + η | All η
Temperature | All 𝛾' |  |  | All η |  |  | 𝛾' + η | [5 empty] | In days | 0 |  | Stress (MPa) | Stress (MPa) | Stress (MPa)
| Stress (MPa) | Rupture time (hr) | Sheet | Stress (MPa) | Rupture time (hr) | Sheet | Stress (MPa) | Rupture time (hr) | Sheet | Old test | 35 |  | In months | 0 | 700 | 280 | 325 | 325
700 | 280 | 3499.7 | 1 | 325 | 377.9 | 4 | 325 | 1405 | 5 | Completed test | 9 |  |  |  |  | 320 | 400 | 325
| 320 | 1307.2 | 1 | 325 | 563.1 | 4 | 400 | 230 | 5 | Test ongoing at EPRI | 2 |  |  |  |  | 350 |  | 380
| 350 | 885.2 | 1 | 380 | 182.6 | 4 |  |  |  | Test ongoing at MTU | 1 | 700 325 |  |  |  | 400 |  | 400
| 400 | 142.9 | 1 | 400 | 123.9 | 2 |  |  |  | Proposed test | 2 | 700 400 | [5 empty] | 400
|  |  |  | 400 | 135.4 | 2 | [5 empty] | 750 200 |  |  | 750 | 150 | 150 | 125
750 | 150 | 6918.4 | 1 | 125 | 5694.2 | 4 | 150 |  | 5 | Total pending | 5 | 800 145 |  |  |  | 180 | 200 | 160
| 180 | 3013.1 | 1 | 160 | 1871.4 | 3 | 200 | 2742.2 | 5 | Total recent | 14 |  |  |  |  | 198.4 | 300 | 220
| 198.4 | 1955.3 | 1 | 220 | 469.9 | 4 | 300 | 243 | 5 | Total | 49 |  |  |  |  | 200 |  | 275
| 200 | 2043.6 | 1 | 275 | 113.8 | 4 | [9 empty] | 300 |  | 300
| 300 | 250 | 5 | 300 | 74.6 | 2 | [11 empty] | 300
|  |  |  | 300 | 83.2 | 2 | [8 empty] | 800 | 100 | 100 | 40
800 | 100 | 6250 | 5 | 40 | 19409 | 4 | 100 | 4630 | 5 | [6 empty] | 125 | 125 | 70
| 125 | 4000 | 5 | 70 | 2798.8 | 3 | 125 | 2800 | 5 | [6 empty] | 145 | 145 | 100
| 145 | 1401 | 5 | 100 | 1441.4 | 3 | 145 | 923 | 5 | [6 empty] | 250 | 250 | 100
| 250 | 87.3 | 5 | 100 | 838.9 | 4 | 250 | 55 | 5 | [8 empty] | 125
|  |  |  | 125 | 415.7 | 4 | [11 empty] | 145
|  |  |  | 145 | 100.1 | 4 | [11 empty] | 145
|  |  |  | 145 | 254.5 | 4 | [11 empty] | 206
|  |  |  | 206 | 56.1 | 4 | [11 empty] | 250
|  |  |  | 250 | 21.1 | 2 | [11 empty] | 250
|  |  |  | 250 | 19.9 | 2 | [8 empty] | 850 |  |  | 50
850 |  |  |  | 50 | 1620.3 | 3 | [11 empty] | 60
|  |  |  | 60 | 1024.3 | 3 | [11 empty] | 80
|  |  |  | 80 | 465.6 | 4 | [11 empty] | 125
|  |  |  | 125 | 102.2 | 4 | [11 empty] | 150
|  |  |  | 150 | 34.6 | 2 | [11 empty] | 150
|  |  |  | 150 | 48.9 | 2
Temperature | Material 1 |  |  | Material 2 |  |  | Material 3 |  |  | All 3 | 2 of 3
| Stress (MPa) | Rupture time (hr) | Sheet | Stress (MPa) | Rupture time (hr) | Sheet | Stress (MPa) | Rupture time (hr) | Sheet
| 280 | 3499.7 | 1
700 | 320 | 1307.2 | 1 | 325 | 400-600 | 5 | 325 | 377.9 | 4 | Can plot
[7 empty] | 325 | 563.1 | 4
| 350 | 885.2 | 1 |  |  |  | 380 | 182.6 | 4
| 400 | 142.9 | 1 | 400 | 135-145 | 5 | 400 | 123.9 | 2 | Can plot
[7 empty] | 400 | 135.4 | 2
750 | [6 empty] | 125 | 5694.2 | 4
| 150 | 6918.4 | 1 | 150 | 1800-2200 | 5 | 160 | 1871.4 | 3 |  | Can plot
| 180 | 3013.1 | 1
| 198.4 | 1955.3 | 1
| 200 | 2043.6 | 1 | 200 | 600-1200 | 5 | 220 | 469.9 | 4 | Can plot
[7 empty] | 275 | 113.8 | 4
| 300 | 250 | 5 | 300 | 120-240 | 5 | 300 | 74.6 | 2
[7 empty] | 300 | 83.2 | 2
800 | [6 empty] | 40 | 19409 | 4
[7 empty] | 70 | 2798.8 | 3
| 100 | 6250 | 5 | 100 | 1600-2000 | 5 | 100 | 1441.4 | 3
[7 empty] | 100 | 838.9 | 4
| 125 | 800-1000 | 5 | 125 | 500-700 | 5 | 125 | 415.7 | 4
| 145 | 300 | 5 | 145 | 150-250 | 5 | 145 | 100.1 | 4 | Can plot
[7 empty] | 145 | 254.5 | 4
[7 empty] | 206 | 56.1 | 4
| 250 | 60 | 5 | 250 | 30-40 | 5 | 250 | 21.1 | 2 | Can plot
[7 empty] | 250 | 19.9 | 2
# | Temperature | Stress | Estimated Life (hr) | Rupture time (hr) | Status | EL | Proposed
1 | 750 | 300 | 400 | 250 | Complete |  | EPRI
2 | 800 | 100 | 2800 | 6250 | Pending |  | EPRI
3 | 800 | 125 | 800-1000 | 4000 | Pending |  | EPRI
4 | 800 | 145 | 300 | 1401 | Complete |  | EPRI
5 | 800 | 250 | 60 | 87.3 | Complete |  | EPRI
N263 - gamma prime plus eta at 850C for 1000H
# | Temperature | Stress | Estimated Life (hr) | Rupture time | Status | EL | Proposed
1 | 700 | 325 | 400-600 | 1405 | Complete |  | EPRI
2 | 700 | 400 | 135-145 | 230 | Complete |  | EPRI
3 | 750 | 150 | 1800-2200 |  | Pending |  | EPRI
4 | 750 | 200 | 600-1200 | 2742.2 | Complete | 13.158 | EPRI
5 | 750 | 300 | 120-240 | 243 | Complete |  | EPRI
6 | 800 | 100 | 1600-2000 | 4630 | Pending |  | EPRI
7 | 800 | 125 | 500-700 | 2800 | Pending |  | MTU
8 | 800 | 145 | 150-250 | 922.76 | Complete | 20.858 | MTU
9 | 800 | 250 | 30-40 | 54.25 | Complete | 13.304 | MTU
Note on E89: 43hr at MTU
Note on G89: 10.42 at MTU

## Test matrix MCR
Temperature | All 𝛾' |  | 𝛾' + η |  | All η
| Stress (MPa) | MCR (/hr) | Stress (MPa) | MCR (/hr) | Stress (MPa) | MCR (/hr)
700 | 280 | 0.00016 | 325 |  | 325 | 0.0046
| 320 | 0.00065 | 400 |  | 325
| 350 | 0.00046 |  |  | 380 | 0.0059
| 400 | 0.0055 |  |  | 400 | 0.0146
[5 empty] | 400 | 0.0143
750 | 150 | 6.5e-05 | 150 |  | 125 | 0.000615
| 180 | 0.00016 | 200 | 0.00066 | 160 | 0.00184
| 198.4 | 0.00019 | 300 |  | 220 | 0.0067
| 200 | 0.00021 |  |  | 275 | 0.0174
| 300 |  |  |  | 300 | 0.0306
[5 empty] | 300 | 0.0289
800 | 100 |  | 100 |  | 40
| 125 |  | 125 |  | 70 | 0.000783
| 145 |  | 145 | 0.00829 | 100 | 0.00223
| 250 | 0.0207 | 250 | 0.0196 | 100 | 0.00153
[5 empty] | 125 | 0.0229
[5 empty] | 145 | 0.0114
[5 empty] | 145 | 0.011
[5 empty] | 206 | 0.0366
[5 empty] | 250 | 0.1725
[5 empty] | 250 | 0.1965

## 1. N263
4.2 removed |  | 3.9 removed |  | 3.8 removed |  | 2.9024 removed |  | 3.2 removed |  |  |  | 4.2 removed |  | 3.8 strain removed |  | Newer test
Test Number: | 30838 | Test Number: | 30841 | Test Number: | 30869 | Test Number: | 30887 | Test Number: | 30979 | Test Number: | 30896 | Test Number: | 30925 | Test Number: | 31026 | Test Number: | H263 - 12
Program: | FE-AR | Program: | FE-AR | Program: | FE-AR | Program: | FE-AR | Program: | AR Turbine | Program: | FE-AR | Program: | FE-ARM | Program: | FE-AR | Program:
Material: | Haynes 263 | Material: | Haynes 263 | Material: | Haynes 263 | Material: | Haynes 263 | Material: | Haynes 263 | Material: | Haynes 263 | Material: | Haynes 263 | Material: | Haynes 263 | Material: | Haynes 263
Heat Number: | 2990 5 9540 | Heat Number: | 2990 5 9540 | Heat Number: | 2990 5 9540 | Heat Number: | 2990 5 9540 | Heat Number: | 2990 5 9540 | Heat Number: | 2990 5 9540 | Heat Number: | 2990-5-9540 | Heat Number: | 2990 5 9540 | Heat Number:
Specimen ID: | H263-01 | Specimen ID: | H263-02 | Specimen ID: | H263-03 | Specimen ID: | H263-04 | Specimen ID: | H263-06 | Specimen ID: | H263-07 | Specimen ID: | H263-08 | Specimen ID: | H263-09 | Specimen ID:
Material Condition: | as-received | Material Condition: | as-received | Material Condition: | Mill Annealed | Material Condition: | Mill Annealed | Material Condition: | As Received | Material Condition: | Mill Annealed | Material Condition: | as-received | Material Condition: | as-received | Material Condition: | as-received
Temperature: | 750 | Temperature: | 700 | Temperature: | 700 | Temperature: | 700 | Temperature: | 750 | Temperature: | 750 | Temperature: | 750 | Temperature: | 700 | Temperature: | 800
Stress: | 180 | Stress: | 280 | Stress: | 350 | Stress: | 320 | Stress: | 198.4 | Stress: | 200 | Stress: | 150 | Stress: | 400 | Stress: | 40
Time to Rupture: | 3013.1 | Time to Rupture: | 3499.7 | Time to Rupture: | 885.2 | Time to Rupture: | 1307.2 | Time to Rupture: | 1955.3 | Time to Rupture: | 2043.6 |  | 6918.4 | Time to Rupture: | 142.9 | Time to Rupture:
Elongation: | 4.2 | Elongation: | 3.9 | Elongation: | 3.8 | Elongation: | 3.9 | Elongation: | 3.2 | Elongation: | 4.8 | Elongation: | 4.2 | Elongation: | 3.8 | Elongation:
Reduction in Area: | 4 | Reduction in Area: | 4.6 | Reduction in Area: | 4.3 | Reduction in Area: | 4.6 | Reduction in Area: | 4.1 | Reduction in Area: | 4.4 | Reduction in Area: | 4 | Reduction in Area: | 6.7 | Reduction in Area:
[12 empty] | Failure Location | in gauge
TIME (hrs) | CREEP STRAIN (%) | TIME (hrs) | CREEP STRAIN (%) | TIME (hrs) | CREEP STRAIN (%) | TIME (hrs) | CREEP STRAIN (%) | TIME (hrs) | CREEP STRAIN (%) | TIME (hrs) | CREEP STRAIN (%) | TIME (hrs) | CREEP STRAIN (%) | TIME (hrs) | CREEP STRAIN (%) | TIME (hrs) | CREEP STRAIN (%)
0.098 | 0 | 0.081 | 0 | 0.068 | 0 | 0.06 | 0 | 0 | 0 | 0.045 | 0 | 0 | 0 | 0 | 0 | 1.7e-05 | -0.001
0.101 | 0 | 0.083 | 0.0040002 | 0.071 | 0 | 0.063 | 3.1128e-07 | 0.1 | 0.0032 | 0.145 | 1.0986e-07 | 0.011 | 0.0039998 | 0.002777 | 0.00081608 | 0.003368 | -0.002
0.104 | 0 | 0.086 | 1.3428e-07 | 0.073 | 0.0039998 | 0.065 | 3.1128e-07 | 0.2 | 0.0048 | 0.245 | 1.0986e-07 | 0.014 | 0.0039998 | 0.005555 | 0.0014478 | 0.006719 | -0.004
0.204 | 0 | 0.089 | 0.0040002 | 0.076 | 0.0079999 | 0.068 | -0.0032002 | 0.3 | 0.0056 | 0.345 | 0.0031999 | 0.017 | 0.0039998 | 0.008333 | 0.0021772 | 0.01007 | -0.004
0.304 | 0 | 0.092 | 0.0040002 | 0.079 | 0.0112 | 0.071 | -0.0032002 | 0.4 | 0.0048 | 0.445 | 0.0056001 | 0.117 | 0.0079999 | 0.011111 | 0.0021192 | 0.01342 | -0.004
0.404 | 0 | 0.095 | 0.0040002 | 0.082 | 0.0272 | 0.074 | 3.1128e-07 | 0.5 | 0.0064 | 0.545 | 0.0072 | 0.217 | 0.012 | 0.013888 | 0.0031522 | 0.016771 | -0.004
0.504 | 0 | 0.097 | 1.3428e-07 | 0.085 | 0.0352 | 0.077 | -0.0072003 | 0.6 | 0.0056 | 0.645 | 0.0104 | 0.317 | 0.012 | 0.016666 | 0.00276 | 0.016788 | -0.004
0.604 | 0 | 0.1 | 1.3428e-07 | 0.087 | 0.0152 | 0.079 | -0.0032002 | 0.7 | 0.0056 | 0.745 | 0.0104 | 0.417 | 0.016 | 0.019444 | 0.003816 | 0.020226 | -0.003
0.704 | 0 | 0.103 | 1.3428e-07 | 0.09 | 0.0039998 | 0.082 | -0.0032002 | 0.8 | 0.0064 | 0.845 | 0.0112 | 0.517 | 0.016 | 0.022222 | 0.0039914 | 0.023576 | -0.003
0.804 | 0 | 0.106 | 1.3428e-07 | 0.093 | 0.0464 | 0.182 | 0.0039996 | 0.9 | 0.0072 | 0.945 | 0.0128 | 0.617 | 0.0192 | 0.024999 | 0.0040967 | 0.026927 | -0.002
0.904 | 0 | 0.108 | 1.3428e-07 | 0.096 | 0.0624 | 0.282 | -0.0032002 | 1 | 0.0064 | 1.045 | 0.0128 | 0.717 | 0.016 | 0.027777 | 0.0041272 | 0.030278 | -0.002
1.004 | 0 | 0.208 | 0.0040002 | 0.251 | 0.0744 | 0.382 | -0.0032002 | 1.1 | 0.0064 | 1.145 | 0.012 | 0.817 | 0.0192 | 0.030555 | 0.0042157 | 0.030295 | -0.002
1.104 | 0 | 0.308 | 0.0080003 | 0.351 | 0.0744 | 0.482 | -0.0032002 | 1.2 | 0.008 | 1.245 | 0.0136 | 0.917 | 0.0192 | 0.033333 | 0.0044324 | 0.033663 | 0
1.204 | 0 | 0.408 | 0.012 | 0.451 | 0.0744 | 0.582 | -0.0032002 | 1.45 | 0.0072 | 1.345 | 0.0128 | 1.017 | 0.0232 | 0.036111 | 0.0045758 | 0.037014 | 0
1.454 | 0 | 0.508 | 0.016 | 0.551 | 0.0776 | 0.682 | -0.0032002 | 1.7 | 0.0072 | 1.445 | 0.0128 | 1.117 | 0.0232 | 0.038888 | 0.0050397 | 0.040365 | 0.002
1.704 | 0 | 0.608 | 0.02 | 0.651 | 0.0744 | 0.782 | 3.1128e-07 | 1.95 | 0.0064 | 1.545 | 0.0144 | 1.217 | 0.0232 | 0.041666 | 0.0054731 | 0.043715 | 0.002
1.954 | 0 | 0.708 | 0.028 | 0.751 | 0.0776 | 0.882 | -0.0032002 | 2.2 | 0.0072 | 1.645 | 0.0152 | 1.317 | 0.0232 | 0.044444 | 0.0058957 | 0.047066 | 0.002
2.204 | 0 | 0.808 | 0.028 | 0.851 | 0.0816 | 0.982 | -0.0032002 | 2.45 | 0.008 | 1.745 | 0.0152 | 1.417 | 0.0232 | 0.14444 | 0.013472 | 0.050417 | 0.003
2.454 | 0 | 0.908 | 0.028 | 0.951 | 0.0816 | 1.082 | 3.1128e-07 | 2.7 | 0.008 | 1.845 | 0.016 | 1.517 | 0.0232 | 0.24444 | 0.020247 | 0.053767 | 0.003
2.704 | 0 | 1.008 | 0.028 | 1.051 | 0.0856 | 1.182 | 0.0039996 | 2.95 | 0.008 | 1.945 | 0.0168 | 1.617 | 0.0272 | 0.34444 | 0.024896 | 0.057118 | 0.005
2.954 | 0 | 1.108 | 0.0312 | 1.301 | 0.0856 | 1.282 | 3.1128e-07 | 3.2 | 0.0072 | 2.045 | 0.0152 | 1.717 | 0.0272 | 0.44444 | 0.028895 | 0.060469 | 0.005
3.204 | 0 | 1.208 | 0.0312 | 1.551 | 0.0816 | 1.382 | -0.0032002 | 3.45 | 0.0064 | 2.145 | 0.016 | 1.817 | 0.0272 | 0.54444 | 0.032272 | 0.063819 | 0.006
3.454 | 0 | 1.308 | 0.0312 | 1.801 | 0.0856 | 1.482 | 0.0079997 | 3.7 | 0.0072 | 2.245 | 0.0176 | 1.917 | 0.0272 | 0.64444 | 0.035832 | 0.06717 | 0.006
3.704 | 0 | 1.408 | 0.0312 | 2.051 | 0.0856 | 1.582 | 0.0039996 | 3.95 | 0.0072 | 2.345 | 0.016 | 2.167 | 0.0232 | 0.74444 | 0.039088 | 0.070521 | 0.006
3.954 | 0 | 1.658 | 0.0312 | 2.301 | 0.0816 | 1.682 | 0.0039996 | 4.2 | 0.008 | 2.445 | 0.016 | 2.417 | 0.0312 | 0.84444 | 0.040919 | 0.073872 | 0.007
4.204 | 0 | 1.908 | 0.0312 | 2.551 | 0.0816 | 1.782 | 3.1128e-07 | 4.45 | 0.008 | 2.545 | 0.0192 | 2.667 | 0.0272 | 0.94444 | 0.043455 | 0.077222 | 0.007
4.454 | 0 | 2.158 | 0.0352 | 2.801 | 0.0896 | 1.882 | 0.0039996 | 4.7 | 0.008 | 2.645 | 0.0176 | 2.917 | 0.0312 | 1.0444 | 0.046464 | 0.080573 | 0.007
4.704 | 0 | 2.408 | 0.0352 | 3.051 | 0.0936 | 1.982 | 0.0039996 | 4.95 | 0.0072 | 2.745 | 0.0184 | 3.167 | 0.0312 | 1.1444 | 0.048399 | 0.083924 | 0.009
4.954 | 0 | 2.658 | 0.0352 | 3.301 | 0.0896 | 2.082 | 3.1128e-07 | 5.2 | 0.008 | 2.845 | 0.02 | 3.417 | 0.0312 | 1.2444 | 0.051591 | 0.087274 | 0.009
5.704 | 0 | 2.908 | 0.0392 | 3.551 | 0.0896 | 2.182 | 0.0039996 | 5.45 | 0.0072 | 2.945 | 0.02 | 3.667 | 0.0352 | 1.3444 | 0.05312 | 0.090625 | 0.009
5.954 | 3.0565e-05 | 3.158 | 0.0352 | 3.801 | 0.0936 | 2.282 | 3.1128e-07 | 5.7 | 0.0072 | 3.045 | 0.02 | 3.917 | 0.0312 | 1.4444 | 0.055681 | 0.093976 | 0.009
6.204 | 6.1159e-05 | 3.408 | 0.028 | 4.051 | 0.0936 | 2.382 | 0.0039996 | 5.95 | 0.008 | 3.145 | 0.028 | 4.167 | 0.0352 | 1.5444 | 0.056944 | 0.097326 | 0.009
6.454 | 9.1753e-05 | 3.658 | 0.028 | 4.301 | 0.0936 | 2.482 | 0.0039996 | 6.2 | 0.008 | 3.245 | 0.02 | 4.417 | 0.0352 | 1.6444 | 0.059633 | 0.100677 | 0.01
6.704 | 0.00012235 | 3.908 | 0.028 | 4.551 | 0.0936 | 2.582 | 3.1128e-07 | 6.45 | 0.008 | 3.345 | 0.02 | 4.667 | 0.0352 | 1.7444 | 0.061577 | 0.104028 | 0.01
6.954 | 0.00015294 | 4.159 | 0.028 | 4.801 | 0.0936 | 2.682 | 0.0039996 | 6.7 | 0.008 | 3.445 | 0.0208 | 4.917 | 0.0352 | 1.8444 | 0.0628 | 0.107378 | 0.01
7.204 | 0.00018354 | 4.409 | 0.0312 | 5.051 | 0.0936 | 2.782 | 0.0039996 | 6.95 | 0.0072 | 3.545 | 0.0216 | 5.167 | 0.0352 | 1.9444 | 0.064409 | 0.110729 | 0.01
7.454 | 0.00021413 | 4.659 | 0.028 | 5.301 | 0.0936 | 2.882 | 0.0079997 | 7.2 | 0.0056 | 3.645 | 0.0208 | 5.417 | 0.0392 | 2.0444 | 0.065199 | 0.11408 | 0.011
7.704 | 0.00024472 | 4.909 | 0.028 | 5.552 | 0.0936 | 2.982 | 0.0079997 | 7.45 | 0.0064 | 3.745 | 0.0216 | 5.667 | 0.0352 | 2.1444 | 0.066592 | 0.11743 | 0.01
7.954 | 0.00027532 | 5.159 | 0.028 | 5.802 | 0.0976 | 3.482 | 0.0039996 | 7.7 | 0.008 | 3.845 | 0.0040002 | 5.917 | 0.0392 | 2.2444 | 0.067463 | 0.120781 | 0.01
8.204 | 0.00030591 | 5.409 | 0.028 | 6.052 | 0.1016 | 3.982 | 0.0079997 | 7.95 | 0.008 | 3.945 | 0.0232 | 6.167 | 0.0392 | 2.3444 | 0.069352 | 0.124132 | 0.01
8.454 | 0.00033651 | 5.659 | 0.0312 | 6.302 | 0.0976 | 4.482 | 0.0079997 | 8.2 | 0.0072 | 4.045 | 0.0232 | 6.417 | 0.0392 | 2.4444 | 0.071327 | 0.127483 | 0.01
8.704 | 0.0003671 | 5.909 | 0.0312 | 6.552 | 0.1016 | 4.982 | 0.012 | 8.45 | 0.0096 | 4.145 | 0.024 | 6.667 | 0.0392 | 2.5444 | 0.071888 | 0.130833 | 0.01
8.954 | 0.0003977 | 6.159 | 0.0312 | 6.802 | 0.0976 | 5.482 | 0.012 | 8.7 | 0.008 | 4.245 | 0.0232 | 6.917 | 0.0392 | 2.6444 | 0.073927 | 0.134184 | 0.01
9.204 | 0.00042829 | 6.409 | 0.0312 | 7.052 | 0.1016 | 5.982 | 0.012 | 8.95 | 0.008 | 4.345 | 0.0224 | 7.167 | 0.0392 | 2.7444 | 0.074489 | 0.137535 | 0.01
9.454 | 0.00045888 | 6.659 | 0.0312 | 7.302 | 0.1016 | 6.482 | 0.0079997 | 9.2 | 0.0072 | 4.445 | 0.024 | 7.417 | 0.0432 | 2.8444 | 0.075801 | 0.140885 | 0.011
9.704 | 0.00048948 | 6.909 | 0.0312 | 7.552 | 0.1016 | 6.982 | 0.012 | 9.45 | 0.0088 | 4.545 | 0.0232 | 7.667 | 0.0432 | 2.9444 | 0.076576 | 0.144236 | 0.011
9.954 | 0.00052007 | 7.159 | 0.0312 | 7.802 | 0.1056 | 7.482 | 0.016 | 9.7 | 0.008 | 4.645 | 0.024 | 7.917 | 0.0392 | 3.0444 | 0.078224 | 0.147587 | 0.011
10.204 | 0.00055067 | 7.409 | 0.0312 | 8.052 | 0.1016 | 7.982 | 0.012 | 9.95 | 0.0064 | 4.745 | 0.024 | 8.167 | 0.0432 | 3.1444 | 0.078895 | 0.150937 | 0.011
10.454 | 0.00058126 | 7.659 | 0.0352 | 8.302 | 0.1016 | 8.482 | 0.016 | 10.2 | 0.0072 | 4.845 | 0.0248 | 8.417 | 0.0392 | 3.2444 | 0.079912 | 0.154288 | 0.011
10.704 | 0.00061186 | 7.909 | 0.0312 | 8.552 | 0.1056 | 8.982 | 0.016 | 10.45 | 0.008 | 4.945 | 0.0232 | 8.667 | 0.0432 | 3.3444 | 0.081088 | 0.157639 | 0.011
10.954 | 0.00064245 | 8.159 | 0.0352 | 8.802 | 0.1056 | 9.482 | 0.016 | 10.7 | 0.0064 | 5.045 | 0.024 | 8.917 | 0.0392 | 3.4444 | 0.082881 | 0.16099 | 0.011
11.204 | 0.00067304 | 8.409 | 0.0312 | 9.052 | 0.1056 | 9.982 | 0.02 | 10.95 | 0.008 | 5.145 | 0.0248 | 9.167 | 0.0432 | 3.5444 | 0.083272 | 0.16434 | 0.011
11.454 | 0.00070364 | 8.659 | 0.0352 | 9.302 | 0.1056 | 10.482 | 0.016 | 11.2 | 0.008 | 5.245 | 0.0256 | 9.417 | 0.0392 | 3.6444 | 0.084384 | 0.167691 | 0.013
11.704 | 0.00073423 | 8.909 | 0.0352 | 9.552 | 0.1056 | 10.982 | 0.02 | 11.45 | 0.0072 | 5.345 | 0.0248 | 9.667 | 0.0392 | 3.7444 | 0.085392 | 0.171042 | 0.013
11.954 | 0.00076483 | 9.159 | 0.0352 | 9.802 | 0.1056 | 13.263 | 0.023306 | 11.7 | 0.008 | 5.445 | 0.0248 | 9.917 | 0.0432 | 3.8444 | 0.087095 | 0.174392 | 0.013
12.204 | 0.00079542 | 9.409 | 0.0352 | 10.052 | 0.1088 | 26.467 | 0.038231 | 11.95 | 0.0072 | 5.545 | 0.0264 | 10.167 | 0.0432 | 3.9444 | 0.087608 | 0.177743 | 0.013
12.454 | 0.00082601 | 9.659 | 0.0352 | 10.302 | 0.1088 | 39.67 | 0.048312 | 12.2 | 0.008 | 5.645 | 0.0256 | 11.167 | 0.0432 | 4.0444 | 0.088417 | 0.181094 | 0.013
12.704 | 0.00085661 | 9.909 | 0.0352 | 10.552 | 0.1088 | 52.873 | 0.057667 | 12.45 | 0.0064 | 5.745 | 0.0264 | 12.167 | 0.0432 | 4.1444 | 0.089641 | 0.184445 | 0.013
12.954 | 0.0008872 | 10.159 | 0.0392 | 10.802 | 0.1088 | 66.077 | 0.066209 | 12.7 | 0.008 | 5.845 | 0.0264 | 13.167 | 0.0432 | 4.2444 | 0.090297 | 0.187795 | 0.013
13.204 | 0.0009178 | 10.409 | 0.0352 | 11.052 | 0.1088 | 79.28 | 0.07475 | 12.95 | 0.008 | 5.945 | 0.0272 | 14.167 | 0.0472 | 4.3444 | 0.090936 | 0.191146 | 0.013
13.454 | 0.00094839 | 10.659 | 0.0392 | 11.302 | 0.1088 | 92.483 | 0.084033 | 13.2 | 0.008 | 6.045 | 0.0248 | 15.167 | 0.0472 | 4.4444 | 0.091456 | 0.194497 | 0.013
13.704 | 0.00097899 | 10.909 | 0.0352 | 11.552 | 0.1128 | 105.69 | 0.090587 | 13.45 | 0.008 | 6.145 | 0.0264 | 16.167 | 0.0432 | 4.5444 | 0.093089 | 0.197847 | 0.013
13.954 | 0.0010096 | 11.159 | 0.0392 | 11.802 | 0.1088 | 118.89 | 0.098443 | 13.7 | 0.0072 | 6.245 | 0.0272 | 17.167 | 0.0432 | 4.6444 | 0.093553 | 0.201198 | 0.013
14.204 | 0.0010402 | 11.409 | 0.0392 | 12.052 | 0.1088 | 132.09 | 0.10768 | 13.95 | 0.0072 | 6.345 | 0.0272 | 18.167 | 0.0512 | 4.7444 | 0.09456 | 0.204549 | 0.013
14.454 | 0.0010708 | 11.659 | 0.0352 | 12.302 | 0.1128 | 145.3 | 0.11546 | 14.2 | 0.0072 | 6.445 | 0.0272 | 19.167 | 0.0472 | 4.8444 | 0.095616 | 0.207899 | 0.013
14.704 | 0.0011014 | 11.909 | 0.0392 | 12.552 | 0.1128 | 158.5 | 0.12069 | 14.45 | 0.008 | 6.545 | 0.0272 | 20.167 | 0.0472 | 4.9444 | 0.096937 | 0.21125 | 0.013
14.954 | 0.001132 | 12.159 | 0.0392 | 12.802 | 0.1088 | 171.7 | 0.1281 | 14.7 | 0.0072 | 6.645 | 0.0288 | 89.126 | 0.0589 | 5.0444 | 0.098008 | 0.214601 | 0.013
15.204 | 0.0011626 | 12.409 | 0.0392 | 13.052 | 0.1128 | 184.91 | 0.13776 | 14.95 | 0.0064 | 6.745 | 0.028 | 133.69 | 0.06333 | 5.1444 | 0.099215 | 0.217951 | 0.013
15.454 | 0.0011931 | 12.659 | 0.0392 | 13.302 | 0.1088 | 198.11 | 0.14091 | 15.2 | 0.0072 | 6.845 | 0.028 | 178.25 | 0.06833 | 5.2444 | 0.099928 | 0.221302 | 0.013
15.704 | 0.0012237 | 12.909 | 0.0392 | 13.552 | 0.1128 | 211.31 | 0.14898 | 15.45 | 0.008 | 6.945 | 0.028 | 222.81 | 0.07167 | 5.3444 | 0.10178 | 0.224653 | 0.013
15.954 | 0.0012543 | 13.159 | 0.0392 | 13.802 | 0.1128 | 224.52 | 0.16081 | 15.7 | 0.0072 | 7.045 | 0.0288 | 267.38 | 0.074 | 5.4444 | 0.1023 | 0.228004 | 0.013
16.204 | 0.0012849 | 13.409 | 0.0392 | 14.052 | 0.1128 | 237.72 | 0.16041 | 15.95 | 0.0064 | 7.145 | 0.028 | 311.94 | 0.0754 | 5.5444 | 0.10223 | 0.231354 | 0.013
16.454 | 0.0013155 | 13.659 | 0.0392 | 14.302 | 0.1128 | 250.92 | 0.17204 | 16.2 | 0.0064 | 7.245 | 0.0288 | 356.5 | 0.076669 | 5.6444 | 0.10302 | 0.234705 | 0.013
16.704 | 0.0013461 | 13.909 | 0.0432 | 14.552 | 0.1088 | 264.13 | 0.16791 | 16.45 | 0.0056 | 7.345 | 0.0288 | 401.07 | 0.07966 | 5.7444 | 0.1043 | 0.238055 | 0.013
16.954 | 0.0013767 | 14.159 | 0.0432 | 14.802 | 0.1168 | 277.33 | 0.18044 | 16.7 | 0.0072 | 7.445 | 0.0296 | 445.63 | 0.083738 | 5.8444 | 0.1051 | 0.241406 | 0.013
17.204 | 0.0014073 | 14.409 | 0.0432 | 15.052 | 0.1168 | 290.53 | 0.19374 | 53.95 | 0.008 | 7.545 | 0.0304 | 490.19 | 0.087193 | 5.9444 | 0.10614 | 0.244757 | 0.013
17.454 | 0.0014379 | 14.659 | 0.0432 | 15.302 | 0.1128 | 303.74 | 0.19702 | 54.2 | 0.0048 | 7.645 | 0.0288 | 534.76 | 0.090153 | 6.0444 | 0.10625 | 0.248108 | 0.013
17.704 | 0.0014685 | 14.909 | 0.0392 | 15.552 | 0.1168 | 316.94 | 0.20803 | 54.45 | 0.0056 | 7.745 | 0.028 | 579.32 | 0.094233 | 6.1444 | 0.10691 | 0.250017 | 0.013
17.954 | 0.0014991 | 15.159 | 0.0432 | 15.802 | 0.1128 | 330.14 | 0.20442 | 54.7 | 0.0072 | 7.845 | 0.0312 | 623.88 | 0.097998 | 6.2444 | 0.10858 | 0.266701 | 0.013
18.204 | 0.0015297 | 15.409 | 0.0392 | 16.052 | 0.1168 | 343.35 | 0.21912 | 54.95 | 0.0064 | 7.945 | 0.0288 | 668.44 | 0.10175 | 6.3444 | 0.10864 | 0.283385 | 0.013
18.454 | 0.0015603 | 15.659 | 0.0432 | 16.302 | 0.1168 | 356.55 | 0.22418 | 55.2 | 0.008 | 8.045 | 0.0304 | 713.01 | 0.10579 | 6.4444 | 0.11074 | 0.300069 | 0.013
18.704 | 0.0015909 | 15.909 | 0.0432 | 16.552 | 0.1128 | 369.75 | 0.23105 | 55.45 | 0.0064 | 8.145 | 0.0304 | 757.57 | 0.10918 | 6.5444 | 0.11152 | 0.316754 | 0.013
18.954 | 0.0016215 | 16.159 | 0.0432 | 16.802 | 0.1168 | 382.96 | 0.23985 | 55.7 | 0.0072 | 8.245 | 0.0296 | 802.13 | 0.11288 | 6.6444 | 0.11177 | 0.333438 | 0.014
19.204 | 0.0016521 | 16.409 | 0.0432 | 17.052 | 0.1168 | 396.16 | 0.25055 | 55.95 | 0.0064 | 8.345 | 0.0304 | 846.7 | 0.1164 | 6.7444 | 0.11281 | 0.333455 | 0.014
19.454 | 0.0016827 | 16.659 | 0.0432 | 17.302 | 0.1168 | 409.36 | 0.2631 | 56.2 | 0.0064 | 8.445 | 0.0304 | 891.26 | 0.11944 | 6.8444 | 0.11282 | 1.000903 | 0.014
19.704 | 0.0017132 | 16.909 | 0.0432 | 17.552 | 0.1168 | 422.57 | 0.27741 | 56.45 | 0.0072 | 8.545 | 0.0304 | 935.82 | 0.12349 | 6.9444 | 0.11344 | 2.335764 | 0.013
19.954 | 0.0017438 | 17.159 | 0.0432 | 17.802 | 0.1168 | 435.77 | 0.28118 | 56.7 | 0.0072 | 8.645 | 0.0312 | 980.39 | 0.12686 | 7.0444 | 0.11531 | 3.119948 | 0.012
20.204 | 0.0017744 | 17.409 | 0.0432 | 18.052 | 0.1128 | 448.97 | 0.2837 | 56.95 | 0.0056 | 8.745 | 0.0304 | 1024.9 | 0.13079 | 7.1444 | 0.11592 | 4.071059 | 0.011
20.454 | 0.001805 | 17.659 | 0.0432 | 18.302 | 0.1168 | 462.18 | 0.29647 | 57.2 | 0.0072 | 8.845 | 0.032 | 1069.5 | 0.13383 | 7.2444 | 0.11594 | 5.072205 | 0.01
20.704 | 0.0018356 | 17.909 | 0.0432 | 18.552 | 0.1168 | 475.38 | 0.30684 | 57.45 | 0.008 | 8.945 | 0.032 | 1114.1 | 0.13715 | 7.3444 | 0.11694 | 5.789618 | 0.009
20.954 | 0.0018662 | 18.159 | 0.0472 | 18.802 | 0.1168 | 488.58 | 0.3174 | 57.7 | 0.0064 | 9.045 | 0.0304 | 1158.6 | 0.14127 | 7.4444 | 0.11775 | 6.623924 | 0.009
21.204 | 0.0018968 | 18.409 | 0.0432 | 19.052 | 0.1208 | 501.79 | 0.3284 | 57.95 | 0.0072 | 9.145 | 0.0312 | 1203.2 | 0.14507 | 7.5444 | 0.11868 | 8.058871 | 0.009
21.454 | 0.0019274 | 18.659 | 0.0472 | 19.302 | 0.1168 | 514.99 | 0.33875 | 58.2 | 0.0056 | 9.245 | 0.0304 | 1247.8 | 0.14848 | 7.6444 | 0.12017 | 8.909756 | 0.009
21.704 | 0.001958 | 18.909 | 0.0472 | 19.552 | 0.1208 | 528.19 | 0.34932 | 58.45 | 0.0064 | 9.345 | 0.032 | 1292.3 | 0.15262 | 7.7444 | 0.11911 | 10.227968 | 0.008
21.954 | 0.0019886 | 19.159 | 0.0472 | 19.802 | 0.1208 | 541.4 | 0.3592 | 58.7 | 0.0072 | 9.445 | 0.0328 | 1336.9 | 0.15786 | 7.8444 | 0.12065 | 11.446111 | 0.009
22.204 | 0.0020192 | 19.409 | 0.0472 | 20.052 | 0.1168 | 554.6 | 0.36801 | 58.95 | 0.0072 | 9.545 | 0.032 | 1381.5 | 0.1619 | 7.9444 | 0.121 | 12.296996 | 0.008
22.454 | 0.0020498 | 19.659 | 0.0472 | 20.302 | 0.1208 | 567.8 | 0.37856 | 59.2 | 0.0064 | 9.645 | 0.0304 | 1426 | 0.16645 | 8.0444 | 0.12189 | 13.648403 | 0.009
22.704 | 0.0020804 | 19.909 | 0.0472 | 20.552 | 0.1208 | 581.01 | 0.38823 | 59.45 | 0.0072 | 9.745 | 0.0328 | 1470.6 | 0.17029 | 8.1444 | 0.12275 | 14.56618 | 0.008
22.954 | 0.002111 | 20.159 | 0.0472 | 20.802 | 0.1168 | 594.21 | 0.39807 | 59.7 | 0.0072 | 9.845 | 0.0328 | 1515.1 | 0.175 | 8.2444 | 0.12343 | 15.600695 | 0.007
23.204 | 0.0021416 | 20.409 | 0.0472 | 21.052 | 0.1208 | 607.41 | 0.40819 | 59.95 | 0.0064 | 9.945 | 0.032 | 1559.7 | 0.17934 | 8.3444 | 0.12484 | 17.052309 | 0.009
23.454 | 0.0021722 | 20.659 | 0.0472 | 21.302 | 0.1208 | 620.62 | 0.41888 | 60.2 | 0.0064 | 10.045 | 0.0328 | 1604.3 | 0.18366 | 8.4444 | 0.12458 | 17.869826 | 0.009
23.704 | 0.0022028 | 20.909 | 0.0472 | 21.552 | 0.1208 | 633.82 | 0.43236 | 60.45 | 0.008 | 10.145 | 0.032 | 1648.8 | 0.1879 | 8.5444 | 0.12588 | 18.687465 | 0.009
23.954 | 0.0022333 | 21.159 | 0.0512 | 21.802 | 0.1208 | 647.02 | 0.44397 | 60.7 | 0.0072 | 10.245 | 0.0312 | 1693.4 | 0.1926 | 8.6444 | 0.12726 | 20.222569 | 0.009
24.204 | 0.0022639 | 21.409 | 0.0472 | 22.052 | 0.1208 | 660.23 | 0.45402 | 60.95 | 0.008 | 10.345 | 0.0328 | 1738 | 0.19666 | 8.7444 | 0.12766 | 21.323855 | 0.009
24.454 | 0.0022945 | 21.659 | 0.0472 | 22.302 | 0.1208 | 673.43 | 0.46585 | 61.2 | 0.0064 | 10.445 | 0.032 | 1782.5 | 0.20095 | 8.8444 | 0.12807 | 22.024583 | 0.009
24.704 | 0.0023251 | 21.909 | 0.0472 | 22.552 | 0.1208 | 686.63 | 0.47812 | 61.45 | 0.0056 | 10.545 | 0.032 | 1827.1 | 0.20611 | 8.9444 | 0.12902 | 23.075781 | 0.009
24.954 | 0.0023557 | 22.159 | 0.0512 | 22.802 | 0.1208 | 699.84 | 0.49075 | 61.7 | 0.0072 | 10.645 | 0.032 | 1871.6 | 0.21039 | 9.0444 | 0.1301 | 24.110329 | 0.009
25.204 | 0.0023863 | 22.409 | 0.0472 | 23.052 | 0.1208 | 713.04 | 0.50485 | 61.95 | 0.008 | 10.745 | 0.0328 | 1916.2 | 0.21445 | 9.1444 | 0.12949 | 25.16144 | 0.009
25.454 | 0.0024169 | 22.659 | 0.0512 | 23.302 | 0.1248 | 726.24 | 0.51841 | 62.2 | 0.0072 | 10.845 | 0.032 | 1960.8 | 0.21938 | 9.2444 | 0.13015 | 26.362968 | 0.009
25.704 | 0.0024475 | 22.909 | 0.0512 | 23.552 | 0.1208 | 739.45 | 0.53291 | 62.45 | 0.0064 | 10.945 | 0.0328 | 2005.3 | 0.22445 | 9.3444 | 0.1315 | 27.313959 | 0.009
25.954 | 0.0024781 | 23.159 | 0.0512 | 23.802 | 0.1248 | 752.65 | 0.54648 | 62.7 | 0.0072 | 11.045 | 0.032 | 2049.9 | 0.22914 | 9.4444 | 0.13256 | 28.398438 | 0.009
26.204 | 0.0025087 | 23.409 | 0.0512 | 24.052 | 0.1248 | 765.85 | 0.56052 | 62.95 | 0.0072 | 11.145 | 0.0328 | 2094.5 | 0.23372 | 9.5444 | 0.1325 | 29.199375 | 0.009
26.454 | 0.0025393 | 23.659 | 0.0512 | 24.302 | 0.1208 | 779.06 | 0.57465 | 63.2 | 0.008 | 11.245 | 0.0336 | 2139 | 0.2383 | 9.6444 | 0.1333 | 30.384045 | 0.009
26.704 | 0.0025699 | 23.909 | 0.0512 | 24.552 | 0.1208 | 792.26 | 0.58917 | 63.45 | 0.008 | 11.345 | 0.0336 | 2183.6 | 0.24298 | 9.7444 | 0.13322 | 31.43526 | 0.009
26.954 | 0.0026005 | 24.159 | 0.0512 | 24.802 | 0.1248 | 805.46 | 0.60375 | 63.7 | 0.0072 | 11.445 | 0.0328 | 2228.1 | 0.24849 | 9.8444 | 0.13493 | 32.503038 | 0.009
27.204 | 0.0026311 | 24.409 | 0.0512 | 25.052 | 0.1248 | 818.67 | 0.61851 | 63.95 | 0.0072 | 11.545 | 0.0336 | 2272.7 | 0.25173 | 9.9444 | 0.13474 | 33.554254 | 0.01
27.454 | 0.0026617 | 24.659 | 0.0512 | 25.302 | 0.1288 | 831.87 | 0.63348 | 64.2 | 0.0072 | 11.645 | 0.0328 | 2317.3 | 0.25749 | 10.044 | 0.13593 | 34.588765 | 0.01
27.704 | 0.0026923 | 24.909 | 0.0552 | 25.552 | 0.1248 | 845.07 | 0.64911 | 64.45 | 0.0064 | 11.745 | 0.0336 | 2361.8 | 0.26205 | 10.144 | 0.13672 | 35.63986 | 0.01
27.954 | 0.0027229 | 25.159 | 0.0512 | 25.802 | 0.1208 | 858.28 | 0.66568 | 64.7 | 0.0088 | 11.845 | 0.0336 | 2406.4 | 0.26781 | 10.244 | 0.13723 | 36.958004 | 0.011
28.204 | 0.0027535 | 25.409 | 0.0512 | 26.052 | 0.1208 | 871.48 | 0.66958 | 64.95 | 0.0088 | 11.945 | 0.0336 | 2451 | 0.27322 | 10.344 | 0.1383 | 37.875745 | 0.009
28.454 | 0.002784 | 25.659 | 0.0552 | 26.302 | 0.1288 | 884.68 | 0.68697 | 65.2 | 0.0088 | 12.045 | 0.0336 | 2495.5 | 0.27923 | 10.444 | 0.13877 | 39.544287 | 0.009
28.704 | 0.0028146 | 25.909 | 0.0552 | 26.552 | 0.1288 | 897.89 | 0.70618 | 65.7 | 0.008 | 12.145 | 0.0336 | 2540.1 | 0.28572 | 10.544 | 0.14003 | 40.59561 | 0.011
28.954 | 0.0028452 | 26.159 | 0.0552 | 26.802 | 0.1288 | 911.09 | 0.72757 | 65.95 | 0.008 | 12.245 | 0.0344 | 2584.7 | 0.29234 | 10.644 | 0.14 | 41.846944 | 0.01
29.204 | 0.0028758 | 26.409 | 0.0552 | 27.052 | 0.1288 | 924.29 | 0.75189 | 66.2 | 0.008 | 12.345 | 0.0336 | 2629.2 | 0.29863 | 10.744 | 0.14155 | 42.914722 | 0.011
29.454 | 0.0029064 | 26.659 | 0.0552 | 27.302 | 0.1288 | 937.5 | 0.77705 | 66.45 | 0.008 | 12.445 | 0.0344 | 2673.8 | 0.30544 | 10.844 | 0.14148 | 43.965922 | 0.012
29.704 | 0.002937 | 26.909 | 0.0512 | 27.552 | 0.1288 | 950.7 | 0.803 | 66.7 | 0.008 | 12.545 | 0.0352 | 2718.3 | 0.31288 | 10.944 | 0.14178 | 45.000452 | 0.011
29.954 | 0.0029676 | 27.159 | 0.0512 | 27.802 | 0.1328 | 963.9 | 0.8372 | 66.95 | 0.0088 | 12.645 | 0.0344 | 2762.9 | 0.31925 | 11.044 | 0.14298 | 46.068229 | 0.011
30.204 | 0.0029982 | 27.409 | 0.0512 | 28.052 | 0.1248 | 977.11 | 0.87007 | 67.2 | 0.0088 | 12.745 | 0.0352 | 2807.5 | 0.32606 | 11.144 | 0.14389 | 47.536528 | 0.011
30.454 | 0.0030317 | 27.659 | 0.0552 | 28.302 | 0.1248 | 990.31 | 0.89762 | 67.45 | 0.0104 | 12.845 | 0.0336 | 2852 | 0.33239 | 11.244 | 0.1443 | 48.571147 | 0.011
30.704 | 0.0030651 | 27.909 | 0.0552 | 28.552 | 0.1288 | 1003.5 | 0.92987 | 67.7 | 0.0088 | 12.945 | 0.0344 | 2896.6 | 0.33974 | 11.344 | 0.14476 | 49.655713 | 0.011
30.954 | 0.0030986 | 28.159 | 0.0552 | 28.802 | 0.1248 | 1016.7 | 0.96269 | 67.95 | 0.008 | 13.045 | 0.0352 | 2941.2 | 0.34737 | 11.444 | 0.14538 | 50.690243 | 0.011
31.204 | 0.0031321 | 28.409 | 0.0552 | 29.052 | 0.1288 | 1029.9 | 0.99748 | 68.2 | 0.0088 | 13.145 | 0.036 | 2985.7 | 0.35555 | 11.544 | 0.14599 | 51.75802 | 0.012
31.454 | 0.0031655 | 28.659 | 0.0592 | 29.302 | 0.1288 | 1043.1 | 1.0399 | 68.45 | 0.0096 | 13.245 | 0.0352 | 3030.3 | 0.36391 | 11.644 | 0.14613 | 52.80922 | 0.013
31.704 | 0.003199 | 28.909 | 0.0592 | 29.552 | 0.1328 | 1056.3 | 1.0729 | 68.7 | 0.0088 | 13.345 | 0.036 | 3074.8 | 0.37123 | 11.744 | 0.14684 | 53.860433 | 0.013
31.954 | 0.0032325 | 29.159 | 0.0552 | 29.802 | 0.1288 | 1069.5 | 1.1116 | 68.95 | 0.0096 | 13.445 | 0.036 | 3119.4 | 0.37896 | 11.844 | 0.14759 | 54.994967 | 0.013
32.204 | 0.0032659 | 29.409 | 0.0552 | 30.052 | 0.1328 | 1082.7 | 1.1525 | 69.2 | 0.0104 | 13.545 | 0.036 | 3164 | 0.38752 | 11.944 | 0.14866 | 56.029618 | 0.013
32.454 | 0.0032994 | 29.659 | 0.0552 | 30.302 | 0.1288 | 1095.9 | 1.2001 | 69.45 | 0.0104 | 13.645 | 0.0352 | 3208.5 | 0.3954 | 12.044 | 0.14993 | 57.080729 | 0.013
32.704 | 0.0033329 | 29.909 | 0.0552 | 30.552 | 0.1288 | 1109.1 | 1.2424 | 69.7 | 0.0104 | 13.745 | 0.036 | 3253.1 | 0.40367 | 12.144 | 0.1499 | 57.748108 | 0.013
32.954 | 0.0033663 | 30.159 | 0.0592 | 30.802 | 0.1288 | 1122.3 | 1.2935 | 69.95 | 0.0096 | 13.845 | 0.036 | 3297.7 | 0.41217 | 12.244 | 0.15089 | 58.799304 | 0.013
33.204 | 0.0033998 | 30.409 | 0.0552 | 31.053 | 0.1328 | 1135.5 | 1.3489 | 70.2 | 0.0104 | 13.945 | 0.0352 | 3342.2 | 0.42082 | 12.344 | 0.1518 | 59.566772 | 0.013
33.454 | 0.0034333 | 30.659 | 0.0592 | 31.303 | 0.1328 | 1148.8 | 1.4033 | 70.45 | 0.0112 | 14.045 | 0.036 | 3386.8 | 0.43025 | 12.444 | 0.15137 | 60.384391 | 0.013
33.704 | 0.0034667 | 30.909 | 0.0552 | 31.553 | 0.1328 | 1162 | 1.4623 | 70.7 | 0.0104 | 14.145 | 0.0376 | 3431.3 | 0.43953 | 12.544 | 0.15167 | 61.452275 | 0.012
33.954 | 0.0035002 | 31.159 | 0.0552 | 31.803 | 0.1328 | 1175.2 | 1.5255 | 70.95 | 0.0104 | 14.245 | 0.0368 | 3475.9 | 0.44891 | 12.644 | 0.15316 | 62.937325 | 0.014
34.204 | 0.0035337 | 31.409 | 0.0552 | 32.053 | 0.1328 | 1188.4 | 1.6009 | 71.2 | 0.0104 | 14.345 | 0.036 | 3520.5 | 0.45838 | 12.744 | 0.15297 | 63.788212 | 0.014
34.454 | 0.0035671 | 31.659 | 0.0592 | 32.303 | 0.1328 | 1201.6 | 1.6706 | 71.45 | 0.012 | 14.445 | 0.0368 | 3565 | 0.4683 | 12.844 | 0.15418 | 64.839408 | 0.014
34.704 | 0.0036006 | 31.909 | 0.0552 | 32.553 | 0.1328 | 1214.8 | 1.7468 | 71.7 | 0.012 | 14.545 | 0.036 | 3609.6 | 0.4777 | 12.944 | 0.15395 | 66.424495 | 0.014
34.954 | 0.003634 | 32.159 | 0.0592 | 32.803 | 0.1328 | 1228 | 1.8265 | 71.95 | 0.012 | 14.645 | 0.0376 | 3654.2 | 0.48822 | 13.044 | 0.15474 | 67.776005 | 0.014
35.204 | 0.0036675 | 32.409 | 0.0592 | 33.053 | 0.1328 | 1241.2 | 1.914 | 72.2 | 0.012 | 14.745 | 0.0368 | 3698.7 | 0.4992 | 13.144 | 0.15634 | 68.994084 | 0.015
35.454 | 0.003701 | 32.659 | 0.0552 | 33.303 | 0.1328 | 1254.4 | 2.0106 | 72.45 | 0.012 | 14.845 | 0.036 | 3743.3 | 0.51098 | 13.244 | 0.15657 | 69.811629 | 0.015
35.704 | 0.0037344 | 32.909 | 0.0552 | 33.553 | 0.1368 | 1267.6 | 2.1215 | 72.7 | 0.0128 | 14.945 | 0.0376 | 3787.9 | 0.52225 | 13.344 | 0.15693 | 70.746167 | 0.015
35.954 | 0.0037679 | 33.159 | 0.0552 | 33.803 | 0.1368 | 1280.8 | 2.2404 | 72.95 | 0.0128 | 15.045 | 0.036 | 3832.4 | 0.53338 | 13.444 | 0.15791 | 72.030835 | 0.015
36.204 | 0.0038014 | 33.409 | 0.0592 | 34.053 | 0.1288 | 1294 | 2.3942 | 73.2 | 0.012 | 15.145 | 0.0376 | 3877 | 0.54478 | 13.544 | 0.15854 | 72.74825 | 0.014
36.454 | 0.0038348 | 33.659 | 0.0592 | 34.303 | 0.1328 |  |  | 73.45 | 0.0144 | 15.245 | 0.0384 | 3921.5 | 0.5565 | 13.644 | 0.15962 | 73.949601 | 0.015
36.704 | 0.0038683 | 33.909 | 0.0592 | 34.553 | 0.1328 |  |  | 73.7 | 0.0136 | 15.345 | 0.036 | 3966.1 | 0.56845 | 13.744 | 0.15947 | 74.717171 | 0.015
36.954 | 0.0039018 | 34.159 | 0.0552 | 34.803 | 0.1368 |  |  | 73.95 | 0.0136 | 15.445 | 0.036 | 4010.7 | 0.58096 | 13.844 | 0.16123 | 75.88505 | 0.016
37.204 | 0.0039352 | 34.409 | 0.0592 | 35.053 | 0.1288 |  |  | 74.45 | 0.0136 | 15.545 | 0.0368 | 4055.2 | 0.59335 | 13.944 | 0.16103 | 76.952954 | 0.017
37.454 | 0.0039687 | 34.659 | 0.0592 | 35.303 | 0.1368 |  |  | 74.7 | 0.0144 | 15.645 | 0.0376 | 4099.8 | 0.60649 | 14.044 | 0.16105 | 78.154338 | 0.017
37.704 | 0.0040022 | 34.909 | 0.0592 | 35.553 | 0.1368 |  |  | 74.95 | 0.0136 | 15.745 | 0.0392 | 4144.4 | 0.61972 | 14.144 | 0.16194 | 79.188875 | 0.017
37.954 | 0.0040356 | 35.159 | 0.0592 | 35.803 | 0.1368 |  |  | 75.2 | 0.0128 | 15.845 | 0.0384 | 4188.9 | 0.63258 | 14.244 | 0.16266 | 80.056462 | 0.017
38.204 | 0.0040691 | 35.409 | 0.0552 | 36.053 | 0.1368 |  |  | 75.45 | 0.0128 | 15.945 | 0.0368 | 4233.5 | 0.64684 | 14.344 | 0.16378 | 80.957503 | 0.017
38.454 | 0.0041026 | 35.659 | 0.0592 | 36.303 | 0.1328 |  |  | 75.7 | 0.0152 | 16.045 | 0.0368 | 4278 | 0.66084 | 14.444 | 0.16443 | 82.108805 | 0.017
38.704 | 0.004136 | 35.909 | 0.0552 | 36.553 | 0.1328 |  |  | 75.95 | 0.0144 | 16.145 | 0.0384 | 4322.6 | 0.67562 | 14.544 | 0.16504 | 82.80953 | 0.016
38.954 | 0.0041695 | 36.159 | 0.0592 | 36.803 | 0.1368 |  |  | 76.2 | 0.0136 | 16.245 | 0.0392 | 4367.2 | 0.69049 | 14.644 | 0.16482 | 83.643872 | 0.017
39.204 | 0.004203 | 36.409 | 0.0592 | 37.053 | 0.1408 |  |  | 76.45 | 0.0144 | 16.345 | 0.0376 | 4411.7 | 0.7032 | 14.744 | 0.16658 | 84.444743 | 0.017
39.454 | 0.0042364 | 36.659 | 0.0592 | 37.303 | 0.1368 |  |  | 76.7 | 0.0152 | 16.845 | 0.0392 | 4472.4 | 0.73756 | 14.844 | 0.16657 | 85.179077 | 0.017
39.704 | 0.0042699 | 36.909 | 0.0592 | 37.553 | 0.1368 |  |  | 76.95 | 0.016 | 17.345 | 0.0408 | 4542.3 | 0.76469 | 14.944 | 0.16715 | 86.096704 | 0.017
39.954 | 0.0043034 | 37.159 | 0.0592 | 37.803 | 0.1368 |  |  | 77.2 | 0.016 | 17.845 | 0.0416 | 4612.1 | 0.79306 | 15.044 | 0.16566 | 87.231217 | 0.017
40.204 | 0.0043368 | 37.409 | 0.0592 | 38.053 | 0.1368 |  |  | 77.45 | 0.0144 | 18.345 | 0.0416 | 4682 | 0.82196 | 15.144 | 0.16691 | 88.048836 | 0.017
40.454 | 0.0043703 | 37.659 | 0.0592 | 38.303 | 0.1368 |  |  | 77.7 | 0.0144 | 18.845 | 0.0408 | 4751.9 | 0.85276 | 15.244 | 0.16666 | 88.799618 | 0.017
40.704 | 0.0044038 | 37.909 | 0.0592 | 38.553 | 0.1368 |  |  | 77.95 | 0.0144 | 19.345 | 0.0408 | 4821.8 | 0.88405 | 15.344 | 0.16874 | 90.401408 | 0.017
40.954 | 0.0044372 | 38.159 | 0.0592 | 38.803 | 0.1368 |  |  | 78.2 | 0.0168 | 19.845 | 0.0424 | 4891.7 | 0.92105 | 15.444 | 0.16929 | 91.269084 | 0.017
41.204 | 0.0044707 | 38.409 | 0.0592 | 39.053 | 0.1368 |  |  | 78.45 | 0.0152 | 20.345 | 0.0416 | 4961.5 | 0.95634 | 15.544 | 0.1703 | 92.537207 | 0.018
41.454 | 0.0045042 | 38.659 | 0.0592 | 39.303 | 0.1408 |  |  | 78.7 | 0.0144 | 20.845 | 0.0424 | 5031.4 | 0.99242 | 15.644 | 0.17139 | 94.138989 | 0.018
41.704 | 0.0045376 | 38.909 | 0.0592 | 39.553 | 0.1368 |  |  | 79.2 | 0.0144 | 21.345 | 0.0432 | 5101.3 | 1.0305 | 15.744 | 0.17133 | 95.156722 | 0.018
41.954 | 0.0045711 | 39.159 | 0.0592 | 39.803 | 0.1408 |  |  | 79.45 | 0.016 | 21.845 | 0.0448 | 5171.2 | 1.0711 | 15.844 | 0.17344 | 95.857552 | 0.018
42.204 | 0.0046045 | 39.409 | 0.0592 | 40.053 | 0.1408 |  |  | 79.7 | 0.0152 | 22.345 | 0.044 | 5241.1 | 1.1138 | 15.944 | 0.17382 | 97.192375 | 0.018
42.454 | 0.004638 | 39.659 | 0.0592 | 44.772 | 0.13226 |  |  | 79.95 | 0.0136 | 22.845 | 0.0448 | 5310.9 | 1.1587 | 16.044 | 0.17371 | 97.959847 | 0.018
42.704 | 0.0046715 | 39.909 | 0.0592 | 53.712 | 0.13788 |  |  | 80.2 | 0.0144 | 23.345 | 0.044 | 5380.8 | 1.2087 | 16.144 | 0.17471 | 99.328076 | 0.017
42.954 | 0.0047049 | 40.159 | 0.0632 | 62.653 | 0.14239 |  |  | 80.45 | 0.0168 | 23.845 | 0.044 | 5450.7 | 1.2637 | 16.244 | 0.17525 | 100.596305 | 0.017
43.204 | 0.0047384 | 40.409 | 0.0592 | 71.594 | 0.1481 |  |  | 80.7 | 0.0144 | 24.345 | 0.0456 | 5590.5 | 1.3619 | 16.344 | 0.17612 | 101.714136 | 0.018
43.454 | 0.0047719 | 40.659 | 0.0592 | 80.535 | 0.15286 |  |  | 80.95 | 0.0168 | 24.845 | 0.0472 | 5660.3 | 1.4001 | 16.444 | 0.17669 | 103.199146 | 0.019
43.704 | 0.0048053 | 40.909 | 0.0592 | 89.475 | 0.1583 |  |  | 81.2 | 0.0168 | 25.345 | 0.0464 | 5730.2 | 1.447 | 16.544 | 0.17697 | 103.999984 | 0.018
43.954 | 0.0048388 | 41.159 | 0.0632 | 98.416 | 0.16323 |  |  | 81.45 | 0.016 | 25.845 | 0.0472 | 5800.1 | 1.5003 | 16.644 | 0.17705 | 105.701961 | 0.019
44.204 | 0.0048723 | 41.409 | 0.0632 | 107.36 | 0.16743 |  |  | 81.7 | 0.016 | 26.345 | 0.0472 | 5870 | 1.56 | 16.744 | 0.17864 | 106.386011 | 0.02
44.454 | 0.0049057 | 41.659 | 0.0592 | 116.3 | 0.17172 |  |  | 81.95 | 0.0168 | 26.845 | 0.0488 | 5939.9 | 1.6228 | 16.844 | 0.17818 | 107.070052 | 0.02
44.704 | 0.0049392 | 41.909 | 0.0632 | 125.24 | 0.17502 |  |  | 82.2 | 0.0144 | 27.345 | 0.0488 | 6009.7 | 1.6898 | 16.944 | 0.17878 | 108.23807 | 0.018
44.954 | 0.0049727 | 42.159 | 0.0632 | 134.18 | 0.17827 |  |  | 82.45 | 0.0152 | 27.845 | 0.0488 | 6079.6 | 1.7605 | 17.044 | 0.17926 | 109.105745 | 0.017
45.204 | 0.0050061 | 42.409 | 0.0632 | 143.12 | 0.18283 |  |  | 82.7 | 0.016 | 28.345 | 0.0488 | 6149.5 | 1.8357 | 17.144 | 0.18033 | 110.023364 | 0.015
45.454 | 0.0050396 | 42.659 | 0.0632 | 152.06 | 0.18661 |  |  | 82.95 | 0.0152 | 28.845 | 0.048 | 6219.4 | 1.9148 | 17.244 | 0.18149 | 111.074569 | 0.015
45.704 | 0.0050731 | 42.909 | 0.0632 | 161 | 0.19125 |  |  | 83.2 | 0.0144 | 29.345 | 0.0488 | 6289.3 | 2.0072 | 17.344 | 0.18253 | 112.125765 | 0.015
45.954 | 0.0051065 | 43.159 | 0.0592 | 169.94 | 0.19483 |  |  | 83.45 | 0.0176 | 29.845 | 0.0488 | 6359.1 | 2.0967 | 17.444 | 0.18276 | 113.160311 | 0.014
46.204 | 0.00514 | 43.409 | 0.0592 | 178.88 | 0.19883 |  |  | 83.7 | 0.0168 | 30.345 | 0.0504 | 6429 | 2.192 | 17.544 | 0.18261 | 114.628752 | 0.014
46.454 | 0.0051735 | 43.659 | 0.0592 | 187.82 | 0.20289 |  |  | 83.95 | 0.016 | 30.845 | 0.0504 | 6498.9 | 2.2941 | 17.644 | 0.18327 | 116.497363 | 0.015
46.704 | 0.0052069 | 43.909 | 0.0592 | 196.76 | 0.20612 |  |  | 84.2 | 0.0168 | 31.345 | 0.0504 | 6568.8 | 2.4056 | 17.744 | 0.1839 | 117.581925 | 0.014
46.954 | 0.0052404 | 44.159 | 0.0632 | 205.7 | 0.21139 |  |  | 84.45 | 0.016 | 31.845 | 0.0512 | 6638.7 | 2.5283 | 17.844 | 0.18403 | 118.616333 | 0.014
47.204 | 0.0052739 | 44.409 | 0.0632 | 214.65 | 0.2161 |  |  | 84.7 | 0.0168 | 32.345 | 0.0504 | 6708.5 | 2.6652 | 17.944 | 0.18569 | 119.717603 | 0.014
47.454 | 0.0053073 | 44.659 | 0.0632 | 223.59 | 0.22122 |  |  | 84.95 | 0.0168 | 32.845 | 0.0504 | 6778.4 | 2.826 | 18.044 | 0.18573 | 121.486214 | 0.013
47.704 | 0.0053408 | 44.909 | 0.0632 | 232.53 | 0.22636 |  |  | 85.2 | 0.0152 | 33.345 | 0.0496 | 6848.3 | 3.0221 | 18.144 | 0.18564 | 122.537451 | 0.013
47.954 | 0.0053743 | 45.159 | 0.0632 | 241.47 | 0.2317 |  |  | 85.45 | 0.0168 | 33.845 | 0.0512 | 6918.2 | 3.4768 | 18.244 | 0.18634 | 123.288232 | 0.013
48.204 | 0.0054077 | 45.409 | 0.0632 | 250.41 | 0.23661 |  |  | 85.7 | 0.0168 | 34.345 | 0.0512 |  |  | 18.344 | 0.18622 | 124.322762 | 0.013
48.454 | 0.0054412 | 45.659 | 0.0632 | 259.35 | 0.24089 |  |  | 85.95 | 0.0176 | 34.845 | 0.0504 |  |  | 18.444 | 0.18625 | 125.373958 | 0.013
48.704 | 0.0054747 | 45.909 | 0.0632 | 268.29 | 0.24713 |  |  | 86.2 | 0.016 | 35.345 | 0.052 |  |  | 18.544 | 0.18652 | 126.241545 | 0.013
48.954 | 0.0055081 | 46.159 | 0.0664 | 277.23 | 0.25356 |  |  | 86.45 | 0.0176 | 35.845 | 0.052 |  |  | 18.644 | 0.18846 | 127.326115 | 0.013
49.204 | 0.0055416 | 46.409 | 0.0632 | 286.17 | 0.25862 |  |  | 86.7 | 0.0168 | 36.345 | 0.052 |  |  | 18.744 | 0.1875 | 128.377327 | 0.013
49.454 | 0.005575 | 46.659 | 0.0632 | 295.11 | 0.26474 |  |  | 86.95 | 0.0184 | 36.845 | 0.052 |  |  | 18.844 | 0.18891 | 129.428434 | 0.014
49.704 | 0.0056085 | 46.909 | 0.0632 | 304.05 | 0.27054 |  |  | 87.2 | 0.0176 | 37.345 | 0.052 |  |  | 18.944 | 0.18938 | 130.479761 | 0.014
49.954 | 0.005642 | 47.159 | 0.0664 | 312.99 | 0.27725 |  |  | 87.45 | 0.0168 | 37.845 | 0.0528 |  |  | 19.044 | 0.18931 | 131.530868 | 0.013
50.204 | 0.0056754 | 47.409 | 0.0632 | 321.93 | 0.28347 |  |  | 87.7 | 0.0176 | 38.345 | 0.0528 |  |  | 19.144 | 0.19096 | 132.248283 | 0.016
50.454 | 0.0057089 | 47.659 | 0.0632 | 330.87 | 0.29015 |  |  | 87.95 | 0.0168 | 38.845 | 0.052 |  |  | 19.244 | 0.19158 | 133.232739 | 0.017
50.704 | 0.0057424 | 47.909 | 0.0664 | 339.82 | 0.29724 |  |  | 88.2 | 0.016 | 39.345 | 0.0528 |  |  | 19.344 | 0.19178 | 135.168197 | 0.017
50.954 | 0.0057758 | 48.159 | 0.0632 | 348.76 | 0.304 |  |  | 88.45 | 0.0176 | 39.845 | 0.052 |  |  | 19.444 | 0.19155 | 135.885726 | 0.017
51.204 | 0.0058093 | 48.409 | 0.0664 | 357.7 | 0.31142 |  |  | 88.7 | 0.0192 | 40.345 | 0.0536 |  |  | 19.544 | 0.19302 | 136.586458 | 0.017
51.454 | 0.0058428 | 48.659 | 0.0664 | 366.64 | 0.31874 |  |  | 88.95 | 0.0176 | 40.845 | 0.0536 |  |  | 19.644 | 0.19331 | 138.388558 | 0.018
51.704 | 0.0058762 | 48.909 | 0.0632 | 375.58 | 0.32728 |  |  | 89.2 | 0.0192 | 41.345 | 0.0536 |  |  | 19.744 | 0.19409 | 139.272819 | 0.019
51.954 | 0.0059097 | 49.159 | 0.0664 | 384.52 | 0.33571 |  |  | 89.45 | 0.0176 | 41.845 | 0.0536 |  |  | 19.844 | 0.19495 | 140.440853 | 0.02
52.204 | 0.0059432 | 49.409 | 0.0632 | 393.46 | 0.34385 |  |  | 89.7 | 0.0176 | 42.345 | 0.0552 |  |  | 19.944 | 0.19494 | 141.475374 | 0.019
52.454 | 0.0059766 | 49.659 | 0.0664 | 402.4 | 0.35268 |  |  | 89.95 | 0.0192 | 42.845 | 0.0552 |  |  | 20.044 | 0.1959 | 142.526481 | 0.019
52.704 | 0.0060101 | 49.909 | 0.0632 | 411.34 | 0.36201 |  |  | 90.2 | 0.0192 | 43.345 | 0.0544 |  |  | 20.144 | 0.1949 | 144.178337 | 0.02
52.954 | 0.0060436 | 50.159 | 0.0664 | 420.28 | 0.37086 |  |  | 90.45 | 0.0184 | 43.845 | 0.056 |  |  | 20.244 | 0.19437 | 144.845915 | 0.02
53.204 | 0.006077 | 50.409 | 0.0632 | 429.22 | 0.37968 |  |  | 90.7 | 0.0168 | 44.345 | 0.0552 |  |  | 20.344 | 0.19635 | 145.913704 | 0.02
53.454 | 0.0061105 | 50.659 | 0.0664 | 438.16 | 0.3902 |  |  | 90.95 | 0.0168 | 44.845 | 0.0552 |  |  | 20.444 | 0.19664 | 146.998161 | 0.02
53.704 | 0.006144 | 50.909 | 0.0664 | 447.1 | 0.40008 |  |  | 91.2 | 0.0184 | 45.345 | 0.056 |  |  | 20.544 | 0.19699 | 147.765723 | 0.02
53.954 | 0.0061774 | 51.159 | 0.0664 | 456.05 | 0.41124 |  |  | 91.45 | 0.0184 | 45.845 | 0.0568 |  |  | 20.644 | 0.19874 | 148.816927 | 0.02
54.204 | 0.0062109 | 51.409 | 0.0664 | 464.99 | 0.42287 |  |  | 91.7 | 0.0192 | 46.345 | 0.056 |  |  | 20.744 | 0.19894 | 150.769076 | 0.02
54.454 | 0.0062444 | 51.659 | 0.0704 | 473.93 | 0.43522 |  |  | 91.95 | 0.0176 | 46.845 | 0.0584 |  |  | 20.844 | 0.20043 | 151.770247 | 0.02
54.704 | 0.0062778 | 51.909 | 0.0664 | 482.87 | 0.44844 |  |  | 92.2 | 0.0184 | 47.345 | 0.0568 |  |  | 20.944 | 0.19963 | 153.104964 | 0.02
54.954 | 0.0063113 | 52.159 | 0.0664 | 491.81 | 0.46172 |  |  | 92.45 | 0.0192 | 47.845 | 0.0576 |  |  | 21.044 | 0.20069 | 154.039372 | 0.02
55.204 | 0.0063448 | 52.409 | 0.0664 | 500.75 | 0.47635 |  |  | 92.7 | 0.0192 | 48.345 | 0.0592 |  |  | 21.144 | 0.20114 | 154.80695 | 0.02
55.454 | 0.0063782 | 52.659 | 0.0664 | 509.69 | 0.4934 |  |  | 92.95 | 0.0168 | 48.845 | 0.0592 |  |  | 21.244 | 0.20094 | 155.807992 | 0.02
55.704 | 0.0064117 | 52.909 | 0.0664 | 518.63 | 0.50943 |  |  | 93.2 | 0.0176 | 49.345 | 0.0592 |  |  | 21.344 | 0.20175 | 156.608968 | 0.021
55.954 | 0.0064452 | 53.159 | 0.0664 | 527.57 | 0.52688 |  |  | 93.45 | 0.0184 | 49.845 | 0.0576 |  |  | 21.444 | 0.20197 | 157.45988 | 0.021
56.204 | 0.0064786 | 53.409 | 0.0664 | 536.51 | 0.54461 |  |  | 93.7 | 0.0192 | 50.345 | 0.06 |  |  | 21.544 | 0.20241 | 159.295508 | 0.02
56.454 | 0.0065121 | 53.659 | 0.0664 | 545.45 | 0.56467 |  |  | 93.95 | 0.0176 | 50.845 | 0.06 |  |  | 21.644 | 0.20325 | 160.213118 | 0.022
56.704 | 0.0065455 | 53.909 | 0.0664 | 554.39 | 0.5846 |  |  | 94.2 | 0.0176 | 51.345 | 0.0584 |  |  | 21.744 | 0.20358 | 161.731364 | 0.021
56.954 | 0.006579 | 54.159 | 0.0664 | 563.33 | 0.60595 |  |  | 94.45 | 0.0168 | 51.845 | 0.0592 |  |  | 21.844 | 0.20406 | 162.482259 | 0.021
57.204 | 0.0066125 | 54.409 | 0.0664 | 572.27 | 0.62866 |  |  | 94.7 | 0.0176 | 52.345 | 0.06 |  |  | 21.944 | 0.20505 | 164.200863 | 0.02
57.454 | 0.0066459 | 54.659 | 0.0664 | 581.22 | 0.6525 |  |  | 94.95 | 0.0176 | 52.845 | 0.06 |  |  | 22.044 | 0.2043 | 166.236426 | 0.021
57.704 | 0.0066794 | 54.909 | 0.0704 | 590.16 | 0.67701 |  |  | 95.2 | 0.0176 | 53.345 | 0.06 |  |  | 22.144 | 0.20556 | 167.17085 | 0.021
57.954 | 0.0067129 | 55.159 | 0.0704 | 599.1 | 0.70369 |  |  | 95.45 | 0.0176 | 53.845 | 0.06 |  |  | 22.244 | 0.20657 | 168.205387 | 0.021
58.204 | 0.0067463 | 55.409 | 0.0704 | 608.04 | 0.73233 |  |  | 95.7 | 0.0168 | 54.345 | 0.0592 |  |  | 22.344 | 0.20634 | 169.423324 | 0.021
58.454 | 0.0067798 | 55.659 | 0.0704 | 616.98 | 0.76215 |  |  | 95.95 | 0.0176 | 54.845 | 0.0608 |  |  | 22.444 | 0.20749 | 170.290999 | 0.022
58.704 | 0.0068133 | 55.909 | 0.0664 | 625.92 | 0.79292 |  |  | 96.2 | 0.0168 | 55.345 | 0.0616 |  |  | 22.544 | 0.20778 | 171.275472 | 0.021
58.954 | 0.0068467 | 56.159 | 0.0664 | 634.86 | 0.82756 |  |  | 96.45 | 0.0216 | 55.845 | 0.0608 |  |  | 22.644 | 0.20793 | 172.343245 | 0.022
59.204 | 0.0068802 | 56.409 | 0.0704 | 643.8 | 0.86191 |  |  | 96.7 | 0.0184 | 56.345 | 0.0616 |  |  | 22.744 | 0.20886 | 173.327751 | 0.022
59.454 | 0.0069137 | 56.659 | 0.0664 | 652.74 | 0.89946 |  |  | 96.95 | 0.0176 | 56.845 | 0.0616 |  |  | 22.844 | 0.20994 | 174.812874 | 0.022
59.704 | 0.0069471 | 56.909 | 0.0664 | 661.68 | 0.93872 |  |  | 97.2 | 0.0168 | 57.345 | 0.0624 |  |  | 22.944 | 0.20946 | 175.496924 | 0.022
59.954 | 0.0069806 | 57.159 | 0.0664 | 670.62 | 0.97948 |  |  | 97.45 | 0.0168 | 57.845 | 0.0624 |  |  | 23.044 | 0.21062 | 176.965251 | 0.022
60.204 | 0.0070141 | 57.409 | 0.0664 | 679.56 | 1.0244 |  |  | 97.7 | 0.0168 | 58.345 | 0.0608 |  |  | 23.144 | 0.21076 | 178.450228 | 0.023
60.454 | 0.0070493 | 57.659 | 0.0664 | 688.5 | 1.0714 |  |  | 97.95 | 0.0168 | 58.845 | 0.0624 |  |  | 23.244 | 0.21091 | 179.801628 | 0.022
60.704 | 0.0070846 | 57.909 | 0.0704 | 697.44 | 1.1219 |  |  | 98.2 | 0.0168 | 59.345 | 0.0632 |  |  | 23.344 | 0.21298 | 180.569222 | 0.023
60.954 | 0.0071198 | 58.159 | 0.0704 | 706.39 | 1.1758 |  |  | 98.45 | 0.0168 | 59.845 | 0.0632 |  |  | 23.444 | 0.21365 | 181.269954 | 0.023
61.204 | 0.007155 | 58.409 | 0.0664 | 715.33 | 1.2328 |  |  | 98.7 | 0.0168 | 60.345 | 0.0624 |  |  | 23.544 | 0.21446 | 183.355762 | 0.022
61.454 | 0.0071903 | 58.659 | 0.0664 | 724.27 | 1.294 |  |  | 98.95 | 0.0168 | 60.845 | 0.0624 |  |  | 23.644 | 0.21452 | 184.473714 | 0.024
61.704 | 0.0072255 | 58.909 | 0.0704 | 733.21 | 1.3574 |  |  | 99.2 | 0.0168 | 61.345 | 0.0648 |  |  | 23.744 | 0.21552 | 185.174447 | 0.024
61.954 | 0.0072608 | 59.159 | 0.0704 | 742.15 | 1.4248 |  |  | 99.45 | 0.016 | 61.845 | 0.064 |  |  | 23.844 | 0.21557 | 186.242334 | 0.024
62.204 | 0.007296 | 59.409 | 0.0704 | 751.09 | 1.4965 |  |  | 99.7 | 0.0168 | 62.345 | 0.0632 |  |  | 23.944 | 0.21634 | 187.443717 | 0.024
62.454 | 0.0073313 | 59.659 | 0.0704 | 760.03 | 1.5714 |  |  | 99.95 | 0.0168 | 62.845 | 0.0624 |  |  | 24.044 | 0.2169 | 188.27793 | 0.023
62.704 | 0.0073665 | 59.909 | 0.0704 | 768.97 | 1.6508 |  |  | 100.2 | 0.016 | 63.345 | 0.064 |  |  | 24.144 | 0.21777 | 189.813086 | 0.024
62.954 | 0.0074018 | 60.159 | 0.0664 | 777.91 | 1.7352 |  |  | 100.45 | 0.0168 | 63.845 | 0.0632 |  |  | 24.244 | 0.21804 | 192.532715 | 0.023
63.204 | 0.007437 | 60.409 | 0.0704 | 786.85 | 1.8245 |  |  | 100.7 | 0.016 | 64.345 | 0.0624 |  |  | 24.344 | 0.21862 | 193.600586 | 0.024
63.454 | 0.0074723 | 60.659 | 0.0664 | 795.79 | 1.9193 |  |  | 100.95 | 0.016 | 64.845 | 0.0624 |  |  | 24.444 | 0.21951 | 194.451481 | 0.024
63.704 | 0.0075075 | 60.909 | 0.0704 | 804.73 | 2.0286 |  |  | 101.2 | 0.0168 | 65.345 | 0.064 |  |  | 24.544 | 0.21982 | 195.20236 | 0.024
63.954 | 0.0075428 | 61.159 | 0.0704 | 813.67 | 2.1314 |  |  | 101.45 | 0.0176 | 65.845 | 0.0632 |  |  | 24.644 | 0.2214 | 196.203402 | 0.024
64.204 | 0.007578 | 61.409 | 0.0704 | 822.61 | 2.2402 |  |  | 101.7 | 0.0152 | 66.345 | 0.064 |  |  | 24.744 | 0.22146 | 196.887565 | 0.024
64.454 | 0.0076132 | 61.659 | 0.0704 | 831.56 | 2.3571 |  |  | 101.95 | 0.016 | 66.845 | 0.064 |  |  | 24.844 | 0.22255 | 197.60498 | 0.025
64.704 | 0.0076485 | 61.909 | 0.0704 | 840.5 | 2.4828 |  |  | 102.2 | 0.0168 | 67.345 | 0.0648 |  |  | 24.944 | 0.22343 | 198.939811 | 0.024
64.954 | 0.0076837 | 62.159 | 0.0704 | 849.44 | 2.6204 |  |  | 102.45 | 0.0176 | 67.845 | 0.0656 |  |  | 25.044 | 0.22392 | 199.974333 | 0.024
65.204 | 0.007719 | 62.409 | 0.0704 | 858.38 | 2.7739 |  |  | 102.7 | 0.016 | 68.345 | 0.0656 |  |  | 25.144 | 0.22465 | 201.392611 | 0.024
65.454 | 0.0077542 | 62.659 | 0.0704 | 867.32 | 2.9536 |  |  | 102.95 | 0.016 | 68.845 | 0.0648 |  |  | 25.244 | 0.22518 | 202.360482 | 0.025
65.704 | 0.0077895 | 62.909 | 0.0704 | 876.26 | 3.1782 |  |  | 103.2 | 0.0168 | 69.345 | 0.0656 |  |  | 25.344 | 0.22604 | 203.228092 | 0.025
65.954 | 0.0078247 | 63.159 | 0.0704 |  |  |  |  | 103.45 | 0.0168 | 69.845 | 0.0656 |  |  | 25.444 | 0.2273 | 204.129232 | 0.025
66.204 | 0.00786 | 63.409 | 0.0704 |  |  |  |  | 103.7 | 0.0168 | 70.345 | 0.0656 |  |  | 25.544 | 0.22761 | 205.163639 | 0.025
66.454 | 0.0078952 | 63.659 | 0.0704 |  |  |  |  | 103.95 | 0.0168 | 70.845 | 0.0672 |  |  | 25.644 | 0.22819 | 206.147998 | 0.024
66.704 | 0.0079305 | 63.909 | 0.0744 |  |  |  |  | 104.2 | 0.0168 | 71.345 | 0.0656 |  |  | 25.744 | 0.22867 | 208.517399 | 0.025
66.954 | 0.0079657 | 64.159 | 0.0704 |  |  |  |  | 104.45 | 0.0168 | 71.845 | 0.0656 |  |  | 25.844 | 0.22902 | 209.218132 | 0.026
67.454 | 0.0080362 | 64.409 | 0.0704 |  |  |  |  | 104.7 | 0.0168 | 72.345 | 0.0656 |  |  | 25.944 | 0.22953 | 210.252653 | 0.026
67.954 | 0.0081067 | 64.659 | 0.0704 |  |  |  |  | 104.95 | 0.0168 | 72.845 | 0.0664 |  |  | 26.044 | 0.23067 | 211.303874 | 0.025
68.454 | 0.0081772 | 64.909 | 0.0704 |  |  |  |  | 105.2 | 0.0152 | 73.345 | 0.0664 |  |  | 26.144 | 0.23076 | 212.35498 | 0.026
68.954 | 0.0082477 | 65.159 | 0.0704 |  |  |  |  | 105.45 | 0.0168 | 73.845 | 0.0672 |  |  | 26.244 | 0.23178 | 213.406185 | 0.026
69.454 | 0.0083182 | 65.409 | 0.0704 |  |  |  |  | 105.7 | 0.0168 | 74.345 | 0.068 |  |  | 26.344 | 0.23158 | 214.474056 | 0.026
69.954 | 0.0083887 | 65.659 | 0.0744 |  |  |  |  | 105.95 | 0.0168 | 74.845 | 0.0656 |  |  | 26.444 | 0.23322 | 215.52526 | 0.026
70.454 | 0.0084591 | 65.909 | 0.0704 |  |  |  |  | 106.2 | 0.0176 | 75.345 | 0.0672 |  |  | 26.544 | 0.2333 | 216.593034 | 0.027
70.954 | 0.0085296 | 66.159 | 0.0744 |  |  |  |  | 106.45 | 0.0152 | 75.845 | 0.068 |  |  | 26.644 | 0.23422 | 217.644255 | 0.027
71.454 | 0.0086001 | 66.409 | 0.0744 |  |  |  |  | 106.7 | 0.0168 | 76.345 | 0.068 |  |  | 26.744 | 0.23454 | 218.678906 | 0.027
71.954 | 0.0086706 | 66.659 | 0.0704 |  |  |  |  | 106.95 | 0.0168 | 76.845 | 0.0688 |  |  | 26.844 | 0.23494 | 219.730013 | 0.026
72.454 | 0.0087411 | 66.909 | 0.0744 |  |  |  |  | 107.2 | 0.0176 | 77.345 | 0.068 |  |  | 26.944 | 0.23536 | 220.797803 | 0.027
72.954 | 0.0088116 | 67.159 | 0.0704 |  |  |  |  | 107.45 | 0.0144 | 77.845 | 0.0696 |  |  | 27.044 | 0.23654 | 221.848991 | 0.027
73.454 | 0.0088821 | 67.409 | 0.0744 |  |  |  |  | 107.7 | 0.0168 | 78.345 | 0.0696 |  |  | 27.144 | 0.23726 | 222.900098 | 0.027
73.954 | 0.0089526 | 67.659 | 0.0744 |  |  |  |  | 107.95 | 0.016 | 78.845 | 0.0696 |  |  | 27.244 | 0.23687 | 223.951302 | 0.027
74.454 | 0.0090231 | 67.909 | 0.0744 |  |  |  |  | 108.2 | 0.0168 | 79.345 | 0.0688 |  |  | 27.344 | 0.23815 | 225.002507 | 0.027
74.954 | 0.0090936 | 68.159 | 0.0744 |  |  |  |  | 108.45 | 0.0176 | 79.845 | 0.0696 |  |  | 27.444 | 0.23884 | 226.053711 | 0.027
75.454 | 0.0091641 | 68.409 | 0.0744 |  |  |  |  | 108.7 | 0.0168 | 80.345 | 0.0688 |  |  | 27.544 | 0.23896 | 227.121501 | 0.028
75.954 | 0.0092345 | 68.659 | 0.0704 |  |  |  |  | 108.95 | 0.016 | 80.845 | 0.0688 |  |  | 27.644 | 0.24018 | 228.172689 | 0.027
76.454 | 0.009305 | 68.909 | 0.0704 |  |  |  |  | 109.2 | 0.0176 | 81.345 | 0.0696 |  |  | 27.744 | 0.24044 | 229.223893 | 0.027
76.954 | 0.0093755 | 69.159 | 0.0744 |  |  |  |  | 109.45 | 0.016 | 81.845 | 0.0704 |  |  | 27.844 | 0.24086 | 230.291667 | 0.027
77.454 | 0.009446 | 69.409 | 0.0744 |  |  |  |  | 109.7 | 0.0152 | 82.345 | 0.0696 |  |  | 27.944 | 0.24098 | 232.327393 | 0.028
77.954 | 0.0095165 | 69.659 | 0.0744 |  |  |  |  | 109.95 | 0.0168 | 82.845 | 0.0696 |  |  | 28.044 | 0.24269 | 233.395394 | 0.028
78.454 | 0.009587 | 69.909 | 0.0744 |  |  |  |  | 110.2 | 0.0168 | 83.345 | 0.0712 |  |  | 28.144 | 0.24278 | 234.446517 | 0.028
78.954 | 0.0096575 | 70.159 | 0.0744 |  |  |  |  | 110.45 | 0.0168 | 83.845 | 0.0704 |  |  | 28.244 | 0.2431 | 235.397493 | 0.028
79.454 | 0.009728 | 70.409 | 0.0744 |  |  |  |  | 110.7 | 0.0152 | 84.345 | 0.0704 |  |  | 28.344 | 0.24358 | 236.415365 | 0.028
79.954 | 0.0097985 | 70.659 | 0.0744 |  |  |  |  | 110.95 | 0.016 | 84.845 | 0.0704 |  |  | 28.444 | 0.24383 | 237.466471 | 0.028
80.454 | 0.009869 | 70.909 | 0.0744 |  |  |  |  | 111.2 | 0.016 | 85.345 | 0.0704 |  |  | 28.544 | 0.2443 | 238.517725 | 0.028
80.954 | 0.0099395 | 71.159 | 0.0744 |  |  |  |  | 111.45 | 0.0176 | 85.845 | 0.0712 |  |  | 28.644 | 0.24521 | 239.652344 | 0.028
81.454 | 0.01001 | 71.409 | 0.0744 |  |  |  |  | 111.7 | 0.016 | 86.345 | 0.0704 |  |  | 28.744 | 0.24602 | 241.103988 | 0.028
81.954 | 0.01008 | 71.659 | 0.0744 |  |  |  |  | 111.95 | 0.0168 | 86.845 | 0.0712 |  |  | 28.844 | 0.24646 | 242.171777 | 0.028
82.454 | 0.010151 | 71.909 | 0.0744 |  |  |  |  | 112.2 | 0.0176 | 87.345 | 0.0696 |  |  | 28.944 | 0.24626 | 243.823714 | 0.028
82.954 | 0.010221 | 72.159 | 0.0744 |  |  |  |  | 112.45 | 0.0168 | 87.845 | 0.0712 |  |  | 29.044 | 0.24682 | 244.991602 | 0.028
83.454 | 0.010292 | 72.409 | 0.0744 |  |  |  |  | 112.7 | 0.0184 | 88.345 | 0.0712 |  |  | 29.144 | 0.2471 | 246.159603 | 0.028
83.954 | 0.010362 | 72.659 | 0.0744 |  |  |  |  | 112.95 | 0.0168 | 88.845 | 0.0728 |  |  | 29.244 | 0.24764 | 247.344303 | 0.028
84.454 | 0.010433 | 72.909 | 0.0744 |  |  |  |  | 113.2 | 0.0176 | 89.345 | 0.072 |  |  | 29.344 | 0.24858 | 248.378955 | 0.028
84.954 | 0.010503 | 73.159 | 0.0744 |  |  |  |  | 113.45 | 0.0184 | 89.845 | 0.0728 |  |  | 29.444 | 0.24818 | 250.03068 | 0.029
85.454 | 0.010574 | 73.41 | 0.0744 |  |  |  |  | 113.7 | 0.0168 | 90.345 | 0.072 |  |  | 29.544 | 0.24846 | 251.181982 | 0.029
85.954 | 0.010644 | 73.66 | 0.0744 |  |  |  |  | 113.95 | 0.0184 | 90.845 | 0.0736 |  |  | 29.644 | 0.24918 | 251.866048 | 0.029
86.454 | 0.010715 | 73.91 | 0.0744 |  |  |  |  | 114.2 | 0.0184 | 91.345 | 0.0728 |  |  | 29.744 | 0.24942 | 252.600244 | 0.029
86.954 | 0.010785 | 74.16 | 0.0744 |  |  |  |  | 114.45 | 0.0176 | 91.845 | 0.0736 |  |  | 29.844 | 0.25037 | 253.534554 | 0.029
87.454 | 0.010856 | 74.41 | 0.0744 |  |  |  |  | 114.7 | 0.0168 | 200 | 0.1 |  |  | 29.944 | 0.2505 | 254.335498 | 0.029
87.954 | 0.010926 | 74.66 | 0.0744 |  |  |  |  | 114.95 | 0.0184 | 237.35 | 0.1016 |  |  | 30.044 | 0.25125 | 255.687028 | 0.029
88.454 | 0.010997 | 74.91 | 0.0784 |  |  |  |  | 115.2 | 0.0176 | 237.85 | 0.1024 |  |  | 30.144 | 0.25158 | 256.621338 | 0.031
88.954 | 0.011067 | 75.16 | 0.0744 |  |  |  |  | 115.45 | 0.0176 | 238.35 | 0.1024 |  |  | 30.244 | 0.25294 | 257.639176 | 0.03
89.454 | 0.011138 | 75.41 | 0.0744 |  |  |  |  | 115.7 | 0.0176 | 238.85 | 0.1024 |  |  | 30.344 | 0.25309 | 259.307715 | 0.031
89.954 | 0.011208 | 75.66 | 0.0784 |  |  |  |  | 115.95 | 0.0184 | 239.35 | 0.1032 |  |  | 30.444 | 0.25334 | 260.258805 | 0.031
90.454 | 0.011286 | 75.91 | 0.0744 |  |  |  |  | 116.2 | 0.0176 | 239.85 | 0.104 |  |  | 30.544 | 0.25395 | 261.326579 | 0.031
90.954 | 0.011364 | 76.16 | 0.0744 |  |  |  |  | 116.45 | 0.0192 | 240.35 | 0.1056 |  |  | 30.644 | 0.25468 | 262.344466 | 0.031
91.454 | 0.011442 | 76.41 | 0.0744 |  |  |  |  | 116.7 | 0.0184 | 240.85 | 0.1048 |  |  | 30.744 | 0.25514 | 263.095492 | 0.031
91.954 | 0.01152 | 76.66 | 0.0744 |  |  |  |  | 116.95 | 0.0176 | 241.35 | 0.1048 |  |  | 30.844 | 0.25558 | 264.163265 | 0.031
92.454 | 0.011598 | 76.91 | 0.0744 |  |  |  |  | 117.2 | 0.0192 | 241.85 | 0.104 |  |  | 30.944 | 0.25564 | 265.231038 | 0.031
92.954 | 0.011676 | 77.16 | 0.0784 |  |  |  |  | 117.45 | 0.0184 | 242.35 | 0.1064 |  |  | 31.044 | 0.25658 | 266.51582 | 0.031
93.454 | 0.011754 | 77.41 | 0.0744 |  |  |  |  | 117.7 | 0.0176 | 242.85 | 0.1048 |  |  | 31.144 | 0.25706 | 267.48361 | 0.031
93.954 | 0.011832 | 77.66 | 0.0784 |  |  |  |  | 117.95 | 0.0184 | 243.35 | 0.1064 |  |  | 31.244 | 0.25733 | 268.284456 | 0.031
94.454 | 0.01191 | 77.91 | 0.0784 |  |  |  |  | 118.2 | 0.0064 | 243.85 | 0.1064 |  |  | 31.344 | 0.25781 | 269.302327 | 0.031
94.954 | 0.011987 | 78.16 | 0.0784 |  |  |  |  | 118.45 | 0.0064 | 244.35 | 0.108 |  |  | 31.444 | 0.25925 | 270.787321 | 0.031
95.454 | 0.012065 | 78.41 | 0.0784 |  |  |  |  | 118.7 | 0.0064 | 244.85 | 0.1064 |  |  | 31.544 | 0.25939 | 272.789535 | 0.031
95.954 | 0.012143 | 78.66 | 0.0784 |  |  |  |  | 118.95 | 0.0072 | 245.35 | 0.1072 |  |  | 31.644 | 0.25983 | 273.94082 | 0.031
96.454 | 0.012221 | 78.91 | 0.0744 |  |  |  |  | 119.7 | 0.0064 | 245.85 | 0.108 |  |  | 31.744 | 0.25994 | 274.841764 | 0.031
96.954 | 0.012299 | 79.16 | 0.0784 |  |  |  |  | 119.95 | 0.004 | 246.35 | 0.1072 |  |  | 31.844 | 0.25999 | 275.759538 | 0.032
97.454 | 0.012377 | 79.41 | 0.0784 |  |  |  |  | 120.2 | 0.0056 | 246.85 | 0.108 |  |  | 31.944 | 0.2603 | 276.794108 | 0.031
97.954 | 0.012455 | 79.66 | 0.0784 |  |  |  |  | 120.45 | 0.0056 | 247.35 | 0.1088 |  |  | 32.044 | 0.26177 | 277.828743 | 0.031
98.454 | 0.012533 | 79.91 | 0.0784 |  |  |  |  | 120.7 | 0.004 | 247.85 | 0.108 |  |  | 32.144 | 0.26119 | 278.896517 | 0.031
98.954 | 0.012611 | 80.16 | 0.0784 |  |  |  |  | 128.45 | 0.0008 | 248.35 | 0.1088 |  |  | 32.244 | 0.26286 | 279.930957 | 0.032
99.454 | 0.012689 | 80.41 | 0.0784 |  |  |  |  | 128.7 | 0.0008 | 248.85 | 0.1088 |  |  | 32.344 | 0.26238 | 280.982161 | 0.032
99.954 | 0.012767 | 80.66 | 0.0784 |  |  |  |  | 128.95 | 0.0016 | 249.35 | 0.108 |  |  | 32.444 | 0.26429 | 282.066634 | 0.032
100.45 | 0.012845 | 80.91 | 0.0784 |  |  |  |  | 129.2 | 0.0008 | 249.85 | 0.1088 |  |  | 32.544 | 0.26462 | 283.117839 | 0.032
100.95 | 0.012922 | 81.16 | 0.0784 |  |  |  |  | 129.45 | 0.0016 | 250.35 | 0.1096 |  |  | 32.644 | 0.26422 | 284.169076 | 0.032
101.45 | 0.013 | 81.41 | 0.0784 |  |  |  |  | 129.7 | 0.0008 | 250.85 | 0.1088 |  |  | 32.744 | 0.26535 | 285.420475 | 0.032
101.95 | 0.013078 | 81.66 | 0.0784 |  |  |  |  | 129.95 | 0.0016 | 251.35 | 0.1072 |  |  | 32.844 | 0.26546 | 286.488249 | 0.032
102.45 | 0.013156 | 81.91 | 0.0784 |  |  |  |  | 130.2 | 0.0024 | 251.85 | 0.1096 |  |  | 32.944 | 0.26658 | 287.539453 | 0.032
102.95 | 0.013234 | 82.16 | 0.0784 |  |  |  |  | 130.45 | 0.0008 | 252.35 | 0.1096 |  |  | 33.044 | 0.26679 | 288.557324 | 0.032
103.45 | 0.013312 | 82.41 | 0.0784 |  |  |  |  | 131.2 | 0.0032 | 252.85 | 0.1096 |  |  | 33.144 | 0.26715 | 289.591764 | 0.032
103.95 | 0.01339 | 82.66 | 0.0784 |  |  |  |  | 131.45 | 0.0016 | 253.35 | 0.1096 |  |  | 33.244 | 0.26794 | 290.626302 | 0.032
104.45 | 0.013468 | 82.91 | 0.0784 |  |  |  |  | 131.7 | 0.0024 | 253.85 | 0.1096 |  |  | 33.344 | 0.2687 | 291.694206 | 0.033
104.95 | 0.013546 | 83.16 | 0.0784 |  |  |  |  | 131.95 | 0.0016 | 254.35 | 0.1096 |  |  | 33.444 | 0.26915 | 292.728841 | 0.032
105.45 | 0.013624 | 83.41 | 0.0784 |  |  |  |  | 132.2 | 0.0024 | 254.85 | 0.1104 |  |  | 33.544 | 0.26946 | 293.796647 | 0.032
105.95 | 0.013702 | 83.66 | 0.0784 |  |  |  |  | 132.45 | 0.0016 | 255.35 | 0.1104 |  |  | 33.644 | 0.27039 | 294.847754 | 0.033
106.45 | 0.01378 | 83.91 | 0.0744 |  |  |  |  | 132.7 | 0.0016 | 255.85 | 0.1104 |  |  | 33.744 | 0.2703 | 295.898926 | 0.032
106.95 | 0.013857 | 84.16 | 0.0784 |  |  |  |  | 132.95 | 0.0008 | 256.35 | 0.1104 |  |  | 33.844 | 0.2707 | 296.966732 | 0.032
107.45 | 0.013935 | 84.41 | 0.0784 |  |  |  |  | 133.2 | 0.0016 | 256.85 | 0.1104 |  |  | 33.944 | 0.27093 | 298.001237 | 0.032
107.95 | 0.014013 | 84.66 | 0.0784 |  |  |  |  | 133.45 | 0.0016 | 257.35 | 0.1112 |  |  | 34.044 | 0.27279 | 299.035775 | 0.033
108.45 | 0.014091 | 84.91 | 0.0784 |  |  |  |  | 133.7 | 0.0016 | 257.85 | 0.1112 |  |  | 34.144 | 0.27315 | 300.337272 | 0.033
108.95 | 0.014169 | 85.16 | 0.0784 |  |  |  |  | 133.95 | 0.0016 | 258.35 | 0.1112 |  |  | 34.244 | 0.27349 | 301.872298 | 0.033
109.45 | 0.014247 | 85.41 | 0.0784 |  |  |  |  | 134.45 | 0.0024 | 258.85 | 0.1112 |  |  | 34.344 | 0.27367 | 303.073665 | 0.034
109.95 | 0.014325 | 85.66 | 0.0784 |  |  |  |  | 134.7 | 0.0016 | 259.35 | 0.1104 |  |  | 34.444 | 0.27369 | 304.108138 | 0.033
110.45 | 0.014403 | 85.91 | 0.0784 |  |  |  |  | 134.95 | 0.0024 | 259.85 | 0.1112 |  |  | 34.544 | 0.27418 | 305.77666 | 0.032
110.95 | 0.014481 | 86.16 | 0.0784 |  |  |  |  | 135.2 | 0.0024 | 260.35 | 0.1104 |  |  | 34.644 | 0.27542 | 307.295052 | 0.034
111.45 | 0.014559 | 86.41 | 0.0784 |  |  |  |  | 135.45 | 0.0016 | 260.85 | 0.1096 |  |  | 34.744 | 0.27562 | 308.346354 | 0.033
111.95 | 0.014637 | 86.66 | 0.0784 |  |  |  |  | 135.7 | 0.0032 | 331.35 | 0.124 |  |  | 34.844 | 0.27619 | 309.414128 | 0.033
112.45 | 0.014715 | 86.91 | 0.0784 |  |  |  |  | 135.95 | 0.0032 | 331.85 | 0.1264 |  |  | 34.944 | 0.27666 | 310.465332 | 0.033
112.95 | 0.014793 | 87.16 | 0.0744 |  |  |  |  | 136.2 | 0.0024 | 332.35 | 0.1272 |  |  | 35.044 | 0.27706 | 312.033757 | 0.033
113.45 | 0.01487 | 87.41 | 0.0784 |  |  |  |  | 136.45 | 0.0016 | 332.85 | 0.1272 |  |  | 35.144 | 0.27809 | 313.10153 | 0.033
113.95 | 0.014948 | 87.66 | 0.0784 |  |  |  |  | 136.7 | 0.0032 | 333.35 | 0.1272 |  |  | 35.244 | 0.27776 | 314.152734 | 0.034
114.45 | 0.015026 | 87.91 | 0.0784 |  |  |  |  | 136.95 | 0.0024 | 333.85 | 0.128 |  |  | 35.344 | 0.2787 | 315.203939 | 0.033
114.95 | 0.015104 | 88.16 | 0.0784 |  |  |  |  | 137.2 | 0.0032 | 334.35 | 0.1272 |  |  | 35.444 | 0.27893 | 316.271712 | 0.034
115.45 | 0.015182 | 88.41 | 0.0784 |  |  |  |  | 137.45 | 0.0032 | 334.85 | 0.1288 |  |  | 35.544 | 0.27901 | 317.306283 | 0.033
115.95 | 0.01526 | 88.66 | 0.0784 |  |  |  |  | 137.7 | 0.0024 | 335.35 | 0.1288 |  |  | 35.644 | 0.27985 | 318.357454 | 0.033
116.45 | 0.015338 | 88.91 | 0.0784 |  |  |  |  | 137.95 | 0.0008 | 335.85 | 0.128 |  |  | 35.744 | 0.28055 | 319.408659 | 0.033
116.95 | 0.015416 | 89.16 | 0.0784 |  |  |  |  | 138.2 | 0.004 | 336.35 | 0.1272 |  |  | 35.844 | 0.28108 | 320.476432 | 0.034
117.45 | 0.015494 | 89.41 | 0.0784 |  |  |  |  | 138.45 | 0.0032 | 336.85 | 0.1336 |  |  | 35.944 | 0.28157 | 321.244043 | 0.033
117.95 | 0.015572 | 89.66 | 0.0784 |  |  |  |  | 138.7 | 0.004 | 337.35 | 0.1272 |  |  | 36.044 | 0.28265 | 322.278743 | 0.034
118.45 | 0.01565 | 89.91 | 0.0784 |  |  |  |  | 138.95 | 0.004 | 337.85 | 0.1264 |  |  | 36.144 | 0.28273 | 323.363216 | 0.033
118.95 | 0.015728 | 90.16 | 0.0784 |  |  |  |  | 139.2 | 0.0032 | 338.35 | 0.1256 |  |  | 36.244 | 0.28426 | 325.265299 | 0.034
119.45 | 0.015805 | 90.41 | 0.0784 |  |  |  |  | 139.45 | 0.0032 | 338.85 | 0.1264 |  |  | 36.344 | 0.28338 | 326.299707 | 0.034
119.95 | 0.015883 | 90.66 | 0.0824 |  |  |  |  | 139.7 | 0.004 | 339.35 | 0.124 |  |  | 36.444 | 0.28426 | 327.234147 | 0.033
120.45 | 0.015969 | 90.91 | 0.0784 |  |  |  |  | 139.95 | 0.004 | 339.85 | 0.1232 |  |  | 36.544 | 0.28533 | 328.318717 | 0.034
120.95 | 0.016054 | 91.16 | 0.0784 |  |  |  |  | 140.2 | 0.004 | 340.35 | 0.1232 |  |  | 36.644 | 0.28529 | 329.369857 | 0.034
121.45 | 0.016139 | 91.41 | 0.0784 |  |  |  |  | 140.45 | 0.0048 | 340.85 | 0.1232 |  |  | 36.744 | 0.28625 | 330.421126 | 0.034
121.95 | 0.016224 | 91.66 | 0.0824 |  |  |  |  | 140.7 | 0.0032 | 400 | 0.14 |  |  | 36.844 | 0.28656 | 331.472298 | 0.035
122.45 | 0.016309 | 91.91 | 0.0784 |  |  |  |  | 140.95 | 0.0048 | 450 | 0.15 |  |  | 36.944 | 0.28692 | 332.523405 | 0.034
122.95 | 0.016394 | 92.16 | 0.0784 |  |  |  |  | 141.2 | 0.0032 | 500 | 0.159 |  |  | 37.044 | 0.28803 | 333.574609 | 0.035
123.45 | 0.01648 | 92.41 | 0.0784 |  |  |  |  | 141.45 | 0.0048 | 559.35 | 0.1656 |  |  | 37.144 | 0.28868 | 334.625814 | 0.034
123.95 | 0.016565 | 92.66 | 0.0784 |  |  |  |  | 141.7 | 0.0032 | 559.85 | 0.1648 |  |  | 37.244 | 0.28894 | 335.677018 | 0.034
124.45 | 0.01665 | 92.91 | 0.0784 |  |  |  |  | 141.95 | 0.0048 | 560.35 | 0.1664 |  |  | 37.344 | 0.28886 | 336.728158 | 0.035
124.95 | 0.016735 | 93.16 | 0.0824 |  |  |  |  | 142.2 | 0.0048 | 560.85 | 0.1648 |  |  | 37.444 | 0.29006 | 337.429102 | 0.035
125.45 | 0.01682 | 93.41 | 0.0784 |  |  |  |  | 142.45 | 0.0032 | 561.35 | 0.1656 |  |  | 37.544 | 0.29134 | 338.496908 | 0.035
125.95 | 0.016906 | 93.66 | 0.0784 |  |  |  |  | 142.7 | 0.0032 | 561.85 | 0.1664 |  |  | 37.644 | 0.2913 | 339.564681 | 0.035
126.45 | 0.016991 | 93.91 | 0.0824 |  |  |  |  | 142.95 | 0.0048 | 562.35 | 0.1656 |  |  | 37.744 | 0.29168 | 340.332259 | 0.035
126.95 | 0.017076 | 94.16 | 0.0784 |  |  |  |  | 143.2 | 0.0048 | 562.85 | 0.1688 |  |  | 37.844 | 0.29288 | 341.133105 | 0.035
127.45 | 0.017161 | 94.41 | 0.0824 |  |  |  |  | 143.45 | 0.0056 | 563.35 | 0.1664 |  |  | 37.944 | 0.29407 | 342.18431 | 0.035
127.95 | 0.017246 | 94.66 | 0.0824 |  |  |  |  | 143.7 | 0.0032 | 563.85 | 0.1664 |  |  | 38.044 | 0.29322 | 343.235514 | 0.035
128.45 | 0.017332 | 94.91 | 0.0824 |  |  |  |  | 143.95 | 0.0048 | 564.35 | 0.1688 |  |  | 38.144 | 0.29482 | 344.303288 | 0.035
128.95 | 0.017417 | 95.16 | 0.0824 |  |  |  |  | 144.2 | 0.0056 | 564.85 | 0.1688 |  |  | 38.244 | 0.29491 | 345.354492 | 0.035
129.45 | 0.017502 | 95.41 | 0.0824 |  |  |  |  | 144.45 | 0.004 | 565.35 | 0.1688 |  |  | 38.344 | 0.29532 | 346.539193 | 0.035
129.95 | 0.017587 | 95.66 | 0.0824 |  |  |  |  | 144.7 | 0.0048 | 565.85 | 0.1688 |  |  | 38.444 | 0.29644 | 348.024154 | 0.035
130.45 | 0.017672 | 95.91 | 0.0824 |  |  |  |  | 144.95 | 0.004 | 566.35 | 0.1696 |  |  | 38.544 | 0.29689 | 348.691536 | 0.036
130.95 | 0.017758 | 96.16 | 0.0824 |  |  |  |  | 145.2 | 0.004 | 566.85 | 0.1704 |  |  | 38.644 | 0.2973 | 349.542513 | 0.035
131.45 | 0.017843 | 96.41 | 0.0824 |  |  |  |  | 145.45 | 0.004 | 567.35 | 0.1712 |  |  | 38.744 | 0.29837 | 351.461328 | 0.035
131.95 | 0.017928 | 96.66 | 0.0824 |  |  |  |  | 145.7 | 0.0048 | 567.85 | 0.1712 |  |  | 38.844 | 0.29911 | 352.178939 | 0.035
132.45 | 0.018013 | 96.91 | 0.0864 |  |  |  |  | 145.95 | 0.0048 | 568.35 | 0.172 |  |  | 38.944 | 0.29959 | 353.363542 | 0.035
132.95 | 0.018098 | 97.16 | 0.0824 |  |  |  |  | 146.2 | 0.0048 | 568.85 | 0.172 |  |  | 39.044 | 0.29899 | 354.047591 | 0.034
133.45 | 0.018183 | 97.41 | 0.0824 |  |  |  |  | 146.45 | 0.0048 | 569.35 | 0.172 |  |  | 39.144 | 0.3004 | 354.731641 | 0.035
133.95 | 0.018269 | 97.66 | 0.0824 |  |  |  |  | 146.7 | 0.0048 | 569.85 | 0.172 |  |  | 39.244 | 0.30072 | 355.716081 | 0.035
134.45 | 0.018354 | 97.91 | 0.0824 |  |  |  |  | 146.95 | 0.0048 | 570.35 | 0.1752 |  |  | 39.344 | 0.30069 | 356.750618 | 0.035
134.95 | 0.018439 | 98.16 | 0.0824 |  |  |  |  | 147.2 | 0.0048 | 570.85 | 0.1728 |  |  | 39.444 | 0.30152 | 357.85179 | 0.035
135.45 | 0.018524 | 98.41 | 0.0864 |  |  |  |  | 147.45 | 0.012 | 571.85 | 0.1752 |  |  | 39.544 | 0.30295 | 359.119857 | 0.035
135.95 | 0.018609 | 98.66 | 0.0824 |  |  |  |  | 147.7 | 0.0072 | 572.35 | 0.1752 |  |  | 39.644 | 0.30393 | 360.154395 | 0.035
136.45 | 0.018695 | 98.91 | 0.0824 |  |  |  |  | 147.95 | 0.0048 | 572.85 | 0.1752 |  |  | 39.744 | 0.30399 | 361.539258 | 0.035
136.95 | 0.01878 | 99.16 | 0.0824 |  |  |  |  | 148.2 | 0.0056 | 573.35 | 0.1752 |  |  | 39.844 | 0.30483 | 362.423633 | 0.035
137.45 | 0.018865 | 99.41 | 0.0784 |  |  |  |  | 148.45 | 0.004 | 573.85 | 0.176 |  |  | 39.944 | 0.30617 | 364.392513 | 0.035
137.95 | 0.01895 | 99.66 | 0.0824 |  |  |  |  | 148.7 | 0.0056 | 574.35 | 0.176 |  |  | 40.044 | 0.30599 | 365.59388 | 0.035
138.45 | 0.019035 | 99.91 | 0.0824 |  |  |  |  | 148.95 | 0.004 | 574.85 | 0.1768 |  |  | 40.144 | 0.30665 | 366.311296 | 0.035
138.95 | 0.019121 | 100.16 | 0.0824 |  |  |  |  | 149.2 | 0.0048 | 575.35 | 0.176 |  |  | 40.244 | 0.3071 | 367.312565 | 0.035
139.45 | 0.019206 | 100.41 | 0.0824 |  |  |  |  | 149.45 | 0.004 | 575.85 | 0.1752 |  |  | 40.344 | 0.30765 | 368.113411 | 0.035
139.95 | 0.019291 | 100.66 | 0.0864 |  |  |  |  | 149.7 | 0.0056 | 576.35 | 0.1752 |  |  | 40.444 | 0.30707 | 369.031022 | 0.035
140.45 | 0.019376 | 100.91 | 0.0824 |  |  |  |  | 149.95 | 0.0048 | 576.85 | 0.176 |  |  | 40.544 | 0.30826 | 370.332487 | 0.035
140.95 | 0.019461 | 101.16 | 0.0824 |  |  |  |  | 150.2 | 0.004 | 577.35 | 0.1768 |  |  | 40.644 | 0.30894 | 371.066569 | 0.035
141.45 | 0.019546 | 101.41 | 0.0824 |  |  |  |  | 150.45 | 0.0048 | 577.85 | 0.1768 |  |  | 40.744 | 0.30883 | 372.518197 | 0.035
141.95 | 0.019632 | 101.66 | 0.0824 |  |  |  |  | 150.7 | 0.0048 | 578.35 | 0.1768 |  |  | 40.844 | 0.31024 | 373.90306 | 0.035
142.45 | 0.019717 | 101.91 | 0.0824 |  |  |  |  | 150.95 | 0.0056 | 578.85 | 0.1784 |  |  | 40.944 | 0.31066 | 374.603939 | 0.035
142.95 | 0.019802 | 102.16 | 0.0824 |  |  |  |  | 151.2 | 0.0048 | 579.35 | 0.1784 |  |  | 41.044 | 0.3097 | 376.43929 | 0.035
143.45 | 0.019887 | 102.41 | 0.0824 |  |  |  |  | 151.45 | 0.0056 | 579.85 | 0.1808 |  |  | 41.144 | 0.31095 | 377.507194 | 0.035
143.95 | 0.019972 | 102.66 | 0.0864 |  |  |  |  | 151.7 | 0.0064 | 580.35 | 0.1816 |  |  | 41.244 | 0.31157 | 378.541602 | 0.035
144.45 | 0.020058 | 102.91 | 0.0824 |  |  |  |  | 151.95 | 0.0056 | 580.85 | 0.1808 |  |  | 41.344 | 0.31265 | 379.392611 | 0.035
144.95 | 0.020143 | 103.16 | 0.0864 |  |  |  |  | 152.2 | 0.0048 | 581.35 | 0.1808 |  |  | 41.444 | 0.31281 | 380.343717 | 0.036
145.45 | 0.020228 | 103.41 | 0.0824 |  |  |  |  | 152.45 | 0.0056 | 581.85 | 0.1824 |  |  | 41.544 | 0.31374 | 381.778809 | 0.036
145.95 | 0.020313 | 103.66 | 0.0824 |  |  |  |  | 152.7 | 0.0048 | 582.35 | 0.1816 |  |  | 41.644 | 0.31338 | 382.980046 | 0.036
146.45 | 0.020398 | 103.91 | 0.0864 |  |  |  |  | 152.95 | 0.0048 | 582.85 | 0.1824 |  |  | 41.744 | 0.31371 | 383.947754 | 0.036
146.95 | 0.020484 | 104.16 | 0.0824 |  |  |  |  | 153.2 | 0.0048 | 583.35 | 0.1816 |  |  | 41.844 | 0.31564 | 385.165788 | 0.035
147.45 | 0.020569 | 104.41 | 0.0824 |  |  |  |  | 153.45 | 0.0056 | 583.85 | 0.1832 |  |  | 41.944 | 0.31556 | 386.867643 | 0.036
147.95 | 0.020654 | 104.66 | 0.0824 |  |  |  |  | 153.7 | 0.0048 | 584.35 | 0.1832 |  |  | 42.044 | 0.3171 | 387.601758 | 0.036
148.45 | 0.020739 | 104.91 | 0.0824 |  |  |  |  | 153.95 | 0.0064 | 584.85 | 0.1832 |  |  | 42.144 | 0.31728 | 389.003418 | 0.036
148.95 | 0.020824 | 105.16 | 0.0824 |  |  |  |  | 154.2 | 0.0048 | 585.35 | 0.1864 |  |  | 42.244 | 0.31718 | 390.054655 | 0.036
149.45 | 0.020909 | 105.41 | 0.0824 |  |  |  |  | 154.45 | 0.0064 | 585.85 | 0.1856 |  |  | 42.344 | 0.31793 | 391.406152 | 0.036
149.95 | 0.020995 | 105.66 | 0.0824 |  |  |  |  | 154.7 | 0.0064 | 586.35 | 0.1872 |  |  | 42.444 | 0.31882 | 392.140365 | 0.036
150.45 | 0.021087 | 105.91 | 0.0824 |  |  |  |  | 154.95 | 0.0056 | 586.85 | 0.1856 |  |  | 42.544 | 0.3204 | 393.475098 | 0.036
150.95 | 0.021179 | 106.16 | 0.0824 |  |  |  |  | 155.2 | 0.0048 | 587.35 | 0.1864 |  |  | 42.644 | 0.32002 | 394.693132 | 0.037
151.45 | 0.021271 | 106.41 | 0.0824 |  |  |  |  | 155.45 | 0.0056 | 587.85 | 0.1872 |  |  | 42.744 | 0.32065 | 395.594206 | 0.036
151.95 | 0.021363 | 106.66 | 0.0824 |  |  |  |  | 155.7 | 0.0048 | 588.35 | 0.1864 |  |  | 42.844 | 0.32099 | 396.411751 | 0.037
152.45 | 0.021455 | 106.91 | 0.0824 |  |  |  |  | 155.95 | 0.0064 | 588.85 | 0.1888 |  |  | 42.944 | 0.32143 | 397.179492 | 0.037
152.95 | 0.021548 | 107.16 | 0.0824 |  |  |  |  | 156.2 | 0.0048 | 589.35 | 0.188 |  |  | 43.044 | 0.32214 | 397.89694 | 0.037
153.45 | 0.02164 | 107.41 | 0.0824 |  |  |  |  | 156.45 | 0.0064 | 589.85 | 0.1888 |  |  | 43.144 | 0.32331 | 399.698893 | 0.037
153.95 | 0.021732 | 107.66 | 0.0824 |  |  |  |  | 156.7 | 0.0056 | 590.35 | 0.188 |  |  | 43.244 | 0.32349 | 400.382943 | 0.037
154.45 | 0.021824 | 107.91 | 0.0824 |  |  |  |  | 156.95 | 0.0064 | 590.85 | 0.1872 |  |  | 43.344 | 0.32382 | 401.517578 | 0.037
154.95 | 0.021916 | 108.16 | 0.0824 |  |  |  |  | 157.2 | 0.0072 | 591.35 | 0.1888 |  |  | 43.444 | 0.3251 | 403.252799 | 0.037
155.45 | 0.022008 | 108.41 | 0.0824 |  |  |  |  | 157.45 | 0.004 | 591.85 | 0.1904 |  |  | 43.544 | 0.32489 | 404.17054 | 0.037
155.95 | 0.022101 | 108.66 | 0.0864 |  |  |  |  | 157.7 | 0.0056 | 592.35 | 0.1904 |  |  | 43.644 | 0.32585 | 404.85459 | 0.037
156.45 | 0.022193 | 108.91 | 0.0824 |  |  |  |  | 157.95 | 0.0056 | 592.85 | 0.192 |  |  | 43.744 | 0.32642 | 406.306217 | 0.037
156.95 | 0.022285 | 109.16 | 0.0864 |  |  |  |  | 158.2 | 0.0056 | 593.35 | 0.1912 |  |  | 43.844 | 0.32742 | 407.29069 | 0.037
157.45 | 0.022377 | 109.41 | 0.0824 |  |  |  |  | 158.45 | 0.0072 | 593.85 | 0.192 |  |  | 43.944 | 0.32731 | 408.124902 | 0.038
157.95 | 0.022469 | 109.66 | 0.0824 |  |  |  |  | 158.7 | 0.0056 | 594.35 | 0.1912 |  |  | 44.044 | 0.32892 | 409.176107 | 0.038
158.45 | 0.022561 | 109.91 | 0.0824 |  |  |  |  | 158.95 | 0.0056 | 594.85 | 0.1904 |  |  | 44.144 | 0.32831 | 410.077181 | 0.038
158.95 | 0.022654 | 110.16 | 0.0864 |  |  |  |  | 159.2 | 0.0056 | 595.35 | 0.192 |  |  | 44.244 | 0.32924 | 411.795898 | 0.037
159.45 | 0.022746 | 110.41 | 0.0864 |  |  |  |  | 159.45 | 0.0104 | 595.85 | 0.192 |  |  | 44.344 | 0.33059 | 412.79694 | 0.038
159.95 | 0.022838 | 110.66 | 0.0864 |  |  |  |  | 159.7 | 0.0056 | 596.35 | 0.192 |  |  | 44.444 | 0.33086 | 414.365365 | 0.038
160.45 | 0.02293 | 110.91 | 0.0864 |  |  |  |  | 159.95 | 0.0064 | 596.85 | 0.1928 |  |  | 44.544 | 0.33132 | 415.266309 | 0.038
160.95 | 0.023022 | 111.16 | 0.0864 |  |  |  |  | 160.2 | 0.0056 | 597.35 | 0.192 |  |  | 44.644 | 0.33096 | 416.184049 | 0.038
161.45 | 0.023114 | 111.41 | 0.0864 |  |  |  |  | 160.45 | 0.0072 | 597.85 | 0.1944 |  |  | 44.744 | 0.33279 | 417.285286 | 0.038
161.95 | 0.023207 | 111.66 | 0.0864 |  |  |  |  | 160.7 | 0.0056 | 598.35 | 0.1928 |  |  | 44.844 | 0.33307 | 418.737012 | 0.038
162.45 | 0.023299 | 111.91 | 0.0864 |  |  |  |  | 160.95 | 0.0056 | 598.85 | 0.1952 |  |  | 44.944 | 0.33358 | 420.422201 | 0.038
162.95 | 0.023391 | 112.16 | 0.0864 |  |  |  |  | 161.2 | 0.0072 | 599.35 | 0.1952 |  |  | 45.044 | 0.33394 | 421.690299 | 0.038
163.45 | 0.023483 | 112.41 | 0.0864 |  |  |  |  | 161.45 | 0.008 | 599.85 | 0.1952 |  |  | 45.144 | 0.33411 | 423.375553 | 0.038
163.95 | 0.023575 | 112.66 | 0.0864 |  |  |  |  | 161.7 | 0.0056 | 600.35 | 0.1952 |  |  | 45.244 | 0.33522 | 424.092936 | 0.038
164.45 | 0.023667 | 112.91 | 0.0864 |  |  |  |  | 161.95 | 0.0064 | 600.85 | 0.1952 |  |  | 45.344 | 0.3363 | 425.77819 | 0.038
164.95 | 0.023759 | 113.16 | 0.0864 |  |  |  |  | 162.2 | 0.0064 | 601.35 | 0.196 |  |  | 45.444 | 0.33635 | 426.812826 | 0.038
165.45 | 0.023852 | 113.41 | 0.0864 |  |  |  |  | 162.45 | 0.0064 | 601.85 | 0.1952 |  |  | 45.544 | 0.33706 | 427.8639 | 0.038
165.95 | 0.023944 | 113.66 | 0.0864 |  |  |  |  | 162.7 | 0.0072 | 602.35 | 0.1952 |  |  | 45.644 | 0.3374 | 428.915007 | 0.038
166.45 | 0.024036 | 113.91 | 0.0864 |  |  |  |  | 162.95 | 0.008 | 602.85 | 0.1968 |  |  | 45.744 | 0.33789 | 429.949544 | 0.039
166.95 | 0.024128 | 114.16 | 0.0864 |  |  |  |  | 163.2 | 0.008 | 603.35 | 0.1976 |  |  | 45.844 | 0.33871 | 431.000749 | 0.038
167.45 | 0.02422 | 114.41 | 0.0864 |  |  |  |  | 163.45 | 0.0072 | 603.85 | 0.1984 |  |  | 45.944 | 0.33875 | 432.36901 | 0.039
167.95 | 0.024312 | 114.66 | 0.0904 |  |  |  |  | 163.7 | 0.0072 | 604.35 | 0.1976 |  |  | 46.044 | 0.33982 | 433.403451 | 0.038
168.45 | 0.024405 | 114.91 | 0.0864 |  |  |  |  | 163.95 | 0.0072 | 604.85 | 0.1984 |  |  | 46.144 | 0.34074 | 434.454655 | 0.039
168.95 | 0.024497 | 115.16 | 0.0864 |  |  |  |  | 164.2 | 0.008 | 605.35 | 0.1992 |  |  | 46.244 | 0.34072 | 435.505924 | 0.038
169.45 | 0.024589 | 115.41 | 0.0864 |  |  |  |  | 164.45 | 0.008 | 605.85 | 0.1984 |  |  | 46.344 | 0.34211 | 436.557129 | 0.039
169.95 | 0.024681 | 115.66 | 0.0864 |  |  |  |  | 164.7 | 0.008 | 606.35 | 0.2 |  |  | 46.444 | 0.34306 | 437.624902 | 0.038
170.45 | 0.024773 | 115.91 | 0.0904 |  |  |  |  | 164.95 | 0.0088 | 606.85 | 0.1976 |  |  | 46.544 | 0.34349 | 438.676107 | 0.038
170.95 | 0.024865 | 116.16 | 0.0904 |  |  |  |  | 165.2 | 0.0072 | 607.35 | 0.1992 |  |  | 46.644 | 0.34436 | 439.727311 | 0.039
171.45 | 0.024958 | 116.41 | 0.0904 |  |  |  |  | 165.45 | 0.008 | 607.85 | 0.2 |  |  | 46.744 | 0.34422 | 440.778418 | 0.039
171.95 | 0.02505 | 116.66 | 0.0904 |  |  |  |  | 165.7 | 0.008 | 608.35 | 0.2136 |  |  | 46.844 | 0.34544 | 442.013249 | 0.039
172.45 | 0.025142 | 116.91 | 0.0904 |  |  |  |  | 165.95 | 0.008 | 608.85 | 0.2008 |  |  | 46.944 | 0.34553 | 443.081022 | 0.038
172.95 | 0.025234 | 117.16 | 0.0904 |  |  |  |  | 166.2 | 0.008 | 609.35 | 0.2008 |  |  | 47.044 | 0.34657 | 444.115592 | 0.039
173.45 | 0.025326 | 117.41 | 0.0904 |  |  |  |  | 166.45 | 0.0088 | 609.85 | 0.2 |  |  | 47.144 | 0.34679 | 445.183398 | 0.039
173.95 | 0.025418 | 117.66 | 0.0904 |  |  |  |  | 166.7 | 0.008 | 610.35 | 0.2024 |  |  | 47.244 | 0.34748 | 446.23457 | 0.039
174.45 | 0.025511 | 117.91 | 0.0904 |  |  |  |  | 166.95 | 0.0072 | 610.85 | 0.2016 |  |  | 47.344 | 0.34875 | 447.285775 | 0.039
174.95 | 0.025603 | 118.16 | 0.0904 |  |  |  |  | 167.2 | 0.0088 | 611.35 | 0.2016 |  |  | 47.444 | 0.34927 | 448.320345 | 0.039
175.45 | 0.025695 | 118.41 | 0.0904 |  |  |  |  | 167.45 | 0.0096 | 611.85 | 0.2024 |  |  | 47.544 | 0.34878 | 449.388118 | 0.039
175.95 | 0.025787 | 118.66 | 0.0864 |  |  |  |  | 167.7 | 0.0088 | 612.35 | 0.2024 |  |  | 47.644 | 0.35003 | 450.305859 | 0.039
176.45 | 0.025879 | 118.91 | 0.0904 |  |  |  |  | 167.95 | 0.0088 | 612.85 | 0.2016 |  |  | 47.744 | 0.3507 | 451.357064 | 0.039
176.95 | 0.025971 | 119.16 | 0.0904 |  |  |  |  | 168.2 | 0.008 | 613.35 | 0.2024 |  |  | 47.844 | 0.35183 | 452.408171 | 0.039
177.45 | 0.026064 | 119.41 | 0.0904 |  |  |  |  | 168.45 | 0.0088 | 613.85 | 0.2032 |  |  | 47.944 | 0.35181 | 453.442708 | 0.039
177.95 | 0.026156 | 119.66 | 0.0904 |  |  |  |  | 168.7 | 0.008 | 614.35 | 0.204 |  |  | 48.044 | 0.35262 | 454.493913 | 0.039
178.45 | 0.026248 | 119.91 | 0.0864 |  |  |  |  | 168.95 | 0.008 | 614.85 | 0.204 |  |  | 48.144 | 0.35342 | 455.54502 | 0.039
178.95 | 0.02634 | 120.16 | 0.0904 |  |  |  |  | 169.2 | 0.0088 | 615.35 | 0.204 |  |  | 48.244 | 0.35387 | 456.596322 | 0.039
179.45 | 0.026432 | 120.41 | 0.0904 |  |  |  |  | 169.45 | 0.0096 | 615.85 | 0.204 |  |  | 48.344 | 0.35516 | 457.664128 | 0.039
179.95 | 0.026524 | 120.66 | 0.0864 |  |  |  |  | 169.7 | 0.0104 | 616.35 | 0.2048 |  |  | 48.444 | 0.35454 | 458.948926 | 0.039
180.45 | 0.02662 | 120.91 | 0.0904 |  |  |  |  | 169.95 | 0.0088 | 616.85 | 0.2048 |  |  | 48.544 | 0.35604 | 460.016699 | 0.039
180.95 | 0.026715 | 121.16 | 0.0904 |  |  |  |  | 170.2 | 0.0088 | 617.35 | 0.2048 |  |  | 48.644 | 0.3559 | 461.067904 | 0.039
181.45 | 0.02681 | 121.41 | 0.0904 |  |  |  |  | 170.45 | 0.0096 | 617.85 | 0.2056 |  |  | 48.744 | 0.35707 | 461.818815 | 0.039
181.95 | 0.026905 | 121.66 | 0.0864 |  |  |  |  | 170.7 | 0.0088 | 618.35 | 0.2064 |  |  | 48.844 | 0.35753 | 462.919987 | 0.039
182.45 | 0.027 | 121.91 | 0.0904 |  |  |  |  | 170.95 | 0.008 | 618.85 | 0.2064 |  |  | 48.944 | 0.35791 | 463.95459 | 0.039
182.95 | 0.027096 | 122.16 | 0.0904 |  |  |  |  | 171.2 | 0.0096 | 619.35 | 0.2056 |  |  | 49.044 | 0.35802 | 465.039193 | 0.039
183.45 | 0.027191 | 122.41 | 0.0904 |  |  |  |  | 171.45 | 0.008 | 619.85 | 0.2056 |  |  | 49.144 | 0.35974 | 466.24056 | 0.039
183.95 | 0.027286 | 122.66 | 0.0904 |  |  |  |  | 171.7 | 0.0096 | 620.35 | 0.2064 |  |  | 49.244 | 0.35994 | 467.808952 | 0.039
184.45 | 0.027381 | 122.91 | 0.0904 |  |  |  |  | 171.95 | 0.0096 | 620.85 | 0.2072 |  |  | 49.344 | 0.36048 | 468.526367 | 0.039
184.95 | 0.027476 | 123.16 | 0.0904 |  |  |  |  | 172.2 | 0.0096 | 621.35 | 0.208 |  |  | 49.444 | 0.36097 | 469.210547 | 0.039
185.45 | 0.027572 | 123.41 | 0.0904 |  |  |  |  | 172.45 | 0.0104 | 621.85 | 0.208 |  |  | 49.544 | 0.36087 | 470.428711 | 0.039
185.95 | 0.027667 | 123.66 | 0.0904 |  |  |  |  | 172.7 | 0.0096 | 622.35 | 0.208 |  |  | 49.644 | 0.36152 | 471.913607 | 0.039
186.45 | 0.027762 | 123.91 | 0.0904 |  |  |  |  | 172.95 | 0.0096 | 622.85 | 0.2096 |  |  | 49.744 | 0.36326 | 473.348405 | 0.039
186.95 | 0.027857 | 124.16 | 0.0904 |  |  |  |  | 173.2 | 0.0104 | 623.35 | 0.2096 |  |  | 49.844 | 0.36302 | 474.216113 | 0.04
187.45 | 0.027952 | 124.41 | 0.0904 |  |  |  |  | 173.45 | 0.0088 | 623.85 | 0.2096 |  |  | 49.944 | 0.36298 | 475.450846 | 0.039
187.95 | 0.028048 | 124.66 | 0.0904 |  |  |  |  | 173.7 | 0.0096 | 624.35 | 0.2096 |  |  | 50.044 | 0.36424 | 476.518717 | 0.039
188.45 | 0.028143 | 124.91 | 0.0904 |  |  |  |  | 173.95 | 0.0088 | 624.85 | 0.2096 |  |  | 50.144 | 0.36542 | 477.302897 | 0.039
188.95 | 0.028238 | 125.16 | 0.0904 |  |  |  |  | 174.2 | 0.0088 | 625.35 | 0.208 |  |  | 50.244 | 0.36549 | 478.654395 | 0.039
189.45 | 0.028333 | 125.41 | 0.0864 |  |  |  |  | 174.45 | 0.0104 | 625.85 | 0.2096 |  |  | 50.344 | 0.36565 | 479.488704 | 0.039
189.95 | 0.028428 | 125.66 | 0.0904 |  |  |  |  | 174.7 | 0.0096 | 626.35 | 0.2104 |  |  | 50.444 | 0.36645 | 480.706641 | 0.039
190.45 | 0.028524 | 125.91 | 0.0904 |  |  |  |  | 174.95 | 0.0104 | 626.85 | 0.2096 |  |  | 50.544 | 0.36693 | 482.258366 | 0.039
190.95 | 0.028619 | 126.16 | 0.0904 |  |  |  |  | 175.2 | 0.0104 | 627.35 | 0.2104 |  |  | 50.644 | 0.36806 | 483.493099 | 0.039
191.45 | 0.028714 | 126.41 | 0.0904 |  |  |  |  | 175.45 | 0.0104 | 627.85 | 0.2128 |  |  | 50.744 | 0.3688 | 484.577702 | 0.039
191.95 | 0.028809 | 126.66 | 0.0904 |  |  |  |  | 175.7 | 0.0088 | 628.35 | 0.2128 |  |  | 50.844 | 0.36867 | 485.66237 | 0.039
192.45 | 0.028904 | 126.91 | 0.0864 |  |  |  |  | 175.95 | 0.0096 | 628.85 | 0.212 |  |  | 50.944 | 0.36958 | 487.047135 | 0.04
192.95 | 0.029 | 127.16 | 0.0904 |  |  |  |  | 176.2 | 0.0096 | 629.35 | 0.2128 |  |  | 51.044 | 0.37007 | 487.981445 | 0.039
193.45 | 0.029095 | 127.41 | 0.0864 |  |  |  |  | 176.45 | 0.0104 | 629.85 | 0.212 |  |  | 51.144 | 0.3716 | 489.666634 | 0.039
193.95 | 0.02919 | 127.66 | 0.0904 |  |  |  |  | 176.7 | 0.0104 | 630.35 | 0.2144 |  |  | 51.244 | 0.37176 | 490.918034 | 0.04
194.45 | 0.029285 | 127.91 | 0.0904 |  |  |  |  | 176.95 | 0.0104 | 630.85 | 0.2136 |  |  | 51.344 | 0.37328 | 491.652246 | 0.039
194.95 | 0.02938 | 128.16 | 0.0904 |  |  |  |  | 177.2 | 0.0088 | 631.35 | 0.2136 |  |  | 51.444 | 0.37324 | 492.753418 | 0.039
195.45 | 0.029476 | 128.41 | 0.0904 |  |  |  |  | 177.45 | 0.0104 | 631.85 | 0.2152 |  |  | 51.544 | 0.37354 | 493.554362 | 0.039
195.95 | 0.029571 | 128.66 | 0.0904 |  |  |  |  | 177.7 | 0.0104 | 632.35 | 0.2144 |  |  | 51.644 | 0.37383 | 494.889193 | 0.039
196.45 | 0.029666 | 128.91 | 0.0904 |  |  |  |  | 177.95 | 0.0096 | 632.85 | 0.2144 |  |  | 51.744 | 0.37526 | 495.92373 | 0.04
196.95 | 0.029761 | 129.16 | 0.0904 |  |  |  |  | 178.2 | 0.0104 | 633.35 | 0.2152 |  |  | 51.844 | 0.37532 | 497.442057 | 0.039
197.45 | 0.029856 | 129.41 | 0.0904 |  |  |  |  | 178.45 | 0.0104 | 633.85 | 0.2168 |  |  | 51.944 | 0.3748 | 498.826953 | 0.04
197.95 | 0.029952 | 129.66 | 0.0904 |  |  |  |  | 178.7 | 0.012 | 634.35 | 0.2168 |  |  | 52.044 | 0.37646 | 500.14502 | 0.04
198.45 | 0.030047 | 129.91 | 0.0904 |  |  |  |  | 178.95 | 0.0104 | 634.85 | 0.2152 |  |  | 52.144 | 0.37688 | 501.079525 | 0.039
198.95 | 0.030142 | 130.16 | 0.0904 |  |  |  |  | 179.2 | 0.0104 | 635.35 | 0.216 |  |  | 52.244 | 0.37804 | 502.514355 | 0.041
199.45 | 0.030237 | 130.41 | 0.0904 |  |  |  |  | 179.45 | 0.0104 | 635.85 | 0.216 |  |  | 52.344 | 0.37768 | 504.299642 | 0.041
199.95 | 0.030333 | 130.66 | 0.0904 |  |  |  |  | 179.7 | 0.0104 | 636.35 | 0.2168 |  |  | 52.444 | 0.37918 | 505.000488 | 0.041
200.45 | 0.030428 | 130.91 | 0.0904 |  |  |  |  | 179.95 | 0.0112 | 636.85 | 0.2152 |  |  | 52.544 | 0.37975 | 505.934798 | 0.041
200.95 | 0.030523 | 131.16 | 0.0904 |  |  |  |  | 180.2 | 0.0112 | 637.35 | 0.2152 |  |  | 52.644 | 0.38038 | 506.902572 | 0.041
201.45 | 0.030618 | 131.41 | 0.0904 |  |  |  |  | 180.45 | 0.0112 | 637.85 | 0.2168 |  |  | 52.744 | 0.38043 | 507.803678 | 0.041
201.95 | 0.030713 | 131.66 | 0.0904 |  |  |  |  | 180.7 | 0.0112 | 638.35 | 0.2168 |  |  | 52.844 | 0.38167 | 508.938184 | 0.041
202.45 | 0.030809 | 131.91 | 0.0904 |  |  |  |  | 180.95 | 0.0104 | 638.85 | 0.2176 |  |  | 52.944 | 0.38265 | 509.689095 | 0.041
202.95 | 0.030904 | 132.16 | 0.0904 |  |  |  |  | 181.2 | 0.0112 | 639.35 | 0.2176 |  |  | 53.044 | 0.38306 | 510.523275 | 0.041
203.45 | 0.030999 | 132.41 | 0.0904 |  |  |  |  | 181.45 | 0.0104 | 639.85 | 0.2184 |  |  | 53.144 | 0.3823 | 511.524447 | 0.041
203.95 | 0.031094 | 132.66 | 0.0904 |  |  |  |  | 181.7 | 0.0112 | 640.35 | 0.2176 |  |  | 53.244 | 0.38354 | 512.191895 | 0.041
204.45 | 0.031189 | 132.91 | 0.0904 |  |  |  |  | 181.95 | 0.012 | 640.85 | 0.2176 |  |  | 53.344 | 0.38365 | 513.52666 | 0.04
204.95 | 0.031285 | 133.16 | 0.0904 |  |  |  |  | 182.2 | 0.0112 | 641.35 | 0.2184 |  |  | 53.444 | 0.3839 | 514.594596 | 0.04
205.45 | 0.03138 | 133.41 | 0.0904 |  |  |  |  | 182.45 | 0.0112 | 641.85 | 0.2192 |  |  | 53.544 | 0.38526 | 515.812728 | 0.041
205.95 | 0.031475 | 133.66 | 0.0904 |  |  |  |  | 182.7 | 0.0104 | 642.35 | 0.2192 |  |  | 53.644 | 0.38622 | 516.880534 | 0.042
206.45 | 0.03157 | 133.91 | 0.0904 |  |  |  |  | 182.95 | 0.012 | 642.85 | 0.2192 |  |  | 53.744 | 0.38641 | 517.648014 | 0.041
206.95 | 0.031665 | 134.16 | 0.0904 |  |  |  |  | 183.2 | 0.0128 | 643.35 | 0.22 |  |  | 53.844 | 0.3869 | 518.782617 | 0.041
207.45 | 0.031761 | 134.41 | 0.0904 |  |  |  |  | 183.45 | 0.0112 | 643.85 | 0.2208 |  |  | 53.944 | 0.38833 | 519.466699 | 0.041
207.95 | 0.031856 | 134.66 | 0.0904 |  |  |  |  | 183.7 | 0.0104 | 644.35 | 0.22 |  |  | 54.044 | 0.38882 | 520.417773 | 0.042
208.45 | 0.031951 | 134.91 | 0.0904 |  |  |  |  | 183.95 | 0.0112 | 644.85 | 0.2216 |  |  | 54.144 | 0.39021 | 522.136328 | 0.04
208.95 | 0.032046 | 135.16 | 0.0904 |  |  |  |  | 184.2 | 0.012 | 645.35 | 0.2216 |  |  | 54.244 | 0.38931 | 523.454557 | 0.041
209.45 | 0.032141 | 135.41 | 0.0904 |  |  |  |  | 184.45 | 0.012 | 645.85 | 0.2168 |  |  | 54.344 | 0.38978 | 524.505762 | 0.041
209.95 | 0.032237 | 135.66 | 0.0904 |  |  |  |  | 184.95 | 0.0112 | 646.35 | 0.2216 |  |  | 54.444 | 0.39124 | 525.823926 | 0.042
210.45 | 0.032332 | 135.91 | 0.0904 |  |  |  |  | 185.2 | 0.0104 | 646.85 | 0.2232 |  |  | 54.544 | 0.39203 | 527.025293 | 0.042
210.95 | 0.032427 | 136.16 | 0.0904 |  |  |  |  | 185.45 | 0.012 | 647.35 | 0.2224 |  |  | 54.644 | 0.39219 | 528.493587 | 0.042
211.45 | 0.032522 | 136.41 | 0.0904 |  |  |  |  | 185.7 | 0.012 | 647.85 | 0.2216 |  |  | 54.744 | 0.39198 | 529.511361 | 0.04
211.95 | 0.032617 | 136.66 | 0.0904 |  |  |  |  | 185.95 | 0.0112 | 648.35 | 0.2224 |  |  | 54.844 | 0.39289 | 530.262337 | 0.042
212.45 | 0.032713 | 136.91 | 0.0904 |  |  |  |  | 186.2 | 0.0112 | 648.85 | 0.2224 |  |  | 54.944 | 0.39471 | 531.213379 | 0.041
212.95 | 0.032808 | 137.16 | 0.0944 |  |  |  |  | 186.45 | 0.012 | 649.35 | 0.2224 |  |  | 55.044 | 0.39441 | 532.63151 | 0.042
213.45 | 0.032903 | 137.41 | 0.0904 |  |  |  |  | 186.7 | 0.0128 | 649.85 | 0.2232 |  |  | 55.144 | 0.39558 | 533.449186 | 0.042
213.95 | 0.032998 | 137.66 | 0.0904 |  |  |  |  | 186.95 | 0.0128 | 650.35 | 0.2224 |  |  | 55.244 | 0.39669 | 534.533757 | 0.041
214.45 | 0.033094 | 137.91 | 0.0904 |  |  |  |  | 187.2 | 0.012 | 650.85 | 0.2224 |  |  | 55.344 | 0.39664 | 535.60153 | 0.042
214.95 | 0.033189 | 138.16 | 0.0904 |  |  |  |  | 187.45 | 0.012 | 651.35 | 0.224 |  |  | 55.444 | 0.39763 | 536.619401 | 0.042
215.45 | 0.033284 | 138.41 | 0.0904 |  |  |  |  | 187.7 | 0.0128 | 651.85 | 0.224 |  |  | 55.544 | 0.39757 | 537.653971 | 0.042
215.95 | 0.033379 | 138.66 | 0.0904 |  |  |  |  | 187.95 | 0.0128 | 652.35 | 0.2232 |  |  | 55.644 | 0.39862 | 538.554883 | 0.042
216.45 | 0.033474 | 138.91 | 0.0904 |  |  |  |  | 188.2 | 0.0128 | 652.85 | 0.2256 |  |  | 55.744 | 0.39982 | 540.240104 | 0.042
216.95 | 0.03357 | 139.16 | 0.0904 |  |  |  |  | 188.45 | 0.0136 | 653.35 | 0.2248 |  |  | 55.844 | 0.40124 | 541.041016 | 0.041
217.45 | 0.033665 | 139.41 | 0.0904 |  |  |  |  | 188.7 | 0.0136 | 653.85 | 0.2248 |  |  | 55.944 | 0.4005 | 542.09222 | 0.042
217.95 | 0.03376 | 139.66 | 0.0904 |  |  |  |  | 188.95 | 0.0136 | 654.35 | 0.2256 |  |  | 56.044 | 0.40254 | 543.159993 | 0.042
218.45 | 0.033855 | 139.91 | 0.0904 |  |  |  |  | 189.2 | 0.0136 | 654.85 | 0.2264 |  |  | 56.144 | 0.40274 | 544.778776 | 0.042
218.95 | 0.03395 | 140.16 | 0.0904 |  |  |  |  | 189.45 | 0.0192 | 655.35 | 0.2264 |  |  | 56.244 | 0.40293 | 545.879915 | 0.042
219.45 | 0.034046 | 140.41 | 0.0904 |  |  |  |  | 189.7 | 0.0128 | 655.85 | 0.2264 |  |  | 56.344 | 0.403 | 546.947721 | 0.042
219.95 | 0.034141 | 140.66 | 0.0944 |  |  |  |  | 189.95 | 0.0136 | 656.35 | 0.2264 |  |  | 56.444 | 0.40387 | 548.082357 | 0.042
220.45 | 0.034236 | 140.91 | 0.0904 |  |  |  |  | 190.2 | 0.0144 | 656.85 | 0.2272 |  |  | 56.544 | 0.40511 | 549.150195 | 0.042
220.95 | 0.034331 | 141.16 | 0.0944 |  |  |  |  | 190.45 | 0.0136 | 657.35 | 0.2264 |  |  | 56.644 | 0.40572 | 550.217969 | 0.042
221.45 | 0.034426 | 141.41 | 0.0944 |  |  |  |  | 190.7 | 0.0144 | 657.85 | 0.2272 |  |  | 56.744 | 0.40686 | 551.269206 | 0.043
221.95 | 0.034522 | 141.66 | 0.0944 |  |  |  |  | 190.95 | 0.0144 | 658.35 | 0.2288 |  |  | 56.844 | 0.40712 | 552.53737 | 0.042
222.45 | 0.034617 | 141.91 | 0.0944 |  |  |  |  | 191.2 | 0.0144 | 658.85 | 0.228 |  |  | 56.944 | 0.40799 | 553.571875 | 0.043
222.95 | 0.034712 | 142.16 | 0.0904 |  |  |  |  | 191.45 | 0.0128 | 659.35 | 0.228 |  |  | 57.044 | 0.4083 | 554.639648 | 0.042
223.45 | 0.034807 | 142.41 | 0.0944 |  |  |  |  | 191.7 | 0.0144 | 659.85 | 0.2264 |  |  | 57.144 | 0.40968 | 555.724219 | 0.042
223.95 | 0.034903 | 142.66 | 0.0944 |  |  |  |  | 191.95 | 0.0144 | 660.35 | 0.228 |  |  | 57.244 | 0.41051 | 556.775456 | 0.042
224.45 | 0.034998 | 142.91 | 0.0904 |  |  |  |  | 192.2 | 0.0128 | 660.85 | 0.2264 |  |  | 57.344 | 0.41039 | 557.826563 | 0.043
224.95 | 0.035093 | 143.16 | 0.0904 |  |  |  |  | 192.45 | 0.0144 | 661.35 | 0.228 |  |  | 57.444 | 0.4118 | 558.861068 | 0.043
225.45 | 0.035188 | 143.41 | 0.0944 |  |  |  |  | 192.7 | 0.0144 | 661.85 | 0.2272 |  |  | 57.544 | 0.41234 | 559.912435 | 0.043
225.95 | 0.035283 | 143.66 | 0.0944 |  |  |  |  | 192.95 | 0.012 | 662.35 | 0.228 |  |  | 57.644 | 0.41253 | 561.313867 | 0.042
226.45 | 0.035379 | 143.91 | 0.0944 |  |  |  |  | 193.2 | 0.0136 | 662.85 | 0.2272 |  |  | 57.744 | 0.4139 | 562.364974 | 0.043
226.95 | 0.035474 | 144.16 | 0.1016 |  |  |  |  | 193.45 | 0.0136 | 663.35 | 0.2288 |  |  | 57.844 | 0.41472 | 563.382878 | 0.043
227.45 | 0.035569 | 144.41 | 0.1096 |  |  |  |  | 193.7 | 0.0128 | 663.85 | 0.2272 |  |  | 57.944 | 0.41477 | 564.434049 | 0.043
227.95 | 0.035664 | 144.66 | 0.1136 |  |  |  |  | 193.95 | 0.0136 | 664.35 | 0.2296 |  |  | 58.044 | 0.41623 | 565.201497 | 0.042
228.45 | 0.035759 | 144.91 | 0.1056 |  |  |  |  | 194.2 | 0.0128 | 664.85 | 0.232 |  |  | 58.144 | 0.41643 | 566.252734 | 0.043
228.95 | 0.035855 | 145.16 | 0.1096 |  |  |  |  | 194.45 | 0.0136 | 665.35 | 0.232 |  |  | 58.244 | 0.41702 | 567.303971 | 0.042
229.45 | 0.03595 | 145.41 | 0.1136 |  |  |  |  | 194.7 | 0.0136 | 665.85 | 0.2312 |  |  | 58.344 | 0.41778 | 568.371745 | 0.043
229.95 | 0.036045 | 145.66 | 0.1136 |  |  |  |  | 194.95 | 0.0128 | 666.35 | 0.2312 |  |  | 58.444 | 0.41871 | 569.422917 | 0.043
230.45 | 0.03614 | 145.91 | 0.1096 |  |  |  |  | 195.2 | 0.012 | 666.85 | 0.2312 |  |  | 58.544 | 0.41898 | 570.457487 | 0.043
230.95 | 0.036235 | 146.16 | 0.1096 |  |  |  |  | 195.45 | 0.0128 | 667.35 | 0.2328 |  |  | 58.644 | 0.41923 | 571.508659 | 0.043
231.45 | 0.036331 | 146.41 | 0.1096 |  |  |  |  | 195.7 | 0.0136 | 667.85 | 0.232 |  |  | 58.744 | 0.42033 | 572.576432 | 0.043
231.95 | 0.036426 | 146.66 | 0.1136 |  |  |  |  | 195.95 | 0.0128 | 668.35 | 0.2328 |  |  | 58.844 | 0.4217 | 573.611003 | 0.043
232.45 | 0.036521 | 146.91 | 0.1136 |  |  |  |  | 196.2 | 0.0128 | 668.85 | 0.2328 |  |  | 58.944 | 0.42199 | 575.162891 | 0.043
232.95 | 0.036616 | 147.16 | 0.1096 |  |  |  |  | 196.45 | 0.0136 | 669.35 | 0.232 |  |  | 59.044 | 0.42297 | 576.213997 | 0.043
233.45 | 0.036712 | 147.41 | 0.1056 |  |  |  |  | 196.7 | 0.0136 | 669.85 | 0.2328 |  |  | 59.144 | 0.42354 | 577.498763 | 0.043
233.95 | 0.036807 | 147.66 | 0.0976 |  |  |  |  | 196.95 | 0.0136 | 670.35 | 0.2336 |  |  | 59.244 | 0.42423 | 578.566536 | 0.043
234.45 | 0.036902 | 147.91 | 0.0944 |  |  |  |  | 197.2 | 0.0136 | 670.85 | 0.2328 |  |  | 59.344 | 0.42548 | 579.617773 | 0.043
234.95 | 0.036997 | 148.16 | 0.0944 |  |  |  |  | 197.45 | 0.0128 | 671.35 | 0.232 |  |  | 59.444 | 0.42514 | 580.668945 | 0.043
235.45 | 0.037092 | 148.41 | 0.0944 |  |  |  |  | 197.7 | 0.0128 | 671.85 | 0.2328 |  |  | 59.544 | 0.42682 | 581.720052 | 0.043
235.95 | 0.037188 | 148.66 | 0.0904 |  |  |  |  | 197.95 | 0.0136 | 672.35 | 0.2336 |  |  | 59.644 | 0.42669 | 582.754622 | 0.043
236.45 | 0.037283 | 148.91 | 0.0944 |  |  |  |  | 198.2 | 0.0136 | 672.85 | 0.232 |  |  | 59.744 | 0.4269 | 583.805794 | 0.043
236.95 | 0.037378 | 149.16 | 0.0944 |  |  |  |  | 198.45 | 0.0144 | 673.35 | 0.232 |  |  | 59.844 | 0.4283 | 584.556576 | 0.043
237.45 | 0.037473 | 149.41 | 0.0944 |  |  |  |  | 198.7 | 0.0152 | 673.85 | 0.2328 |  |  | 59.944 | 0.42919 | 585.657878 | 0.043
237.95 | 0.037568 | 149.66 | 0.0944 |  |  |  |  | 198.95 | 0.0144 | 674.35 | 0.2336 |  |  | 60.044 | 0.42921 | 586.725716 | 0.043
238.45 | 0.037664 | 149.91 | 0.0944 |  |  |  |  | 199.2 | 0.0136 | 674.85 | 0.2336 |  |  | 60.144 | 0.4301 | 587.760286 | 0.043
238.95 | 0.037759 | 150.16 | 0.0944 |  |  |  |  | 199.45 | 0.0136 | 675.35 | 0.2328 |  |  | 60.244 | 0.43085 | 588.994922 | 0.043
239.45 | 0.037854 | 150.41 | 0.0944 |  |  |  |  | 199.7 | 0.0136 | 675.85 | 0.2352 |  |  | 60.344 | 0.43144 | 590.046289 | 0.043
239.95 | 0.037949 | 150.66 | 0.0944 |  |  |  |  | 199.95 | 0.0128 | 676.35 | 0.2368 |  |  | 60.444 | 0.43199 | 591.364323 | 0.043
240.45 | 0.03804 | 150.91 | 0.0944 |  |  |  |  | 200.2 | 0.0136 | 676.85 | 0.2368 |  |  | 60.544 | 0.43321 | 592.115234 | 0.043
240.95 | 0.03813 | 151.16 | 0.0944 |  |  |  |  | 200.45 | 0.0144 | 677.35 | 0.2368 |  |  | 60.644 | 0.43344 | 593.183008 | 0.043
241.45 | 0.03822 | 151.41 | 0.0944 |  |  |  |  | 200.7 | 0.0136 | 677.85 | 0.2368 |  |  | 60.744 | 0.43457 | 594.234245 | 0.043
241.95 | 0.038311 | 151.66 | 0.0944 |  |  |  |  | 200.95 | 0.0144 | 678.35 | 0.2376 |  |  | 60.844 | 0.43565 | 595.135286 | 0.043
242.45 | 0.038401 | 151.91 | 0.0944 |  |  |  |  | 201.2 | 0.0144 | 678.85 | 0.2384 |  |  | 60.944 | 0.43656 | 595.902734 | 0.043
242.95 | 0.038492 | 152.16 | 0.0944 |  |  |  |  | 201.45 | 0.0128 | 679.35 | 0.2376 |  |  | 61.044 | 0.43767 | 597.621354 | 0.043
243.45 | 0.038582 | 152.41 | 0.0944 |  |  |  |  | 201.7 | 0.0152 | 679.85 | 0.2384 |  |  | 61.144 | 0.43786 | 598.622461 | 0.043
243.95 | 0.038672 | 152.66 | 0.0944 |  |  |  |  | 201.95 | 0.0136 | 680.35 | 0.2376 |  |  | 61.244 | 0.43801 | 599.656966 | 0.043
244.45 | 0.038763 | 152.91 | 0.0944 |  |  |  |  | 202.2 | 0.0144 | 680.85 | 0.2384 |  |  | 61.344 | 0.4392 | 601.308854 | 0.043
244.95 | 0.038853 | 153.16 | 0.0944 |  |  |  |  | 202.45 | 0.0144 | 681.35 | 0.2384 |  |  | 61.444 | 0.44021 | 602.059635 | 0.044
245.45 | 0.038944 | 153.41 | 0.0944 |  |  |  |  | 202.7 | 0.0144 | 681.85 | 0.2384 |  |  | 61.544 | 0.44093 | 602.810547 | 0.043
245.95 | 0.039034 | 153.66 | 0.0976 |  |  |  |  | 202.95 | 0.0136 | 682.35 | 0.2384 |  |  | 61.644 | 0.44151 | 604.095443 | 0.043
246.45 | 0.039125 | 153.91 | 0.0944 |  |  |  |  | 203.2 | 0.0144 | 682.85 | 0.2392 |  |  | 61.744 | 0.442 | 605.513607 | 0.043
246.95 | 0.039215 | 154.16 | 0.0944 |  |  |  |  | 203.45 | 0.0152 | 683.35 | 0.2384 |  |  | 61.844 | 0.44234 | 606.381185 | 0.044
247.45 | 0.039305 | 154.41 | 0.0976 |  |  |  |  | 203.7 | 0.0152 | 683.85 | 0.2392 |  |  | 61.944 | 0.44337 | 607.699284 | 0.043
247.95 | 0.039396 | 154.66 | 0.0944 |  |  |  |  | 203.95 | 0.0136 | 684.35 | 0.2384 |  |  | 62.044 | 0.44462 | 608.433398 | 0.044
248.45 | 0.039486 | 154.91 | 0.0944 |  |  |  |  | 204.2 | 0.0144 | 684.85 | 0.2408 |  |  | 62.144 | 0.44506 | 609.317773 | 0.044
248.95 | 0.039577 | 155.16 | 0.0976 |  |  |  |  | 204.45 | 0.0136 | 685.35 | 0.2384 |  |  | 62.244 | 0.44522 | 610.035352 | 0.044
249.45 | 0.039667 | 155.41 | 0.0976 |  |  |  |  | 204.7 | 0.0144 | 685.85 | 0.2392 |  |  | 62.344 | 0.44646 | 610.752734 | 0.043
249.95 | 0.039757 | 155.66 | 0.0944 |  |  |  |  | 204.95 | 0.0144 | 686.35 | 0.24 |  |  | 62.444 | 0.44694 | 611.687174 | 0.043
250.45 | 0.039848 | 155.91 | 0.0944 |  |  |  |  | 205.2 | 0.0152 | 686.85 | 0.2408 |  |  | 62.544 | 0.44809 | 612.604818 | 0.043
250.95 | 0.039938 | 156.16 | 0.0944 |  |  |  |  | 205.45 | 0.0152 | 687.35 | 0.2408 |  |  | 62.644 | 0.44765 | 613.555924 | 0.043
251.45 | 0.040029 | 156.41 | 0.0944 |  |  |  |  | 205.7 | 0.0136 | 687.85 | 0.2416 |  |  | 62.744 | 0.4494 | 614.74056 | 0.043
251.95 | 0.040119 | 156.66 | 0.0976 |  |  |  |  | 205.95 | 0.0144 | 688.35 | 0.2416 |  |  | 62.844 | 0.44959 | 615.441341 | 0.044
252.45 | 0.040209 | 156.91 | 0.0976 |  |  |  |  | 206.2 | 0.0168 | 688.85 | 0.2432 |  |  | 62.944 | 0.44982 | 616.175521 | 0.043
252.95 | 0.0403 | 157.16 | 0.0976 |  |  |  |  | 206.45 | 0.0136 | 689.35 | 0.2416 |  |  | 63.044 | 0.45149 | 617.393555 | 0.043
253.45 | 0.04039 | 157.41 | 0.0944 |  |  |  |  | 206.7 | 0.0272 | 689.85 | 0.2424 |  |  | 63.144 | 0.45126 | 618.561458 | 0.043
253.95 | 0.040481 | 157.66 | 0.0944 |  |  |  |  | 206.95 | 0.0144 | 690.35 | 0.2424 |  |  | 63.244 | 0.45305 | 619.696224 | 0.044
254.45 | 0.040571 | 157.91 | 0.0944 |  |  |  |  | 207.2 | 0.0152 | 690.85 | 0.2432 |  |  | 63.344 | 0.4533 | 620.813997 | 0.044
254.95 | 0.040661 | 158.16 | 0.0976 |  |  |  |  | 207.45 | 0.0144 | 691.35 | 0.2424 |  |  | 63.444 | 0.45414 | 621.598177 | 0.044
255.45 | 0.040752 | 158.41 | 0.0976 |  |  |  |  | 207.7 | 0.0144 | 691.85 | 0.244 |  |  | 63.544 | 0.45478 | 622.749479 | 0.044
255.95 | 0.040842 | 158.66 | 0.0944 |  |  |  |  | 207.95 | 0.0152 | 692.35 | 0.2424 |  |  | 63.644 | 0.45584 | 625.202279 | 0.044
256.45 | 0.040933 | 158.91 | 0.0976 |  |  |  |  | 208.2 | 0.0136 | 692.85 | 0.2432 |  |  | 63.744 | 0.4559 | 625.919727 | 0.044
256.95 | 0.041023 | 159.16 | 0.0976 |  |  |  |  | 208.45 | 0.0136 | 693.35 | 0.244 |  |  | 63.844 | 0.4583 | 626.820768 | 0.044
257.45 | 0.041113 | 159.41 | 0.0976 |  |  |  |  | 208.7 | 0.0144 | 693.85 | 0.2456 |  |  | 63.944 | 0.4605 | 627.67168 | 0.044
257.95 | 0.041204 | 159.66 | 0.0944 |  |  |  |  | 208.95 | 0.0144 | 694.35 | 0.2392 |  |  | 64.044 | 0.4618 | 628.739583 | 0.044
258.45 | 0.041294 | 159.91 | 0.0976 |  |  |  |  | 209.2 | 0.016 | 694.85 | 0.244 |  |  | 64.144 | 0.46411 | 629.623958 | 0.045
258.95 | 0.041385 | 160.16 | 0.0944 |  |  |  |  | 209.45 | 0.0152 | 695.35 | 0.2456 |  |  | 64.244 | 0.46542 | 630.308008 | 0.044
259.45 | 0.041475 | 160.41 | 0.0976 |  |  |  |  | 209.7 | 0.0144 | 695.85 | 0.2448 |  |  | 64.344 | 0.46721 | 631.35918 | 0.044
259.95 | 0.041565 | 160.66 | 0.0976 |  |  |  |  | 209.95 | 0.0144 | 696.35 | 0.2448 |  |  | 64.444 | 0.46884 | 632.410417 | 0.044
260.45 | 0.041656 | 160.91 | 0.0976 |  |  |  |  | 210.2 | 0.0144 | 696.85 | 0.2464 |  |  | 64.544 | 0.4697 | 633.094466 | 0.044
260.95 | 0.041746 | 161.16 | 0.0976 |  |  |  |  | 210.45 | 0.0152 | 697.35 | 0.2448 |  |  | 64.644 | 0.47081 | 633.778776 | 0.044
261.45 | 0.041837 | 161.41 | 0.0976 |  |  |  |  | 210.7 | 0.0152 | 697.85 | 0.2464 |  |  | 64.744 | 0.47084 | 635.130143 | 0.045
261.95 | 0.041927 | 161.66 | 0.0976 |  |  |  |  | 210.95 | 0.016 | 698.35 | 0.2472 |  |  | 64.844 | 0.47262 | 637.165755 | 0.043
262.45 | 0.042017 | 161.91 | 0.0976 |  |  |  |  | 211.2 | 0.0152 | 698.85 | 0.2472 |  |  | 64.944 | 0.47328 | 638.150195 | 0.044
262.95 | 0.042108 | 162.16 | 0.0976 |  |  |  |  | 211.45 | 0.016 | 699.35 | 0.2488 |  |  | 65.044 | 0.47426 | 639.618555 | 0.045
263.45 | 0.042198 | 162.41 | 0.0976 |  |  |  |  | 211.7 | 0.016 | 699.85 | 0.248 |  |  | 65.144 | 0.47517 | 640.819792 | 0.045
263.95 | 0.042289 | 162.66 | 0.0976 |  |  |  |  | 211.95 | 0.0168 | 700.35 | 0.2488 |  |  | 65.244 | 0.47639 | 642.271484 | 0.044
264.45 | 0.042379 | 162.91 | 0.0976 |  |  |  |  | 212.2 | 0.0176 | 700.85 | 0.2496 |  |  | 65.344 | 0.47693 | 643.372721 | 0.045
264.95 | 0.042469 | 163.16 | 0.0976 |  |  |  |  | 212.45 | 0.016 | 701.35 | 0.2496 |  |  | 65.444 | 0.47814 | 644.340495 | 0.046
265.45 | 0.04256 | 163.41 | 0.0976 |  |  |  |  | 212.7 | 0.0168 | 701.85 | 0.2504 |  |  | 65.544 | 0.4788 | 645.191341 | 0.045
265.95 | 0.04265 | 163.66 | 0.0976 |  |  |  |  | 212.95 | 0.0168 | 702.35 | 0.2512 |  |  | 65.644 | 0.47991 | 646.242578 | 0.045
266.45 | 0.042741 | 163.91 | 0.0976 |  |  |  |  | 213.2 | 0.016 | 702.85 | 0.252 |  |  | 65.744 | 0.48095 | 647.260417 | 0.044
266.95 | 0.042831 | 164.16 | 0.0976 |  |  |  |  | 213.45 | 0.016 | 703.35 | 0.2528 |  |  | 65.844 | 0.4828 | 648.478385 | 0.045
267.45 | 0.042921 | 164.41 | 0.0976 |  |  |  |  | 213.7 | 0.0168 | 703.85 | 0.2528 |  |  | 65.944 | 0.48334 | 649.429622 | 0.045
267.95 | 0.043012 | 164.66 | 0.0976 |  |  |  |  | 213.95 | 0.0168 | 704.35 | 0.2512 |  |  | 66.044 | 0.48104 | 650.647526 | 0.045
268.45 | 0.043102 | 164.91 | 0.0976 |  |  |  |  | 214.2 | 0.016 | 704.85 | 0.252 |  |  | 66.144 | 0.48051 | 651.314909 | 0.045
268.95 | 0.043193 | 165.16 | 0.0976 |  |  |  |  | 214.45 | 0.0152 | 705.35 | 0.2528 |  |  | 66.244 | 0.48126 | 652.06582 | 0.044
269.45 | 0.043283 | 165.41 | 0.0976 |  |  |  |  | 214.7 | 0.016 | 705.85 | 0.2512 |  |  | 66.344 | 0.48122 | 652.983529 | 0.044
269.95 | 0.043373 | 165.66 | 0.0976 |  |  |  |  | 214.95 | 0.0208 | 706.35 | 0.2528 |  |  | 66.444 | 0.48112 | 654.251497 | 0.045
270.45 | 0.043459 | 165.91 | 0.0976 |  |  |  |  | 215.2 | 0.0168 | 706.85 | 0.2536 |  |  | 66.544 | 0.48074 | 655.469596 | 0.044
270.95 | 0.043545 | 166.16 | 0.0976 |  |  |  |  | 215.45 | 0.0168 | 707.35 | 0.2528 |  |  | 66.644 | 0.48129 | 656.153776 | 0.044
271.45 | 0.04363 | 166.41 | 0.0976 |  |  |  |  | 215.7 | 0.0168 | 707.85 | 0.2528 |  |  | 66.744 | 0.48124 | 657.088086 | 0.045
271.95 | 0.043716 | 166.66 | 0.0976 |  |  |  |  | 215.95 | 0.0168 | 708.35 | 0.2536 |  |  | 66.844 | 0.4827 | 658.105859 | 0.046
272.45 | 0.043801 | 166.91 | 0.0976 |  |  |  |  | 216.2 | 0.016 | 708.85 | 0.2544 |  |  | 66.944 | 0.48154 | 659.040299 | 0.045
272.95 | 0.043887 | 167.16 | 0.0976 |  |  |  |  | 216.45 | 0.0168 | 709.35 | 0.2536 |  |  | 67.044 | 0.4816 | 660.191471 | 0.045
273.45 | 0.043973 | 167.41 | 0.0976 |  |  |  |  | 216.7 | 0.0168 | 709.85 | 0.2544 |  |  | 67.144 | 0.48307 | 661.860026 | 0.045
273.95 | 0.044058 | 167.66 | 0.0976 |  |  |  |  | 216.95 | 0.0152 | 710.35 | 0.2536 |  |  | 67.244 | 0.4839 | 662.727734 | 0.044
274.45 | 0.044144 | 167.91 | 0.0976 |  |  |  |  | 217.2 | 0.016 | 710.85 | 0.2544 |  |  | 67.344 | 0.48329 | 664.613281 | 0.045
274.95 | 0.044229 | 168.16 | 0.0976 |  |  |  |  | 217.45 | 0.0168 | 711.35 | 0.256 |  |  | 67.444 | 0.48426 | 666.265039 | 0.043
275.45 | 0.044315 | 168.41 | 0.1016 |  |  |  |  | 217.7 | 0.016 | 711.85 | 0.256 |  |  | 67.544 | 0.48472 | 667.366341 | 0.045
275.95 | 0.0444 | 168.66 | 0.1096 |  |  |  |  | 217.95 | 0.016 | 712.35 | 0.2568 |  |  | 67.644 | 0.48598 | 668.500911 | 0.046
276.45 | 0.044486 | 168.91 | 0.1096 |  |  |  |  | 218.2 | 0.0168 | 712.85 | 0.256 |  |  | 67.744 | 0.48702 | 669.718945 | 0.046
276.95 | 0.044572 | 169.16 | 0.1136 |  |  |  |  | 218.45 | 0.0168 | 713.35 | 0.252 |  |  | 67.844 | 0.4871 | 671.087174 | 0.046
277.45 | 0.044657 | 169.41 | 0.1136 |  |  |  |  | 218.7 | 0.0168 | 713.85 | 0.2576 |  |  | 67.944 | 0.48666 | 672.121615 | 0.046
277.95 | 0.044743 | 169.66 | 0.1176 |  |  |  |  | 218.95 | 0.016 | 714.35 | 0.2576 |  |  | 68.044 | 0.4887 | 673.25625 | 0.046
278.45 | 0.044828 | 169.91 | 0.1136 |  |  |  |  | 219.2 | 0.016 | 714.85 | 0.2584 |  |  | 68.144 | 0.48953 | 674.290755 | 0.046
278.95 | 0.044914 | 170.16 | 0.1176 |  |  |  |  | 219.45 | 0.0168 | 715.35 | 0.2592 |  |  | 68.244 | 0.49015 | 675.391992 | 0.046
279.45 | 0.044999 | 170.41 | 0.1176 |  |  |  |  | 219.7 | 0.0176 | 715.85 | 0.2592 |  |  | 68.344 | 0.49283 | 676.860352 | 0.045
279.95 | 0.045085 | 170.66 | 0.1176 |  |  |  |  | 219.95 | 0.0168 | 716.35 | 0.2592 |  |  | 68.444 | 0.49346 | 677.97819 | 0.046
280.45 | 0.045171 | 170.91 | 0.1176 |  |  |  |  | 220.2 | 0.016 | 716.85 | 0.2608 |  |  | 68.544 | 0.49476 | 679.229753 | 0.046
280.95 | 0.045256 | 171.16 | 0.1176 |  |  |  |  | 220.45 | 0.016 | 717.35 | 0.26 |  |  | 68.644 | 0.49541 | 680.297526 | 0.046
281.45 | 0.045342 | 171.41 | 0.1176 |  |  |  |  | 220.7 | 0.016 | 717.85 | 0.2608 |  |  | 68.744 | 0.49671 | 681.298633 | 0.046
281.95 | 0.045427 | 171.66 | 0.1056 |  |  |  |  | 220.95 | 0.016 | 718.35 | 0.2616 |  |  | 68.844 | 0.4975 | 682.366471 | 0.044
282.45 | 0.045513 | 171.91 | 0.1016 |  |  |  |  | 221.2 | 0.0176 | 718.85 | 0.2616 |  |  | 68.944 | 0.49961 | 683.400977 | 0.044
282.95 | 0.045598 | 172.16 | 0.0976 |  |  |  |  | 221.45 | 0.0168 | 719.35 | 0.2616 |  |  | 69.044 | 0.4993 | 684.435482 | 0.045
283.45 | 0.045684 | 172.41 | 0.1016 |  |  |  |  | 221.7 | 0.0168 | 719.85 | 0.2728 |  |  | 69.144 | 0.50087 | 685.903841 | 0.046
283.95 | 0.04577 | 172.66 | 0.0976 |  |  |  |  | 221.95 | 0.0168 | 720.35 | 0.2624 |  |  | 69.244 | 0.50119 | 687.088411 | 0.044
284.45 | 0.045855 | 172.91 | 0.0976 |  |  |  |  | 222.2 | 0.0152 | 720.85 | 0.2624 |  |  | 69.344 | 0.50311 | 688.056185 | 0.046
284.95 | 0.045941 | 173.16 | 0.0976 |  |  |  |  | 222.45 | 0.016 | 721.35 | 0.2616 |  |  | 69.444 | 0.50332 | 688.740365 | 0.044
285.45 | 0.046026 | 173.41 | 0.0976 |  |  |  |  | 222.7 | 0.0168 | 721.85 | 0.2616 |  |  | 69.544 | 0.50435 | 690.008333 | 0.046
285.95 | 0.046112 | 173.66 | 0.0976 |  |  |  |  | 222.95 | 0.0168 | 722.35 | 0.2632 |  |  | 69.644 | 0.50522 | 690.876042 | 0.045
286.45 | 0.046197 | 173.91 | 0.1016 |  |  |  |  | 223.2 | 0.0176 | 722.85 | 0.2616 |  |  | 69.744 | 0.5065 | 691.727018 | 0.046
286.95 | 0.046283 | 174.16 | 0.0976 |  |  |  |  | 223.45 | 0.0192 | 723.35 | 0.2648 |  |  | 69.844 | 0.50724 | 692.778125 | 0.046
287.45 | 0.046369 | 174.41 | 0.0976 |  |  |  |  | 223.7 | -0.0072 | 723.85 | 0.2648 |  |  | 69.944 | 0.5082 | 693.81276 | 0.046
287.95 | 0.046454 | 174.66 | 0.0976 |  |  |  |  | 223.95 | 0.0152 | 724.35 | 0.2632 |  |  | 70.044 | 0.50918 | 694.880534 | 0.046
288.45 | 0.04654 | 174.91 | 0.0976 |  |  |  |  | 224.2 | 0.0184 | 724.85 | 0.2648 |  |  | 70.144 | 0.50947 | 695.914974 | 0.046
288.95 | 0.046625 | 175.16 | 0.0976 |  |  |  |  | 224.45 | 0.0168 | 725.35 | 0.2648 |  |  | 70.244 | 0.5099 | 696.966211 | 0.046
289.45 | 0.046711 | 175.41 | 0.1016 |  |  |  |  | 224.7 | 0.0168 | 725.85 | 0.2656 |  |  | 70.344 | 0.51147 | 698.000716 | 0.046
289.95 | 0.046796 | 175.66 | 0.0976 |  |  |  |  | 224.95 | 0.0168 | 726.35 | 0.2656 |  |  | 70.444 | 0.51149 | 699.035221 | 0.046
290.45 | 0.046882 | 175.91 | 0.0976 |  |  |  |  | 225.2 | 0.0176 | 726.85 | 0.2656 |  |  | 70.544 | 0.51322 | 700.553581 | 0.046
290.95 | 0.046968 | 176.16 | 0.0976 |  |  |  |  | 225.45 | 0.016 | 727.35 | 0.2664 |  |  | 70.644 | 0.51345 | 701.621419 | 0.046
291.45 | 0.047053 | 176.41 | 0.0976 |  |  |  |  | 225.7 | 0.0176 | 727.85 | 0.2672 |  |  | 70.744 | 0.51482 | 702.655924 | 0.046
291.95 | 0.047139 | 176.66 | 0.0976 |  |  |  |  | 225.95 | 0.016 | 728.35 | 0.2672 |  |  | 70.844 | 0.51522 | 703.707096 | 0.046
292.45 | 0.047225 | 176.91 | 0.1016 |  |  |  |  | 226.2 | 0.0176 | 728.85 | 0.2656 |  |  | 70.944 | 0.51608 | 704.77487 | 0.046
292.95 | 0.04731 | 177.16 | 0.0976 |  |  |  |  | 226.45 | 0.0176 | 729.35 | 0.2664 |  |  | 71.044 | 0.51608 | 705.80944 | 0.046
293.45 | 0.047396 | 177.41 | 0.1016 |  |  |  |  | 226.7 | 0.0176 | 729.85 | 0.2672 |  |  | 71.144 | 0.51703 | 706.843945 | 0.046
293.95 | 0.047481 | 177.66 | 0.1016 |  |  |  |  | 226.95 | 0.0176 | 730.35 | 0.2672 |  |  | 71.244 | 0.51807 | 707.52806 | 0.046
294.45 | 0.047567 | 177.91 | 0.0976 |  |  |  |  | 227.2 | 0.0176 | 730.85 | 0.2672 |  |  | 71.344 | 0.51918 | 708.279036 | 0.046
294.95 | 0.047652 | 178.16 | 0.0976 |  |  |  |  | 227.45 | 0.0176 | 731.35 | 0.2672 |  |  | 71.444 | 0.51907 | 709.330143 | 0.046
295.45 | 0.047738 | 178.41 | 0.1016 |  |  |  |  | 227.7 | 0.0176 | 731.85 | 0.268 |  |  | 71.544 | 0.51958 | 710.498047 | 0.044
295.95 | 0.047824 | 178.66 | 0.0976 |  |  |  |  | 227.95 | 0.0176 | 732.35 | 0.268 |  |  | 71.644 | 0.52128 | 711.532552 | 0.044
296.45 | 0.047909 | 178.91 | 0.1016 |  |  |  |  | 228.2 | 0.0176 | 732.85 | 0.2688 |  |  | 71.744 | 0.52134 | 713.33457 | 0.046
296.95 | 0.047995 | 179.16 | 0.0976 |  |  |  |  | 228.45 | 0.0168 | 733.35 | 0.2688 |  |  | 71.844 | 0.52273 | 714.419141 | 0.046
297.45 | 0.04808 | 179.41 | 0.0976 |  |  |  |  | 228.7 | 0.0168 | 733.85 | 0.2688 |  |  | 71.944 | 0.52317 | 715.653841 | 0.046
297.95 | 0.048166 | 179.66 | 0.0976 |  |  |  |  | 228.95 | 0.0168 | 734.35 | 0.2696 |  |  | 72.044 | 0.52478 | 716.471354 | 0.046
298.45 | 0.048251 | 179.91 | 0.1016 |  |  |  |  | 229.2 | 0.0184 | 734.85 | 0.2704 |  |  | 72.144 | 0.52536 | 717.505859 | 0.046
298.95 | 0.048337 | 180.16 | 0.0976 |  |  |  |  | 229.45 | 0.0176 | 735.35 | 0.2696 |  |  | 72.244 | 0.52591 | 718.807357 | 0.046
299.45 | 0.048423 | 180.41 | 0.0976 |  |  |  |  | 229.7 | 0.0168 | 735.85 | 0.2712 |  |  | 72.344 | 0.52619 | 719.858529 | 0.046
299.95 | 0.048508 | 180.66 | 0.0976 |  |  |  |  | 229.95 | 0.0176 | 736.35 | 0.2712 |  |  | 72.444 | 0.52786 | 720.926367 | 0.046
300.45 | 0.048589 | 180.91 | 0.1016 |  |  |  |  | 230.2 | 0.0184 | 736.85 | 0.2704 |  |  | 72.544 | 0.52873 | 721.977539 | 0.046
300.95 | 0.04867 | 181.16 | 0.0976 |  |  |  |  | 230.45 | 0.0176 | 737.35 | 0.272 |  |  | 72.644 | 0.52942 | 722.878776 | 0.046
301.45 | 0.048752 | 181.41 | 0.0976 |  |  |  |  | 230.7 | 0.0168 | 737.85 | 0.272 |  |  | 72.744 | 0.52977 | 724.146745 | 0.046
301.95 | 0.048833 | 181.66 | 0.1016 |  |  |  |  | 230.95 | 0.0176 | 738.35 | 0.2728 |  |  | 72.844 | 0.53074 | 725.197852 | 0.046
302.45 | 0.048914 | 181.91 | 0.0976 |  |  |  |  | 231.2 | 0.0184 | 738.85 | 0.2712 |  |  | 72.944 | 0.53184 | 726.265755 | 0.046
302.95 | 0.048995 | 182.16 | 0.0976 |  |  |  |  | 231.45 | 0.0176 | 739.35 | 0.2736 |  |  | 73.044 | 0.53336 | 727.066602 | 0.046
303.45 | 0.049076 | 182.41 | 0.1016 |  |  |  |  | 231.7 | 0.0168 | 739.85 | 0.2736 |  |  | 73.144 | 0.53375 | 727.867513 | 0.046
303.95 | 0.049157 | 182.66 | 0.1016 |  |  |  |  | 231.95 | 0.0184 | 740.35 | 0.2728 |  |  | 73.244 | 0.53404 | 728.918685 | 0.047
304.45 | 0.049239 | 182.91 | 0.1016 |  |  |  |  | 232.2 | 0.0176 | 740.85 | 0.2752 |  |  | 73.344 | 0.53547 | 729.586068 | 0.047
304.95 | 0.04932 | 183.16 | 0.1016 |  |  |  |  | 232.45 | 0.0176 | 741.35 | 0.2752 |  |  | 73.444 | 0.5366 | 731.104492 | 0.046
305.45 | 0.049401 | 183.41 | 0.1016 |  |  |  |  | 232.7 | 0.0168 | 741.85 | 0.2768 |  |  | 73.544 | 0.53667 | 732.189128 | 0.046
305.95 | 0.049482 | 183.66 | 0.1016 |  |  |  |  | 232.95 | 0.0192 | 742.35 | 0.276 |  |  | 73.644 | 0.53865 | 733.273698 | 0.047
306.45 | 0.049563 | 183.91 | 0.0976 |  |  |  |  | 233.2 | 0.0192 | 742.85 | 0.276 |  |  | 73.744 | 0.53917 | 734.942253 | 0.047
306.95 | 0.049644 | 184.16 | 0.0976 |  |  |  |  | 233.45 | 0.0184 | 743.35 | 0.2736 |  |  | 73.844 | 0.54032 | 735.843164 | 0.046
307.45 | 0.049726 | 184.41 | 0.1016 |  |  |  |  | 233.7 | 0.0184 | 743.85 | 0.2776 |  |  | 73.944 | 0.54122 | 737.878971 | 0.047
307.95 | 0.049807 | 184.66 | 0.0976 |  |  |  |  | 233.95 | 0.0192 | 744.35 | 0.2776 |  |  | 74.044 | 0.54318 | 738.563021 | 0.047
308.45 | 0.049888 | 184.91 | 0.1016 |  |  |  |  | 234.2 | 0.0176 | 744.85 | 0.2776 |  |  | 74.144 | 0.54273 | 739.630794 | 0.046
308.95 | 0.049969 | 185.16 | 0.1016 |  |  |  |  | 234.45 | 0.0176 | 745.35 | 0.2776 |  |  | 74.244 | 0.5433 | 740.798828 | 0.048
309.45 | 0.05005 | 185.41 | 0.1016 |  |  |  |  | 234.7 | 0.0184 | 745.85 | 0.2776 |  |  | 74.344 | 0.54474 | 742.483984 | 0.048
309.95 | 0.050131 | 185.66 | 0.1016 |  |  |  |  | 234.95 | 0.0184 | 746.35 | 0.2792 |  |  | 74.444 | 0.54619 | 743.201432 | 0.048
310.45 | 0.050213 | 185.91 | 0.1016 |  |  |  |  | 235.2 | 0.0168 | 746.85 | 0.2792 |  |  | 74.544 | 0.54699 | 744.185872 | 0.047
310.95 | 0.050294 | 186.16 | 0.1016 |  |  |  |  | 235.45 | 0.0184 | 747.35 | 0.28 |  |  | 74.644 | 0.54713 | 744.95332 | 0.047
311.45 | 0.050375 | 186.41 | 0.1016 |  |  |  |  | 235.7 | 0.0184 | 747.85 | 0.2792 |  |  | 74.744 | 0.54865 | 746.355013 | 0.047
311.95 | 0.050456 | 186.66 | 0.1016 |  |  |  |  | 235.95 | 0.0184 | 748.35 | 0.2808 |  |  | 74.844 | 0.5501 | 747.055859 | 0.047
312.45 | 0.050537 | 186.91 | 0.1016 |  |  |  |  | 236.2 | 0.02 | 748.85 | 0.2808 |  |  | 74.944 | 0.55093 | 747.940234 | 0.047
312.95 | 0.050618 | 187.16 | 0.1016 |  |  |  |  | 236.45 | 0.0184 | 749.35 | 0.2816 |  |  | 75.044 | 0.55166 | 749.608724 | 0.047
313.45 | 0.0507 | 187.41 | 0.1016 |  |  |  |  | 236.7 | 0.0192 | 749.85 | 0.2808 |  |  | 75.144 | 0.55196 | 750.759896 | 0.047
313.95 | 0.050781 | 187.66 | 0.1016 |  |  |  |  | 236.95 | 0.0192 | 750.35 | 0.2784 |  |  | 75.244 | 0.55286 | 751.694336 | 0.047
314.45 | 0.050862 | 187.91 | 0.1016 |  |  |  |  | 237.2 | 0.024 | 750.85 | 0.2824 |  |  | 75.344 | 0.55391 | 752.445378 | 0.047
314.95 | 0.050943 | 188.16 | 0.1016 |  |  |  |  | 237.45 | 0.0192 | 751.35 | 0.2816 |  |  | 75.444 | 0.55531 | 754.113802 | 0.047
315.45 | 0.051024 | 188.41 | 0.1016 |  |  |  |  | 237.7 | 0.0208 | 751.85 | 0.2832 |  |  | 75.544 | 0.55518 | 754.998047 | 0.047
315.95 | 0.051105 | 188.66 | 0.1016 |  |  |  |  | 237.95 | 0.02 | 752.35 | 0.2816 |  |  | 75.644 | 0.55701 | 756.282878 | 0.047
316.45 | 0.051187 | 188.91 | 0.1016 |  |  |  |  | 238.2 | 0.0192 | 752.85 | 0.2824 |  |  | 75.744 | 0.55758 | 757.450846 | 0.047
316.95 | 0.051268 | 189.16 | 0.1016 |  |  |  |  | 238.45 | 0.02 | 753.35 | 0.2816 |  |  | 75.844 | 0.55796 | 759.336263 | 0.047
317.45 | 0.051349 | 189.41 | 0.1016 |  |  |  |  | 238.7 | 0.0192 | 753.85 | 0.2824 |  |  | 75.944 | 0.55848 | 760.103841 | 0.047
317.95 | 0.05143 | 189.66 | 0.1016 |  |  |  |  | 238.95 | 0.02 | 754.35 | 0.2824 |  |  | 76.044 | 0.55932 | 761.154883 | 0.048
318.45 | 0.051511 | 189.91 | 0.1016 |  |  |  |  | 239.2 | 0.02 | 754.85 | 0.2832 |  |  | 76.144 | 0.56076 | 762.172721 | 0.048
318.95 | 0.051592 | 190.16 | 0.1016 |  |  |  |  | 239.45 | 0.0208 | 755.35 | 0.284 |  |  | 76.244 | 0.56164 | 762.973698 | 0.048
319.45 | 0.051674 | 190.41 | 0.1016 |  |  |  |  | 239.7 | 0.02 | 755.85 | 0.2848 |  |  | 76.344 | 0.56251 | 764.875846 | 0.048
319.95 | 0.051755 | 190.66 | 0.1016 |  |  |  |  | 239.95 | 0.02 | 756.35 | 0.2832 |  |  | 76.444 | 0.56325 | 765.559831 | 0.048
320.45 | 0.051836 | 190.91 | 0.0976 |  |  |  |  | 240.2 | 0.0208 | 756.85 | 0.2832 |  |  | 76.544 | 0.56438 | 766.310807 | 0.048
320.95 | 0.051917 | 191.16 | 0.1016 |  |  |  |  | 240.45 | 0.0208 | 757.35 | 0.2832 |  |  | 76.644 | 0.56479 | 766.994857 | 0.048
321.45 | 0.051998 | 191.41 | 0.1016 |  |  |  |  | 240.7 | 0.0208 | 757.85 | 0.2832 |  |  | 76.744 | 0.56683 | 767.762565 | 0.048
321.95 | 0.052079 | 191.66 | 0.1016 |  |  |  |  | 240.95 | 0.02 | 758.35 | 0.2848 |  |  | 76.844 | 0.56846 | 768.696875 | 0.049
322.45 | 0.05216 | 191.91 | 0.1016 |  |  |  |  | 241.2 | -0.008 | 758.85 | 0.2832 |  |  | 76.944 | 0.56785 | 770.966016 | 0.048
322.95 | 0.052242 | 192.16 | 0.1056 |  |  |  |  | 241.45 | 0.0208 | 759.35 | 0.2848 |  |  | 77.044 | 0.56932 | 771.633398 | 0.048
323.45 | 0.052323 | 192.41 | 0.1016 |  |  |  |  | 241.7 | 0.0224 | 759.85 | 0.2848 |  |  | 77.144 | 0.57123 | 772.334245 | 0.048
323.95 | 0.052404 | 192.66 | 0.1016 |  |  |  |  | 241.95 | 0.0216 | 760.35 | 0.2856 |  |  | 77.244 | 0.57181 | 773.952734 | 0.048
324.45 | 0.052485 | 192.91 | 0.1016 |  |  |  |  | 242.2 | 0.0216 | 760.85 | 0.2856 |  |  | 77.344 | 0.57306 | 775.454362 | 0.048
324.95 | 0.052566 | 193.16 | 0.1016 |  |  |  |  | 242.45 | 0.0216 | 761.35 | 0.2856 |  |  | 77.444 | 0.57326 | 776.455534 | 0.048
325.45 | 0.052647 | 193.41 | 0.1016 |  |  |  |  | 242.7 | 0.0216 | 761.85 | 0.2872 |  |  | 77.544 | 0.57351 | 777.673633 | 0.048
325.95 | 0.052729 | 193.66 | 0.1016 |  |  |  |  | 242.95 | 0.0216 | 762.35 | 0.2872 |  |  | 77.644 | 0.57414 | 778.724674 | 0.048
326.45 | 0.05281 | 193.91 | 0.1056 |  |  |  |  | 243.2 | 0.0224 | 762.85 | 0.2872 |  |  | 77.744 | 0.57496 | 779.475586 | 0.048
326.95 | 0.052891 | 194.16 | 0.1016 |  |  |  |  | 243.45 | 0.0224 | 763.35 | 0.2888 |  |  | 77.844 | 0.5769 | 780.610352 | 0.048
327.45 | 0.052972 | 194.41 | 0.1056 |  |  |  |  | 243.7 | 0.0208 | 763.85 | 0.288 |  |  | 77.944 | 0.5775 | 781.377799 | 0.048
327.95 | 0.053053 | 194.66 | 0.1056 |  |  |  |  | 243.95 | 0.0216 | 764.35 | 0.2888 |  |  | 78.044 | 0.57758 | 782.879622 | 0.048
328.45 | 0.053134 | 194.91 | 0.1016 |  |  |  |  | 244.2 | 0.0208 | 764.85 | 0.288 |  |  | 78.144 | 0.57897 | 783.797266 | 0.049
328.95 | 0.053216 | 195.16 | 0.1056 |  |  |  |  | 244.45 | 0.0224 | 765.35 | 0.2888 |  |  | 78.244 | 0.58052 | 785.399023 | 0.048
329.45 | 0.053297 | 195.41 | 0.1016 |  |  |  |  | 244.7 | 0.0224 | 765.85 | 0.288 |  |  | 78.344 | 0.58 | 786.667122 | 0.049
329.95 | 0.053378 | 195.66 | 0.1056 |  |  |  |  | 244.95 | 0.0224 | 766.35 | 0.2904 |  |  | 78.444 | 0.58221 | 787.551367 | 0.047
330.45 | 0.053455 | 195.91 | 0.1056 |  |  |  |  | 245.2 | 0.0232 | 766.85 | 0.2904 |  |  | 78.544 | 0.58287 | 788.285612 | 0.048
330.95 | 0.053532 | 196.16 | 0.1056 |  |  |  |  | 245.45 | 0.0232 | 767.35 | 0.292 |  |  | 78.644 | 0.583 | 789.219922 | 0.048
331.45 | 0.053608 | 196.41 | 0.1016 |  |  |  |  | 245.7 | 0.0224 | 767.85 | 0.2912 |  |  | 78.744 | 0.58389 | 790.054232 | 0.048
331.95 | 0.053685 | 196.66 | 0.1056 |  |  |  |  | 245.95 | 0.0216 | 768.35 | 0.2904 |  |  | 78.844 | 0.58643 | 791.522526 | 0.049
332.45 | 0.053762 | 196.91 | 0.1056 |  |  |  |  | 246.2 | 0.0232 | 768.85 | 0.292 |  |  | 78.944 | 0.58632 | 792.289974 | 0.049
332.95 | 0.053839 | 197.16 | 0.1056 |  |  |  |  | 246.45 | 0.0232 | 769.35 | 0.2912 |  |  | 79.044 | 0.58802 | 793.074284 | 0.049
333.45 | 0.053916 | 197.41 | 0.1016 |  |  |  |  | 246.7 | 0.024 | 769.85 | 0.2928 |  |  | 79.144 | 0.58826 | 794.275651 | 0.048
333.95 | 0.053993 | 197.66 | 0.1056 |  |  |  |  | 246.95 | 0.0232 | 770.35 | 0.292 |  |  | 79.244 | 0.58992 | 796.361328 | 0.048
334.45 | 0.05407 | 197.91 | 0.1016 |  |  |  |  | 247.2 | 0.0224 | 770.85 | 0.2944 |  |  | 79.344 | 0.59075 | 797.245833 | 0.049
334.95 | 0.054146 | 198.16 | 0.1016 |  |  |  |  | 247.45 | 0.0224 | 771.35 | 0.292 |  |  | 79.444 | 0.59241 | 797.979948 | 0.049
335.45 | 0.054223 | 198.41 | 0.1016 |  |  |  |  | 247.7 | 0.0224 | 771.85 | 0.2952 |  |  | 79.544 | 0.59228 | 798.964323 | 0.049
335.95 | 0.0543 | 198.66 | 0.1016 |  |  |  |  | 247.95 | 0.024 | 772.35 | 0.2944 |  |  | 79.644 | 0.59441 | 800.399284 | 0.049
336.45 | 0.054377 | 198.91 | 0.1016 |  |  |  |  | 248.2 | 0.0232 | 772.85 | 0.296 |  |  | 79.744 | 0.59448 | 801.233594 | 0.049
336.95 | 0.054454 | 199.16 | 0.1016 |  |  |  |  | 248.45 | 0.0224 | 773.35 | 0.2952 |  |  | 79.844 | 0.59577 | 802.284701 | 0.048
337.45 | 0.054531 | 199.41 | 0.1016 |  |  |  |  | 248.7 | 0.024 | 773.85 | 0.2952 |  |  | 79.944 | 0.59646 | 803.385937 | 0.048
337.95 | 0.054608 | 199.66 | 0.1056 |  |  |  |  | 248.95 | 0.0224 | 774.35 | 0.2952 |  |  | 80.044 | 0.59687 | 804.437174 | 0.048
338.45 | 0.054684 | 199.91 | 0.1056 |  |  |  |  | 249.2 | 0.024 | 774.85 | 0.2952 |  |  | 80.144 | 0.59857 | 805.254688 | 0.048
338.95 | 0.054761 | 200.16 | 0.1056 |  |  |  |  | 249.45 | 0.024 | 775.35 | 0.2952 |  |  | 80.244 | 0.59902 | 806.155729 | 0.048
339.45 | 0.054838 | 200.41 | 0.1016 |  |  |  |  | 249.7 | 0.0224 | 775.85 | 0.2944 |  |  | 80.344 | 0.59994 | 808.291406 | 0.049
339.95 | 0.054915 | 200.66 | 0.1056 |  |  |  |  | 249.95 | 0.0232 | 776.35 | 0.2936 |  |  | 80.444 | 0.60121 | 809.759766 | 0.048
340.45 | 0.054992 | 200.91 | 0.1016 |  |  |  |  | 250.2 | 0.0232 | 776.85 | 0.2976 |  |  | 80.544 | 0.6021 | 812.26276 | 0.05
340.95 | 0.055069 | 201.16 | 0.1016 |  |  |  |  | 250.45 | 0.0232 | 777.35 | 0.2976 |  |  | 80.644 | 0.60345 | 813.330534 | 0.049
341.45 | 0.055146 | 201.41 | 0.1056 |  |  |  |  | 250.7 | 0.0224 | 777.85 | 0.2968 |  |  | 80.744 | 0.60401 | 814.381641 | 0.049
341.95 | 0.055222 | 201.66 | 0.1016 |  |  |  |  | 250.95 | 0.0232 | 778.35 | 0.296 |  |  | 80.844 | 0.60552 | 816.000195 | 0.05
342.45 | 0.055299 | 201.91 | 0.1056 |  |  |  |  | 251.2 | 0.0224 | 778.85 | 0.296 |  |  | 80.944 | 0.60612 | 817.051302 | 0.05
342.95 | 0.055376 | 202.16 | 0.1056 |  |  |  |  | 251.45 | 0.0232 | 779.35 | 0.2968 |  |  | 81.044 | 0.60682 | 817.802214 | 0.049
343.45 | 0.055453 | 202.41 | 0.1056 |  |  |  |  | 251.7 | 0.0224 | 779.85 | 0.2976 |  |  | 81.144 | 0.60782 | 819.253906 | 0.049
343.95 | 0.05553 | 202.66 | 0.1016 |  |  |  |  | 251.95 | 0.0224 | 780.35 | 0.2968 |  |  | 81.244 | 0.60902 | 820.421875 | 0.049
344.45 | 0.055607 | 202.91 | 0.1016 |  |  |  |  | 252.2 | 0.0248 | 780.85 | 0.2968 |  |  | 81.344 | 0.61088 | 821.606445 | 0.05
344.95 | 0.055684 | 203.16 | 0.1016 |  |  |  |  | 252.45 | 0.0232 | 781.35 | 0.2984 |  |  | 81.444 | 0.61123 | 822.374023 | 0.05
345.45 | 0.05576 | 203.41 | 0.1016 |  |  |  |  | 252.7 | 0.0232 | 781.85 | 0.2984 |  |  | 81.544 | 0.6119 | 823.675521 | 0.05
345.95 | 0.055837 | 203.66 | 0.1056 |  |  |  |  | 252.95 | 0.0224 | 782.35 | 0.2984 |  |  | 81.644 | 0.6131 | 824.743294 | 0.05
346.45 | 0.055914 | 203.91 | 0.1056 |  |  |  |  | 253.2 | 0.024 | 782.85 | 0.2992 |  |  | 81.744 | 0.61384 | 825.761133 | 0.049
346.95 | 0.055991 | 204.16 | 0.1056 |  |  |  |  | 253.45 | 0.0232 | 783.35 | 0.2992 |  |  | 81.844 | 0.61437 | 826.478776 | 0.048
347.45 | 0.056068 | 204.41 | 0.1056 |  |  |  |  | 253.7 | 0.0232 | 783.85 | 0.2984 |  |  | 81.944 | 0.61422 | 827.529883 | 0.048
347.95 | 0.056145 | 204.66 | 0.1056 |  |  |  |  | 253.95 | 0.0232 | 784.35 | 0.2976 |  |  | 82.044 | 0.6165 | 828.597656 | 0.049
348.45 | 0.056221 | 204.91 | 0.1056 |  |  |  |  | 254.2 | 0.0232 | 784.85 | 0.2992 |  |  | 82.144 | 0.61721 | 829.715625 | 0.048
348.95 | 0.056298 | 205.16 | 0.1056 |  |  |  |  | 254.45 | 0.024 | 785.35 | 0.3 |  |  | 82.244 | 0.61842 | 830.433008 | 0.048
349.45 | 0.056375 | 205.41 | 0.1056 |  |  |  |  | 254.7 | 0.0232 | 785.85 | 0.3 |  |  | 82.344 | 0.61993 | 831.400781 | 0.05
349.95 | 0.056452 | 205.66 | 0.1056 |  |  |  |  | 254.95 | 0.0232 | 786.35 | 0.3 |  |  | 82.444 | 0.61992 | 833.036003 | 0.05
350.45 | 0.056529 | 205.91 | 0.1016 |  |  |  |  | 255.2 | 0.024 | 786.85 | 0.3 |  |  | 82.544 | 0.62208 | 834.087174 | 0.049
350.95 | 0.056606 | 206.16 | 0.1016 |  |  |  |  | 255.45 | 0.0232 | 787.35 | 0.2992 |  |  | 82.644 | 0.62183 | 834.988151 | 0.049
351.45 | 0.056683 | 206.41 | 0.1056 |  |  |  |  | 255.7 | 0.0232 | 787.85 | 0.3008 |  |  | 82.744 | 0.6231 | 836.30638 | 0.05
351.95 | 0.056759 | 206.66 | 0.1056 |  |  |  |  | 255.95 | 0.0224 | 788.35 | 0.3008 |  |  | 82.844 | 0.62511 | 837.074023 | 0.05
352.45 | 0.056836 | 206.91 | 0.1016 |  |  |  |  | 256.2 | 0.0232 | 788.85 | 0.3016 |  |  | 82.944 | 0.62543 | 838.125195 | 0.05
352.95 | 0.056913 | 207.16 | 0.1056 |  |  |  |  | 256.45 | 0.0248 | 789.35 | 0.3016 |  |  | 83.044 | 0.62661 | 839.192969 | 0.05
353.45 | 0.05699 | 207.41 | 0.1056 |  |  |  |  | 256.7 | 0.0224 | 789.85 | 0.3008 |  |  | 83.144 | 0.62742 | 840.244141 | 0.05
353.95 | 0.057067 | 207.66 | 0.1056 |  |  |  |  | 256.95 | 0.024 | 790.35 | 0.3 |  |  | 83.244 | 0.628 | 841.295508 | 0.05
354.45 | 0.057144 | 207.91 | 0.1056 |  |  |  |  | 257.2 | 0.0232 | 790.85 | 0.3016 |  |  | 83.344 | 0.62973 | 842.346615 | 0.05
354.95 | 0.057221 | 208.16 | 0.1056 |  |  |  |  | 257.45 | 0.0232 | 791.35 | 0.3016 |  |  | 83.444 | 0.63063 | 843.414388 | 0.05
355.45 | 0.057297 | 208.41 | 0.1056 |  |  |  |  | 257.7 | 0.024 | 791.85 | 0.3016 |  |  | 83.544 | 0.63155 | 844.26543 | 0.049
355.95 | 0.057374 | 208.66 | 0.1056 |  |  |  |  | 257.95 | 0.0232 | 792.35 | 0.3 |  |  | 83.644 | 0.63223 | 845.333203 | 0.049
356.45 | 0.057451 | 208.91 | 0.1056 |  |  |  |  | 258.2 | 0.0232 | 792.85 | 0.3016 |  |  | 83.744 | 0.63424 | 846.367708 | 0.05
356.95 | 0.057528 | 209.16 | 0.1016 |  |  |  |  | 258.45 | 0.024 | 793.35 | 0.2952 |  |  | 83.844 | 0.63419 | 847.41888 | 0.05
357.45 | 0.057605 | 209.41 | 0.1056 |  |  |  |  | 258.7 | 0.024 | 793.85 | 0.3008 |  |  | 83.944 | 0.635 | 848.486654 | 0.049
357.95 | 0.057682 | 209.66 | 0.1056 |  |  |  |  | 258.95 | 0.0248 | 794.35 | 0.3016 |  |  | 84.044 | 0.63612 | 850.105273 | 0.05
358.45 | 0.057758 | 209.91 | 0.1056 |  |  |  |  | 259.2 | 0.0248 | 794.85 | 0.3008 |  |  | 84.144 | 0.63727 | 851.15638 | 0.049
358.95 | 0.057835 | 210.16 | 0.1056 |  |  |  |  | 259.45 | 0.024 | 795.35 | 0.3024 |  |  | 84.244 | 0.63802 | 852.341146 | 0.049
359.45 | 0.057912 | 210.41 | 0.1056 |  |  |  |  | 259.7 | 0.0256 | 795.85 | 0.3016 |  |  | 84.344 | 0.63977 | 853.692643 | 0.049
359.95 | 0.057989 | 210.66 | 0.1056 |  |  |  |  | 259.95 | 0.0256 | 796.35 | 0.3032 |  |  | 84.444 | 0.64081 | 854.727214 | 0.05
360.45 | 0.058065 | 210.91 | 0.1056 |  |  |  |  | 260.2 | 0.0248 | 796.85 | 0.3032 |  |  | 84.544 | 0.64142 | 856.078841 | 0.05
360.95 | 0.058141 | 211.16 | 0.1016 |  |  |  |  | 260.45 | 0.0256 | 797.35 | 0.3024 |  |  | 84.644 | 0.64206 | 857.180013 | 0.05
361.45 | 0.058218 | 211.41 | 0.1056 |  |  |  |  | 260.7 | 0.0256 | 797.85 | 0.3024 |  |  | 84.744 | 0.64327 | 858.247786 | 0.05
361.95 | 0.058294 | 211.66 | 0.1056 |  |  |  |  | 260.95 | 0.0248 | 798.35 | 0.304 |  |  | 84.844 | 0.64473 | 859.699414 | 0.05
362.45 | 0.05837 | 211.91 | 0.1056 |  |  |  |  | 261.2 | 0.024 | 798.85 | 0.304 |  |  | 84.944 | 0.64502 | 861.401302 | 0.05
362.95 | 0.058446 | 212.16 | 0.1016 |  |  |  |  | 261.45 | 0.0264 | 799.35 | 0.3048 |  |  | 85.044 | 0.64714 | 862.452474 | 0.05
363.45 | 0.058522 | 212.41 | 0.1056 |  |  |  |  | 261.7 | 0.0248 | 799.85 | 0.3048 |  |  | 85.144 | 0.64678 | 864.004232 | 0.05
363.95 | 0.058599 | 212.66 | 0.1056 |  |  |  |  | 261.95 | 0.0256 | 800.35 | 0.3048 |  |  | 85.244 | 0.64902 | 864.82181 | 0.05
364.45 | 0.058675 | 212.91 | 0.1056 |  |  |  |  | 262.2 | 0.0256 | 800.85 | 0.304 |  |  | 85.344 | 0.64982 | 865.889648 | 0.05
364.95 | 0.058751 | 213.16 | 0.1056 |  |  |  |  | 262.45 | 0.0256 | 801.35 | 0.3056 |  |  | 85.444 | 0.6503 | 868.275651 | 0.05
365.45 | 0.058827 | 213.41 | 0.1056 |  |  |  |  | 262.7 | 0.0256 | 801.85 | 0.3048 |  |  | 85.544 | 0.65178 | 868.943034 | 0.05
365.95 | 0.058903 | 213.66 | 0.1056 |  |  |  |  | 262.95 | 0.0272 | 802.35 | 0.3064 |  |  | 85.644 | 0.6531 | 869.977539 | 0.05
366.45 | 0.058979 | 213.91 | 0.1056 |  |  |  |  | 263.2 | 0.0248 | 802.85 | 0.3056 |  |  | 85.744 | 0.6543 | 871.445964 | 0.05
366.95 | 0.059056 | 214.16 | 0.1056 |  |  |  |  | 263.45 | 0.0256 | 803.35 | 0.3072 |  |  | 85.844 | 0.65415 | 872.580534 | 0.05
367.45 | 0.059132 | 214.41 | 0.1056 |  |  |  |  | 263.7 | 0.028 | 803.85 | 0.3072 |  |  | 85.944 | 0.65617 | 873.932096 | 0.05
367.95 | 0.059208 | 214.66 | 0.1056 |  |  |  |  | 263.95 | 0.0264 | 804.35 | 0.3072 |  |  | 86.044 | 0.65667 | 874.749609 | 0.05
368.45 | 0.059284 | 214.91 | 0.1056 |  |  |  |  | 264.2 | 0.0264 | 804.85 | 0.3064 |  |  | 86.144 | 0.65806 | 875.550521 | 0.05
368.95 | 0.05936 | 215.16 | 0.1056 |  |  |  |  | 264.45 | 0.028 | 805.35 | 0.308 |  |  | 86.244 | 0.65938 | 876.534896 | 0.05
369.45 | 0.059437 | 215.41 | 0.1056 |  |  |  |  | 264.7 | 0.0256 | 805.85 | 0.308 |  |  | 86.344 | 0.66031 | 877.669531 | 0.05
369.95 | 0.059513 | 215.66 | 0.1096 |  |  |  |  | 264.95 | 0.0256 | 806.35 | 0.308 |  |  | 86.444 | 0.66158 | 878.603971 | 0.05
370.45 | 0.059589 | 215.91 | 0.1056 |  |  |  |  | 265.2 | 0.0256 | 806.85 | 0.3088 |  |  | 86.544 | 0.66275 | 880.405924 | 0.05
370.95 | 0.059665 | 216.16 | 0.1056 |  |  |  |  | 265.45 | 0.0272 | 807.35 | 0.3088 |  |  | 86.644 | 0.66397 | 881.089974 | 0.05
371.45 | 0.059741 | 216.41 | 0.1056 |  |  |  |  | 265.7 | 0.0264 | 807.85 | 0.308 |  |  | 86.744 | 0.66551 | 882.641862 | 0.05
371.95 | 0.059817 | 216.66 | 0.1056 |  |  |  |  | 265.95 | 0.0288 | 808.35 | 0.308 |  |  | 86.844 | 0.66624 | 883.759701 | 0.05
372.45 | 0.059894 | 216.91 | 0.1056 |  |  |  |  | 266.2 | 0.028 | 808.85 | 0.3112 |  |  | 86.944 | 0.66696 | 884.427214 | 0.05
372.95 | 0.05997 | 217.16 | 0.1056 |  |  |  |  | 266.45 | 0.0264 | 809.35 | 0.3096 |  |  | 87.044 | 0.66893 | 886.129167 | 0.05
373.45 | 0.060046 | 217.41 | 0.1056 |  |  |  |  | 266.7 | 0.028 | 809.85 | 0.3104 |  |  | 87.144 | 0.66889 | 887.063477 | 0.05
373.95 | 0.060122 | 217.66 | 0.1056 |  |  |  |  | 266.95 | 0.0224 | 810.35 | 0.3104 |  |  | 87.244 | 0.67086 | 888.23138 | 0.05
374.45 | 0.060198 | 217.91 | 0.1056 |  |  |  |  | 267.2 | 0.028 | 810.85 | 0.3104 |  |  | 87.344 | 0.67209 | 889.21582 | 0.05
374.95 | 0.060275 | 218.16 | 0.1056 |  |  |  |  | 267.45 | 0.028 | 811.35 | 0.312 |  |  | 87.444 | 0.67278 | 890.216992 | 0.05
375.45 | 0.060351 | 218.41 | 0.1096 |  |  |  |  | 267.7 | 0.0288 | 811.85 | 0.3104 |  |  | 87.544 | 0.67364 | 891.08457 | 0.05
375.95 | 0.060427 | 218.66 | 0.1056 |  |  |  |  | 267.95 | 0.0288 | 812.35 | 0.312 |  |  | 87.644 | 0.67547 | 892.035677 | 0.051
376.45 | 0.060503 | 218.91 | 0.1056 |  |  |  |  | 268.2 | 0.0288 | 812.85 | 0.312 |  |  | 87.744 | 0.67578 | 893.186979 | 0.051
376.95 | 0.060579 | 219.16 | 0.1056 |  |  |  |  | 268.45 | 0.028 | 813.35 | 0.3136 |  |  | 87.844 | 0.67762 | 894.037891 | 0.051
377.45 | 0.060655 | 219.41 | 0.1056 |  |  |  |  | 268.7 | 0.028 | 813.85 | 0.3128 |  |  | 87.944 | 0.67898 | 895.239258 | 0.05
377.95 | 0.060732 | 219.66 | 0.1056 |  |  |  |  | 268.95 | 0.0288 | 814.35 | 0.312 |  |  | 88.044 | 0.67967 | 896.140299 | 0.05
378.45 | 0.060808 | 219.91 | 0.1056 |  |  |  |  | 269.2 | 0.0296 | 814.85 | 0.312 |  |  | 88.144 | 0.68112 | 896.824349 | 0.05
378.95 | 0.060884 | 220.16 | 0.1056 |  |  |  |  | 269.45 | 0.0288 | 815.35 | 0.312 |  |  | 88.244 | 0.68184 | 898.893359 | 0.05
379.45 | 0.06096 | 220.41 | 0.1056 |  |  |  |  | 269.7 | 0.028 | 815.85 | 0.3112 |  |  | 88.344 | 0.68307 | 899.627539 | 0.05
379.95 | 0.061036 | 220.66 | 0.1096 |  |  |  |  | 269.95 | 0.0288 | 816.35 | 0.312 |  |  | 88.444 | 0.68457 | 900.745638 | 0.05
380.45 | 0.061113 | 220.91 | 0.1056 |  |  |  |  | 270.2 | 0.0296 | 816.85 | 0.3112 |  |  | 88.544 | 0.68552 | 901.496419 | 0.051
380.95 | 0.061189 | 221.16 | 0.1056 |  |  |  |  | 270.45 | 0.0288 | 817.35 | 0.312 |  |  | 88.644 | 0.68674 | 902.797786 | 0.05
381.45 | 0.061265 | 221.41 | 0.1056 |  |  |  |  | 270.7 | 0.0296 | 817.85 | 0.3112 |  |  | 88.744 | 0.68787 | 904.332878 | 0.051
381.95 | 0.061341 | 221.66 | 0.1056 |  |  |  |  | 270.95 | 0.0304 | 818.35 | 0.3112 |  |  | 88.844 | 0.68918 | 905.500846 | 0.05
382.45 | 0.061417 | 221.91 | 0.1056 |  |  |  |  | 271.2 | 0.0296 | 818.85 | 0.3112 |  |  | 88.944 | 0.69037 | 906.46862 | 0.051
382.95 | 0.061493 | 222.16 | 0.1056 |  |  |  |  | 271.45 | 0.0296 | 819.35 | 0.312 |  |  | 89.044 | 0.692 | 907.452995 | 0.051
383.45 | 0.06157 | 222.41 | 0.1056 |  |  |  |  | 271.7 | 0.0288 | 819.85 | 0.3112 |  |  | 89.144 | 0.69281 | 909.555469 | 0.051
383.95 | 0.061646 | 222.66 | 0.1056 |  |  |  |  | 271.95 | 0.0304 | 820.35 | 0.312 |  |  | 89.244 | 0.69306 | 910.289583 | 0.05
384.45 | 0.061722 | 222.91 | 0.1056 |  |  |  |  | 272.2 | 0.0296 | 820.85 | 0.312 |  |  | 89.344 | 0.69579 | 911.007161 | 0.05
384.95 | 0.061798 | 223.16 | 0.1056 |  |  |  |  | 272.45 | 0.0288 | 821.35 | 0.3112 |  |  | 89.444 | 0.69652 | 912.442057 | 0.051
385.45 | 0.061874 | 223.41 | 0.1056 |  |  |  |  | 272.7 | 0.0288 | 821.85 | 0.312 |  |  | 89.544 | 0.69642 | 913.126172 | 0.05
385.95 | 0.061951 | 223.66 | 0.1056 |  |  |  |  | 272.95 | 0.0296 | 822.35 | 0.3136 |  |  | 89.644 | 0.69861 | 914.477669 | 0.05
386.45 | 0.062027 | 223.91 | 0.1056 |  |  |  |  | 273.2 | 0.0288 | 822.85 | 0.3136 |  |  | 89.744 | 0.69894 | 915.328841 | 0.05
386.95 | 0.062103 | 224.16 | 0.1056 |  |  |  |  | 273.45 | 0.0296 | 823.35 | 0.3152 |  |  | 89.844 | 0.7011 | 917.130664 | 0.051
387.45 | 0.062179 | 224.41 | 0.1056 |  |  |  |  | 273.7 | 0.0304 | 823.85 | 0.3136 |  |  | 89.944 | 0.70237 | 918.131836 | 0.05
387.95 | 0.062255 | 224.66 | 0.1056 |  |  |  |  | 273.95 | 0.0296 | 824.35 | 0.3152 |  |  | 90.044 | 0.70234 | 918.899284 | 0.05
388.45 | 0.062332 | 224.91 | 0.1056 |  |  |  |  | 274.2 | 0.0296 | 824.85 | 0.316 |  |  | 90.144 | 0.70337 | 920.517773 | 0.05
388.95 | 0.062408 | 225.16 | 0.1096 |  |  |  |  | 274.45 | 0.0296 | 825.35 | 0.316 |  |  | 90.244 | 0.70608 | 921.568945 | 0.051
389.45 | 0.062484 | 225.41 | 0.1056 |  |  |  |  | 274.7 | 0.0304 | 825.85 | 0.316 |  |  | 90.344 | 0.70675 | 922.40319 | 0.05
389.95 | 0.06256 | 225.66 | 0.1056 |  |  |  |  | 274.95 | 0.0288 | 826.35 | 0.3168 |  |  | 90.444 | 0.70822 | 923.721354 | 0.05
390.45 | 0.062637 | 225.91 | 0.1056 |  |  |  |  | 275.2 | 0.0312 | 826.85 | 0.3168 |  |  | 90.544 | 0.7092 | 924.505599 | 0.052
390.95 | 0.062714 | 226.16 | 0.1056 |  |  |  |  | 275.45 | 0.0304 | 827.35 | 0.3168 |  |  | 90.644 | 0.71038 | 925.973893 | 0.051
391.45 | 0.062791 | 226.41 | 0.1056 |  |  |  |  | 275.7 | 0.032 | 827.85 | 0.3168 |  |  | 90.744 | 0.71139 | 926.858203 | 0.051
391.95 | 0.062868 | 226.66 | 0.1056 |  |  |  |  | 275.95 | 0.0304 | 828.35 | 0.3176 |  |  | 90.844 | 0.71338 | 927.742578 | 0.051
392.45 | 0.062945 | 226.91 | 0.1056 |  |  |  |  | 276.2 | 0.0296 | 828.85 | 0.3152 |  |  | 90.944 | 0.71338 | 929.244271 | 0.051
392.95 | 0.063022 | 227.16 | 0.1056 |  |  |  |  | 276.45 | 0.0304 | 829.35 | 0.3176 |  |  | 91.044 | 0.7152 | 930.41237 | 0.052
393.45 | 0.063099 | 227.41 | 0.1056 |  |  |  |  | 276.7 | 0.0304 | 829.85 | 0.3168 |  |  | 91.144 | 0.71688 | 931.079753 | 0.051
393.95 | 0.063176 | 227.66 | 0.1056 |  |  |  |  | 276.95 | 0.0304 | 830.35 | 0.3184 |  |  | 91.244 | 0.71846 | 931.963997 | 0.052
394.45 | 0.063252 | 227.91 | 0.1056 |  |  |  |  | 277.2 | 0.0304 | 830.85 | 0.3184 |  |  | 91.344 | 0.71922 | 932.998503 | 0.052
394.95 | 0.063329 | 228.16 | 0.1056 |  |  |  |  | 277.45 | 0.0296 | 831.35 | 0.3184 |  |  | 91.444 | 0.72017 | 934.233138 | 0.052
395.45 | 0.063406 | 228.41 | 0.1056 |  |  |  |  | 277.7 | 0.0312 | 831.85 | 0.3192 |  |  | 91.544 | 0.72187 | 935.451172 | 0.052
395.95 | 0.063483 | 228.66 | 0.1056 |  |  |  |  | 277.95 | 0.0312 | 832.35 | 0.3208 |  |  | 91.644 | 0.72355 | 936.719336 | 0.052
396.45 | 0.06356 | 228.91 | 0.1056 |  |  |  |  | 278.2 | 0.0312 | 832.85 | 0.3192 |  |  | 91.744 | 0.72475 | 937.603711 | 0.052
396.95 | 0.063637 | 229.16 | 0.1096 |  |  |  |  | 278.45 | 0.0304 | 833.35 | 0.32 |  |  | 91.844 | 0.72553 | 938.738216 | 0.052
397.45 | 0.063714 | 229.41 | 0.1056 |  |  |  |  | 278.7 | 0.0312 | 833.85 | 0.32 |  |  | 91.944 | 0.72673 | 939.756055 | 0.052
397.95 | 0.063791 | 229.66 | 0.1056 |  |  |  |  | 278.95 | 0.0312 | 834.35 | 0.3208 |  |  | 92.044 | 0.72834 | 940.807292 | 0.052
398.45 | 0.063868 | 229.91 | 0.1096 |  |  |  |  | 279.2 | 0.0312 | 834.85 | 0.3208 |  |  | 92.144 | 0.72966 | 941.858398 | 0.051
398.95 | 0.063945 | 230.16 | 0.1056 |  |  |  |  | 279.45 | 0.0304 | 835.35 | 0.32 |  |  | 92.244 | 0.73069 | 943.927409 | 0.051
399.45 | 0.064022 | 230.41 | 0.1056 |  |  |  |  | 279.7 | 0.0296 | 835.85 | 0.32 |  |  | 92.344 | 0.7328 | 945.195638 | 0.052
399.95 | 0.064099 | 230.66 | 0.1056 |  |  |  |  | 279.95 | 0.032 | 836.35 | 0.3216 |  |  | 92.444 | 0.73357 | 946.280078 | 0.052
400.45 | 0.064176 | 230.91 | 0.1096 |  |  |  |  | 280.2 | 0.0304 | 836.85 | 0.3208 |  |  | 92.544 | 0.73454 | 946.980859 | 0.051
400.95 | 0.064253 | 231.16 | 0.1096 |  |  |  |  | 280.45 | 0.0312 | 837.35 | 0.3208 |  |  | 92.644 | 0.73482 | 948.082096 | 0.052
401.45 | 0.06433 | 231.41 | 0.1096 |  |  |  |  | 280.7 | 0.0312 | 837.85 | 0.32 |  |  | 92.744 | 0.73668 | 949.049805 | 0.052
401.95 | 0.064407 | 231.66 | 0.1096 |  |  |  |  | 280.95 | 0.0304 | 838.35 | 0.3192 |  |  | 92.844 | 0.73824 | 949.98418 | 0.052
402.45 | 0.064483 | 231.91 | 0.1096 |  |  |  |  | 281.2 | 0.0312 | 838.85 | 0.32 |  |  | 92.944 | 0.73957 | 951.035417 | 0.052
402.95 | 0.06456 | 232.16 | 0.1096 |  |  |  |  | 281.45 | 0.0312 | 839.35 | 0.32 |  |  | 93.044 | 0.74133 | 952.086523 | 0.052
403.45 | 0.064637 | 232.41 | 0.1096 |  |  |  |  | 281.7 | 0.0304 | 839.85 | 0.3216 |  |  | 93.144 | 0.74216 | 953.137695 | 0.053
403.95 | 0.064714 | 232.66 | 0.1056 |  |  |  |  | 281.95 | 0.0312 | 840.35 | 0.3208 |  |  | 93.244 | 0.74291 | 954.172266 | 0.052
404.45 | 0.064791 | 232.91 | 0.1096 |  |  |  |  | 282.2 | 0.0312 | 840.85 | 0.3208 |  |  | 93.344 | 0.74438 | 955.874154 | 0.052
404.95 | 0.064868 | 233.16 | 0.1096 |  |  |  |  | 282.45 | 0.0312 | 841.35 | 0.3208 |  |  | 93.444 | 0.7451 | 956.925326 | 0.053
405.45 | 0.064945 | 233.41 | 0.1096 |  |  |  |  | 282.7 | 0.0344 | 841.85 | 0.32 |  |  | 93.544 | 0.74707 | 957.976432 | 0.052
405.95 | 0.065022 | 233.66 | 0.1056 |  |  |  |  | 282.95 | 0.0328 | 842.35 | 0.3216 |  |  | 93.644 | 0.74779 | 959.011003 | 0.053
406.45 | 0.065099 | 233.91 | 0.1056 |  |  |  |  | 283.2 | 0.032 | 842.85 | 0.3216 |  |  | 93.744 | 0.74946 | 960.062305 | 0.052
406.95 | 0.065176 | 234.16 | 0.1096 |  |  |  |  | 283.45 | 0.032 | 843.35 | 0.3216 |  |  | 93.844 | 0.75118 | 961.130078 | 0.053
407.45 | 0.065253 | 234.41 | 0.1056 |  |  |  |  | 283.7 | 0.0336 | 843.85 | 0.3224 |  |  | 93.944 | 0.75142 | 962.197852 | 0.053
407.95 | 0.06533 | 234.66 | 0.1056 |  |  |  |  | 283.95 | 0.032 | 844.35 | 0.3224 |  |  | 94.044 | 0.75359 | 963.699544 | 0.052
408.45 | 0.065407 | 234.91 | 0.1056 |  |  |  |  | 284.2 | 0.0336 | 844.85 | 0.3224 |  |  | 94.144 | 0.75437 | 964.467122 | 0.053
408.95 | 0.065484 | 235.16 | 0.1096 |  |  |  |  | 284.45 | 0.0336 | 845.35 | 0.3224 |  |  | 94.244 | 0.75669 | 965.534961 | 0.052
409.45 | 0.065561 | 235.41 | 0.1096 |  |  |  |  | 284.7 | 0.0336 | 845.85 | 0.3224 |  |  | 94.344 | 0.75731 | 966.586133 | 0.052
409.95 | 0.065637 | 235.66 | 0.1096 |  |  |  |  | 284.95 | 0.0328 | 846.35 | 0.3248 |  |  | 94.444 | 0.75922 | 967.63737 | 0.052
410.45 | 0.065714 | 235.91 | 0.1096 |  |  |  |  | 285.2 | 0.032 | 846.85 | 0.324 |  |  | 94.544 | 0.76094 | 968.671875 | 0.052
410.95 | 0.065791 | 236.16 | 0.1096 |  |  |  |  | 285.45 | 0.0336 | 847.35 | 0.3248 |  |  | 94.644 | 0.76152 | 969.739648 | 0.052
411.45 | 0.065868 | 236.41 | 0.1096 |  |  |  |  | 285.7 | 0.0328 | 847.85 | 0.324 |  |  | 94.744 | 0.7635 | 971.241341 | 0.051
411.95 | 0.065945 | 236.66 | 0.1096 |  |  |  |  | 285.95 | 0.0336 | 848.35 | 0.324 |  |  | 94.844 | 0.76462 | 972.292513 | 0.052
412.45 | 0.066022 | 236.91 | 0.1056 |  |  |  |  | 286.2 | 0.032 | 848.85 | 0.3248 |  |  | 94.944 | 0.76497 | 972.976563 | 0.053
412.95 | 0.066099 | 237.16 | 0.1096 |  |  |  |  | 286.45 | 0.032 | 849.35 | 0.3248 |  |  | 95.044 | 0.76721 | 974.044531 | 0.052
413.45 | 0.066176 | 237.41 | 0.1096 |  |  |  |  | 286.7 | 0.0328 | 849.85 | 0.3248 |  |  | 95.144 | 0.76849 | 975.095833 | 0.052
413.95 | 0.066253 | 237.66 | 0.1096 |  |  |  |  | 286.95 | 0.0336 | 850.35 | 0.3232 |  |  | 95.244 | 0.76951 | 976.213672 | 0.053
414.45 | 0.06633 | 237.91 | 0.1056 |  |  |  |  | 287.2 | 0.0344 | 850.85 | 0.3304 |  |  | 95.344 | 0.77074 | 977.364909 | 0.052
414.95 | 0.066407 | 238.16 | 0.1096 |  |  |  |  | 287.45 | 0.036 | 851.35 | 0.3256 |  |  | 95.444 | 0.77178 | 978.416081 | 0.053
415.45 | 0.066484 | 238.41 | 0.1096 |  |  |  |  | 287.7 | 0.0344 | 851.85 | 0.3248 |  |  | 95.544 | 0.77435 | 979.467318 | 0.052
415.95 | 0.066561 | 238.66 | 0.1096 |  |  |  |  | 287.95 | 0.0328 | 852.35 | 0.3256 |  |  | 95.644 | 0.77591 | 980.601888 | 0.052
416.45 | 0.066638 | 238.91 | 0.1096 |  |  |  |  | 288.2 | 0.0336 | 852.85 | 0.3256 |  |  | 95.744 | 0.77707 | 981.652995 | 0.053
416.95 | 0.066715 | 239.16 | 0.1096 |  |  |  |  | 288.45 | 0.0336 | 853.35 | 0.3264 |  |  | 95.844 | 0.77682 | 982.68763 | 0.053
417.45 | 0.066792 | 239.41 | 0.1096 |  |  |  |  | 288.7 | 0.0336 | 853.85 | 0.3256 |  |  | 95.944 | 0.77847 | 983.738867 | 0.053
417.95 | 0.066868 | 239.66 | 0.1096 |  |  |  |  | 288.95 | 0.0328 | 854.35 | 0.3264 |  |  | 96.044 | 0.78066 | 984.789974 | 0.053
418.45 | 0.066945 | 239.91 | 0.1096 |  |  |  |  | 289.2 | 0.0336 | 854.85 | 0.3264 |  |  | 96.144 | 0.78217 | 985.841211 | 0.053
418.95 | 0.067022 | 240.16 | 0.1096 |  |  |  |  | 289.45 | 0.0336 | 855.35 | 0.3264 |  |  | 96.244 | 0.78382 | 986.892383 | 0.053
419.45 | 0.067099 | 240.41 | 0.1096 |  |  |  |  | 289.7 | 0.0336 | 855.85 | 0.328 |  |  | 96.344 | 0.78412 | 987.94362 | 0.053
419.95 | 0.067176 | 240.66 | 0.1096 |  |  |  |  | 289.95 | 0.0328 | 856.35 | 0.3272 |  |  | 96.444 | 0.78582 | 988.994727 | 0.053
420.45 | 0.067249 | 240.91 | 0.1096 |  |  |  |  | 290.2 | 0.0328 | 856.85 | 0.3272 |  |  | 96.544 | 0.78705 | 990.029427 | 0.053
420.95 | 0.067322 | 241.16 | 0.1096 |  |  |  |  | 290.45 | 0.0328 | 857.35 | 0.3296 |  |  | 96.644 | 0.78924 | 991.097201 | 0.053
421.45 | 0.067394 | 241.41 | 0.1096 |  |  |  |  | 290.7 | 0.0328 | 857.85 | 0.3288 |  |  | 96.744 | 0.79039 | 992.164974 | 0.053
421.95 | 0.067467 | 241.66 | 0.1096 |  |  |  |  | 290.95 | 0.0336 | 858.35 | 0.3352 |  |  | 96.844 | 0.79193 | 993.216146 | 0.053
422.45 | 0.06754 | 241.91 | 0.1096 |  |  |  |  | 291.2 | 0.0328 | 858.85 | 0.3304 |  |  | 96.944 | 0.7939 | 994.267383 | 0.052
422.95 | 0.067613 | 242.16 | 0.1096 |  |  |  |  | 291.45 | 0.0328 | 859.35 | 0.3304 |  |  | 97.044 | 0.79438 | 995.535482 | 0.052
423.45 | 0.067685 | 242.41 | 0.1096 |  |  |  |  | 291.7 | 0.0328 | 859.85 | 0.3312 |  |  | 97.144 | 0.7964 | 996.636654 | 0.052
423.95 | 0.067758 | 242.66 | 0.1096 |  |  |  |  | 291.95 | 0.0344 | 860.35 | 0.3312 |  |  | 97.244 | 0.79754 | 998.155013 | 0.052
424.45 | 0.067831 | 242.91 | 0.1096 |  |  |  |  | 292.2 | 0.0328 | 860.85 | 0.332 |  |  | 97.344 | 0.79882 | 999.189518 | 0.052
424.95 | 0.067903 | 243.16 | 0.1136 |  |  |  |  | 292.45 | 0.0336 | 861.35 | 0.3312 |  |  | 97.444 | 0.79977 | 1000.657878 | 0.053
425.45 | 0.067976 | 243.41 | 0.1096 |  |  |  |  | 292.7 | 0.0336 | 861.85 | 0.332 |  |  | 97.544 | 0.80249 | 1001.859245 | 0.053
425.95 | 0.068049 | 243.66 | 0.1136 |  |  |  |  | 292.95 | 0.0328 | 862.35 | 0.3328 |  |  | 97.644 | 0.80345 | 1002.89375 | 0.053
426.45 | 0.068122 | 243.91 | 0.1096 |  |  |  |  | 293.2 | 0.0328 | 862.85 | 0.3336 |  |  | 97.744 | 0.80438 | 1003.92819 | 0.053
426.95 | 0.068194 | 244.16 | 0.1136 |  |  |  |  | 293.45 | 0.032 | 863.35 | 0.3336 |  |  | 97.844 | 0.80545 | 1004.979557 | 0.054
427.45 | 0.068267 | 244.41 | 0.1096 |  |  |  |  | 293.7 | 0.0336 | 863.85 | 0.3328 |  |  | 97.944 | 0.8073 | 1006.030664 | 0.054
427.95 | 0.06834 | 244.66 | 0.1096 |  |  |  |  | 293.95 | 0.0336 | 864.35 | 0.3336 |  |  | 98.044 | 0.8105 | 1007.081836 | 0.054
428.45 | 0.068413 | 244.91 | 0.1096 |  |  |  |  | 294.2 | 0.0336 | 864.85 | 0.336 |  |  | 98.144 | 0.81089 | 1008.149609 | 0.053
428.95 | 0.068485 | 245.16 | 0.1136 |  |  |  |  | 294.45 | 0.0336 | 865.35 | 0.3352 |  |  | 98.244 | 0.81342 | 1008.917188 | 0.053
429.45 | 0.068558 | 245.41 | 0.1096 |  |  |  |  | 294.7 | 0.0336 | 865.85 | 0.336 |  |  | 98.344 | 0.8135 | 1009.984961 | 0.054
429.95 | 0.068631 | 245.66 | 0.1096 |  |  |  |  | 294.95 | 0.0344 | 866.35 | 0.336 |  |  | 98.444 | 0.8163 | 1011.036198 | 0.054
430.45 | 0.068703 | 245.91 | 0.1096 |  |  |  |  | 295.2 | 0.0336 | 866.85 | 0.3352 |  |  | 98.544 | 0.8161 | 1012.087435 | 0.053
430.95 | 0.068776 | 246.16 | 0.1096 |  |  |  |  | 295.45 | 0.0344 | 867.35 | 0.336 |  |  | 98.644 | 0.81829 | 1013.12194 | 0.053
431.45 | 0.068849 | 246.41 | 0.1096 |  |  |  |  | 295.7 | 0.0336 | 867.85 | 0.3368 |  |  | 98.744 | 0.82019 | 1014.189714 | 0.054
431.95 | 0.068922 | 246.66 | 0.1096 |  |  |  |  | 295.95 | 0.0328 | 868.35 | 0.3368 |  |  | 98.844 | 0.82248 | 1015.224284 | 0.054
432.45 | 0.068994 | 246.91 | 0.1096 |  |  |  |  | 296.2 | 0.0344 | 868.85 | 0.3368 |  |  | 98.944 | 0.82345 | 1016.258789 | 0.053
432.95 | 0.069067 | 247.16 | 0.1096 |  |  |  |  | 296.45 | 0.0328 | 869.35 | 0.3368 |  |  | 99.044 | 0.82502 | 1017.309896 | 0.053
433.45 | 0.06914 | 247.41 | 0.1096 |  |  |  |  | 296.7 | 0.0336 | 869.85 | 0.3376 |  |  | 99.144 | 0.82673 | 1017.994141 | 0.053
433.95 | 0.069213 | 247.66 | 0.1096 |  |  |  |  | 296.95 | 0.0336 | 870.35 | 0.3384 |  |  | 99.244 | 0.82733 | 1019.012109 | 0.052
434.45 | 0.069285 | 247.91 | 0.1096 |  |  |  |  | 297.2 | 0.0336 | 870.85 | 0.3368 |  |  | 99.344 | 0.83002 | 1020.096549 | 0.052
434.95 | 0.069358 | 248.16 | 0.1096 |  |  |  |  | 297.45 | 0.0344 | 871.35 | 0.3392 |  |  | 99.444 | 0.83134 | 1021.047526 | 0.052
435.45 | 0.069431 | 248.41 | 0.1096 |  |  |  |  | 297.7 | 0.0344 | 871.85 | 0.3384 |  |  | 99.544 | 0.83157 | 1022.449154 | 0.052
435.95 | 0.069503 | 248.66 | 0.1096 |  |  |  |  | 297.95 | 0.0352 | 872.35 | 0.34 |  |  | 99.644 | 0.83398 | 1023.199935 | 0.053
436.45 | 0.069576 | 248.91 | 0.1096 |  |  |  |  | 298.2 | 0.0336 | 872.85 | 0.34 |  |  | 99.744 | 0.83514 | 1023.884115 | 0.053
436.95 | 0.069649 | 249.16 | 0.1096 |  |  |  |  | 298.45 | 0.0344 | 873.35 | 0.3408 |  |  | 99.844 | 0.83689 | 1024.935286 | 0.053
437.45 | 0.069722 | 249.41 | 0.1136 |  |  |  |  | 298.7 | 0.0336 | 873.85 | 0.34 |  |  | 99.944 | 0.83858 | 1026.970898 | 0.054
437.95 | 0.069794 | 249.66 | 0.1096 |  |  |  |  | 298.95 | 0.0344 | 874.35 | 0.34 |  |  | 100.04 | 0.84035 | 1028.02207 | 0.054
438.45 | 0.069867 | 249.91 | 0.1096 |  |  |  |  | 299.2 | 0.0344 | 874.85 | 0.34 |  |  | 100.14 | 0.84217 | 1029.206641 | 0.054
438.95 | 0.06994 | 250.16 | 0.1096 |  |  |  |  | 299.45 | 0.0352 | 875.35 | 0.3416 |  |  | 100.24 | 0.84277 | 1030.257813 | 0.054
439.45 | 0.070012 | 250.41 | 0.1096 |  |  |  |  | 299.7 | 0.0344 | 875.85 | 0.3408 |  |  | 100.34 | 0.84417 | 1031.726172 | 0.054
439.95 | 0.070085 | 250.66 | 0.1096 |  |  |  |  | 299.95 | 0.0344 | 876.35 | 0.3424 |  |  | 100.44 | 0.84666 | 1032.577148 | 0.053
440.45 | 0.070158 | 250.91 | 0.1096 |  |  |  |  | 300.2 | 0.0344 | 876.85 | 0.3424 |  |  | 100.54 | 0.8469 | 1033.611589 | 0.054
440.95 | 0.070231 | 251.16 | 0.1096 |  |  |  |  | 300.45 | 0.0328 | 877.35 | 0.3424 |  |  | 100.64 | 0.8489 | 1034.712956 | 0.054
441.45 | 0.070303 | 251.41 | 0.1096 |  |  |  |  | 300.7 | 0.0336 | 877.85 | 0.3424 |  |  | 100.74 | 0.85126 | 1035.880859 | 0.053
441.95 | 0.070376 | 251.66 | 0.1096 |  |  |  |  | 300.95 | 0.032 | 878.35 | 0.3424 |  |  | 100.84 | 0.85174 | 1036.898763 | 0.054
442.45 | 0.070449 | 251.91 | 0.1136 |  |  |  |  | 301.2 | 0.0344 | 878.85 | 0.3432 |  |  | 100.94 | 0.85413 | 1037.916471 | 0.054
442.95 | 0.070522 | 252.16 | 0.1096 |  |  |  |  | 301.45 | 0.0336 | 879.35 | 0.3432 |  |  | 101.04 | 0.8562 | 1039.401497 | 0.054
443.45 | 0.070594 | 252.41 | 0.1096 |  |  |  |  | 301.7 | 0.0352 | 879.85 | 0.3432 |  |  | 101.14 | 0.8576 | 1040.385938 | 0.054
443.95 | 0.070667 | 252.66 | 0.1096 |  |  |  |  | 301.95 | 0.0344 | 880.35 | 0.3448 |  |  | 101.24 | 0.85861 | 1041.403841 | 0.054
444.45 | 0.07074 | 252.91 | 0.1096 |  |  |  |  | 302.2 | 0.0352 | 880.85 | 0.3448 |  |  | 101.34 | 0.86045 | 1043.139062 | 0.054
444.95 | 0.070812 | 253.16 | 0.1096 |  |  |  |  | 302.45 | 0.0352 | 881.35 | 0.3448 |  |  | 101.44 | 0.86253 | 1044.257031 | 0.053
445.45 | 0.070885 | 253.41 | 0.1136 |  |  |  |  | 302.7 | 0.0344 | 881.85 | 0.3456 |  |  | 101.54 | 0.86363 | 1045.57513 | 0.053
445.95 | 0.070958 | 253.66 | 0.1096 |  |  |  |  | 302.95 | 0.0352 | 882.35 | 0.3464 |  |  | 101.64 | 0.86526 | 1046.626237 | 0.054
446.45 | 0.071031 | 253.91 | 0.1096 |  |  |  |  | 303.2 | 0.0352 | 882.85 | 0.3456 |  |  | 101.74 | 0.86716 | 1047.427214 | 0.054
446.95 | 0.071103 | 254.16 | 0.1096 |  |  |  |  | 303.45 | 0.0344 | 883.35 | 0.3464 |  |  | 101.84 | 0.86939 | 1048.511719 | 0.054
447.45 | 0.071176 | 254.41 | 0.1136 |  |  |  |  | 303.7 | 0.036 | 883.85 | 0.3488 |  |  | 101.94 | 0.8709 | 1049.462891 | 0.054
447.95 | 0.071249 | 254.66 | 0.1096 |  |  |  |  | 303.95 | 0.0344 | 884.35 | 0.3488 |  |  | 102.04 | 0.8726 | 1051.08125 | 0.055
448.45 | 0.071322 | 254.91 | 0.1056 |  |  |  |  | 304.2 | 0.0344 | 884.85 | 0.3472 |  |  | 102.14 | 0.87423 | 1052.215951 | 0.054
448.95 | 0.071394 | 255.16 | 0.1096 |  |  |  |  | 304.45 | 0.0344 | 885.35 | 0.3504 |  |  | 102.24 | 0.87592 | 1053.500716 | 0.054
449.45 | 0.071467 | 255.41 | 0.1096 |  |  |  |  | 304.7 | 0.0352 | 885.85 | 0.3488 |  |  | 102.34 | 0.87769 | 1054.501888 | 0.054
449.95 | 0.07154 | 255.66 | 0.1096 |  |  |  |  | 304.95 | 0.0336 | 886.35 | 0.3512 |  |  | 102.44 | 0.87871 | 1055.569661 | 0.054
450.45 | 0.0716 | 255.91 | 0.1096 |  |  |  |  | 305.2 | 0.0352 | 886.85 | 0.3504 |  |  | 102.54 | 0.88145 | 1056.320573 | 0.055
450.95 | 0.07166 | 256.16 | 0.1096 |  |  |  |  | 305.45 | 0.0336 | 887.35 | 0.352 |  |  | 102.64 | 0.88248 | 1057.171484 | 0.054
451.45 | 0.07172 | 256.41 | 0.1096 |  |  |  |  | 305.7 | 0.036 | 887.85 | 0.3528 |  |  | 102.74 | 0.88385 | 1058.20599 | 0.055
451.95 | 0.071781 | 256.66 | 0.1096 |  |  |  |  | 305.95 | 0.036 | 888.35 | 0.352 |  |  | 102.84 | 0.88578 | 1059.657617 | 0.055
452.45 | 0.071841 | 256.91 | 0.1096 |  |  |  |  | 306.2 | 0.0352 | 888.85 | 0.3528 |  |  | 102.94 | 0.88758 | 1060.625391 | 0.055
452.95 | 0.071901 | 257.16 | 0.1096 |  |  |  |  | 306.45 | 0.0352 | 889.35 | 0.3512 |  |  | 103.04 | 0.88941 | 1061.509635 | 0.055
453.45 | 0.071961 | 257.41 | 0.1096 |  |  |  |  | 306.7 | 0.0352 | 889.85 | 0.352 |  |  | 103.14 | 0.8907 | 1062.24388 | 0.054
453.95 | 0.072021 | 257.66 | 0.1096 |  |  |  |  | 306.95 | 0.0368 | 890.35 | 0.3528 |  |  | 103.24 | 0.89294 | 1064.129427 | 0.055
454.45 | 0.072082 | 257.91 | 0.1096 |  |  |  |  | 307.2 | 0.0344 | 890.85 | 0.3528 |  |  | 103.34 | 0.89402 | 1064.880208 | 0.054
454.95 | 0.072142 | 258.16 | 0.1096 |  |  |  |  | 307.45 | 0.0344 | 891.35 | 0.3528 |  |  | 103.44 | 0.89638 | 1065.564258 | 0.055
455.45 | 0.072202 | 258.41 | 0.1096 |  |  |  |  | 307.7 | 0.0368 | 891.85 | 0.3528 |  |  | 103.54 | 0.8979 | 1066.532031 | 0.054
455.95 | 0.072262 | 258.66 | 0.1096 |  |  |  |  | 307.95 | 0.0384 | 892.35 | 0.3528 |  |  | 103.64 | 0.89832 | 1068.417383 | 0.054
456.45 | 0.072322 | 258.91 | 0.1096 |  |  |  |  | 308.2 | 0.0368 | 892.85 | 0.3512 |  |  | 103.74 | 0.90054 | 1069.518685 | 0.054
456.95 | 0.072383 | 259.16 | 0.1096 |  |  |  |  | 308.45 | 0.0368 | 893.35 | 0.3528 |  |  | 103.84 | 0.90337 | 1070.703255 | 0.054
457.45 | 0.072443 | 259.41 | 0.1096 |  |  |  |  | 308.7 | 0.0368 | 893.85 | 0.3544 |  |  | 103.94 | 0.90407 | 1071.754492 | 0.054
457.95 | 0.072503 | 259.66 | 0.1096 |  |  |  |  | 308.95 | 0.0376 | 894.35 | 0.3528 |  |  | 104.04 | 0.9051 | 1072.638802 | 0.055
458.45 | 0.072563 | 259.91 | 0.1136 |  |  |  |  | 309.2 | 0.036 | 894.85 | 0.3528 |  |  | 104.14 | 0.9073 | 1073.339518 | 0.055
458.95 | 0.072623 | 260.16 | 0.1096 |  |  |  |  | 309.45 | 0.0368 | 895.35 | 0.3536 |  |  | 104.24 | 0.90998 | 1074.374089 | 0.055
459.45 | 0.072684 | 260.41 | 0.1096 |  |  |  |  | 309.7 | 0.0376 | 895.85 | 0.3544 |  |  | 104.34 | 0.91138 | 1075.842383 | 0.055
459.95 | 0.072744 | 260.66 | 0.1096 |  |  |  |  | 309.95 | 0.0368 | 896.35 | 0.3552 |  |  | 104.44 | 0.91286 | 1077.577669 | 0.054
460.45 | 0.072804 | 260.91 | 0.1136 |  |  |  |  | 310.2 | 0.036 | 896.85 | 0.3552 |  |  | 104.54 | 0.91381 | 1078.462174 | 0.055
460.95 | 0.072864 | 261.16 | 0.1096 |  |  |  |  | 310.45 | 0.0368 | 897.35 | 0.3552 |  |  | 104.64 | 0.91621 | 1079.413151 | 0.054
461.45 | 0.072924 | 261.41 | 0.1096 |  |  |  |  | 310.7 | 0.0384 | 897.85 | 0.356 |  |  | 104.74 | 0.91775 | 1080.147266 | 0.054
461.95 | 0.072985 | 261.66 | 0.1136 |  |  |  |  | 310.95 | 0.0384 | 898.35 | 0.3552 |  |  | 104.84 | 0.92062 | 1081.665625 | 0.055
462.45 | 0.073045 | 261.91 | 0.1136 |  |  |  |  | 311.2 | 0.0376 | 898.85 | 0.356 |  |  | 104.94 | 0.92199 | 1082.516471 | 0.055
462.95 | 0.073105 | 262.16 | 0.1136 |  |  |  |  | 311.45 | 0.0376 | 899.35 | 0.356 |  |  | 105.04 | 0.92332 | 1083.884701 | 0.055
463.45 | 0.073165 | 262.41 | 0.1136 |  |  |  |  | 311.7 | 0.0344 | 899.85 | 0.3568 |  |  | 105.14 | 0.92547 | 1084.985938 | 0.055
463.95 | 0.073225 | 262.66 | 0.1136 |  |  |  |  | 311.95 | 0.0376 | 900.35 | 0.3584 |  |  | 105.24 | 0.92789 | 1086.48763 | 0.055
464.45 | 0.073286 | 262.91 | 0.1136 |  |  |  |  | 312.2 | 0.0376 | 900.85 | 0.3584 |  |  | 105.34 | 0.92859 | 1087.772396 | 0.055
464.95 | 0.073346 | 263.16 | 0.1136 |  |  |  |  | 312.45 | 0.0368 | 901.35 | 0.36 |  |  | 105.44 | 0.93048 | 1088.673372 | 0.055
465.45 | 0.073406 | 263.41 | 0.1136 |  |  |  |  | 312.7 | 0.0384 | 901.85 | 0.3592 |  |  | 105.54 | 0.93225 | 1089.574414 | 0.055
465.95 | 0.073466 | 263.66 | 0.1136 |  |  |  |  | 312.95 | 0.0384 | 902.35 | 0.36 |  |  | 105.64 | 0.9342 | 1091.676888 | 0.055
466.45 | 0.073527 | 263.91 | 0.1136 |  |  |  |  | 313.2 | 0.0368 | 902.85 | 0.3608 |  |  | 105.74 | 0.93573 | 1093.145313 | 0.055
466.95 | 0.073587 | 264.16 | 0.1136 |  |  |  |  | 313.45 | 0.0368 | 903.35 | 0.36 |  |  | 105.84 | 0.9375 | 1094.213151 | 0.055
467.45 | 0.073647 | 264.41 | 0.1136 |  |  |  |  | 313.7 | 0.0384 | 903.85 | 0.3624 |  |  | 105.94 | 0.93994 | 1095.280859 | 0.054
467.95 | 0.073707 | 264.66 | 0.1136 |  |  |  |  | 313.95 | 0.0384 | 904.35 | 0.3624 |  |  | 106.04 | 0.94123 | 1096.098568 | 0.055
468.45 | 0.073767 | 264.91 | 0.1096 |  |  |  |  | 314.2 | 0.0376 | 904.85 | 0.3616 |  |  | 106.14 | 0.94259 | 1097.199609 | 0.055
468.95 | 0.073828 | 265.16 | 0.1136 |  |  |  |  | 314.45 | 0.0384 | 905.35 | 0.3624 |  |  | 106.24 | 0.94388 | 1098.868099 | 0.055
469.45 | 0.073888 | 265.41 | 0.1136 |  |  |  |  | 314.7 | 0.04 | 905.85 | 0.3632 |  |  | 106.34 | 0.94626 | 1100.503385 | 0.055
469.95 | 0.073948 | 265.66 | 0.1136 |  |  |  |  | 314.95 | 0.0376 | 906.35 | 0.364 |  |  | 106.44 | 0.94844 | 1101.537891 | 0.055
470.45 | 0.074008 | 265.91 | 0.1136 |  |  |  |  | 315.2 | 0.0384 | 906.85 | 0.364 |  |  | 106.54 | 0.9503 | 1102.572396 | 0.055
470.95 | 0.074068 | 266.16 | 0.1136 |  |  |  |  | 315.45 | 0.0376 | 907.35 | 0.3656 |  |  | 106.64 | 0.95216 | 1103.623568 | 0.055
471.45 | 0.074129 | 266.41 | 0.1136 |  |  |  |  | 315.7 | 0.0384 | 907.85 | 0.3664 |  |  | 106.74 | 0.95364 | 1104.67474 | 0.055
471.95 | 0.074189 | 266.66 | 0.1136 |  |  |  |  | 315.95 | 0.04 | 908.35 | 0.3656 |  |  | 106.84 | 0.95558 | 1105.926172 | 0.055
472.45 | 0.074249 | 266.91 | 0.1136 |  |  |  |  | 316.2 | 0.0376 | 908.85 | 0.368 |  |  | 106.94 | 0.95741 | 1106.977344 | 0.056
472.95 | 0.074309 | 267.16 | 0.1136 |  |  |  |  | 316.45 | 0.0384 | 909.35 | 0.3672 |  |  | 107.04 | 0.95929 | 1107.844922 | 0.056
473.45 | 0.074369 | 267.41 | 0.1136 |  |  |  |  | 316.7 | 0.0392 | 909.85 | 0.3672 |  |  | 107.14 | 0.96168 | 1108.896224 | 0.055
473.95 | 0.07443 | 267.66 | 0.1136 |  |  |  |  | 316.95 | 0.0384 | 910.35 | 0.3688 |  |  | 107.24 | 0.96212 | 1109.964063 | 0.055
474.45 | 0.07449 | 267.91 | 0.1096 |  |  |  |  | 317.2 | 0.0392 | 910.85 | 0.368 |  |  | 107.34 | 0.96462 | 1111.398958 | 0.055
474.95 | 0.07455 | 268.16 | 0.1096 |  |  |  |  | 317.45 | 0.0392 | 911.35 | 0.368 |  |  | 107.44 | 0.96662 | 1112.483594 | 0.055
475.45 | 0.07461 | 268.41 | 0.1136 |  |  |  |  | 317.7 | 0.0392 | 911.85 | 0.3696 |  |  | 107.54 | 0.96864 | 1113.534635 | 0.055
475.95 | 0.07467 | 268.66 | 0.1136 |  |  |  |  | 317.95 | 0.0384 | 912.35 | 0.3704 |  |  | 107.64 | 0.9704 | 1114.585938 | 0.055
476.45 | 0.074731 | 268.91 | 0.1136 |  |  |  |  | 318.2 | 0.04 | 912.85 | 0.3696 |  |  | 107.74 | 0.97195 | 1115.637109 | 0.055
476.95 | 0.074791 | 269.16 | 0.1096 |  |  |  |  | 318.45 | 0.0392 | 913.35 | 0.3704 |  |  | 107.84 | 0.97384 | 1116.704818 | 0.055
477.45 | 0.074851 | 269.41 | 0.1136 |  |  |  |  | 318.7 | 0.0408 | 913.85 | 0.3696 |  |  | 107.94 | 0.97554 | 1117.75612 | 0.055
477.95 | 0.074911 | 269.66 | 0.1136 |  |  |  |  | 318.95 | 0.04 | 914.35 | 0.3696 |  |  | 108.04 | 0.9777 | 1118.823958 | 0.055
478.45 | 0.074972 | 269.91 | 0.1136 |  |  |  |  | 319.2 | 0.04 | 914.85 | 0.3696 |  |  | 108.14 | 0.97964 | 1119.87513 | 0.055
478.95 | 0.075032 | 270.16 | 0.1136 |  |  |  |  | 319.45 | 0.04 | 915.35 | 0.3712 |  |  | 108.24 | 0.98167 | 1120.926302 | 0.055
479.45 | 0.075092 | 270.41 | 0.1136 |  |  |  |  | 319.7 | 0.0392 | 915.85 | 0.3712 |  |  | 108.34 | 0.98367 | 1121.977474 | 0.055
479.95 | 0.075152 | 270.66 | 0.1136 |  |  |  |  | 319.95 | 0.0408 | 916.35 | 0.372 |  |  | 108.44 | 0.98516 | 1123.012109 | 0.056
480.45 | 0.075193 | 270.91 | 0.1096 |  |  |  |  | 320.2 | 0.0392 | 916.85 | 0.3728 |  |  | 108.54 | 0.98747 | 1124.063281 | 0.055
480.95 | 0.075234 | 271.16 | 0.1136 |  |  |  |  | 320.45 | 0.0392 | 917.35 | 0.3728 |  |  | 108.64 | 0.98966 | 1125.13099 | 0.055
481.45 | 0.075275 | 271.41 | 0.1136 |  |  |  |  | 320.7 | 0.0408 | 917.85 | 0.3728 |  |  | 108.74 | 0.99139 | 1126.182161 | 0.055
481.95 | 0.075316 | 271.66 | 0.1136 |  |  |  |  | 320.95 | 0.0408 | 918.35 | 0.3736 |  |  | 108.84 | 0.99308 | 1127.25 | 0.056
482.45 | 0.075357 | 271.91 | 0.1136 |  |  |  |  | 321.2 | 0.04 | 918.85 | 0.3736 |  |  | 108.94 | 0.99496 | 1128.284635 | 0.056
482.95 | 0.075398 | 272.16 | 0.1096 |  |  |  |  | 321.45 | 0.0416 | 919.35 | 0.3728 |  |  | 109.04 | 0.99678 | 1129.335807 | 0.055
483.45 | 0.075439 | 272.41 | 0.1136 |  |  |  |  | 321.7 | 0.04 | 919.85 | 0.3744 |  |  | 109.14 | 0.99878 | 1130.353646 | 0.055
483.95 | 0.07548 | 272.66 | 0.1136 |  |  |  |  | 321.95 | 0.0424 | 920.35 | 0.3744 |  |  | 109.24 | 1.0022 | 1131.404818 | 0.056
484.45 | 0.075521 | 272.91 | 0.1136 |  |  |  |  | 322.2 | 0.0408 | 920.85 | 0.3736 |  |  | 109.34 | 1.0027 | 1132.45599 | 0.055
484.95 | 0.075562 | 273.16 | 0.1136 |  |  |  |  | 322.45 | 0.0408 | 921.35 | 0.3744 |  |  | 109.44 | 1.0056 | 1133.490495 | 0.055
485.45 | 0.075603 | 273.41 | 0.1096 |  |  |  |  | 322.7 | 0.0424 | 921.85 | 0.3744 |  |  | 109.54 | 1.0068 | 1134.608333 | 0.055
485.95 | 0.075643 | 273.66 | 0.1136 |  |  |  |  | 322.95 | 0.04 | 922.35 | 0.3752 |  |  | 109.64 | 1.0084 | 1135.659505 | 0.055
486.45 | 0.075684 | 273.91 | 0.1136 |  |  |  |  | 323.2 | 0.0424 | 922.85 | 0.3752 |  |  | 109.74 | 1.0112 | 1136.694141 | 0.055
486.95 | 0.075725 | 274.16 | 0.1136 |  |  |  |  | 323.45 | 0.0416 | 923.35 | 0.376 |  |  | 109.84 | 1.0126 | 1137.728776 | 0.056
487.45 | 0.075766 | 274.41 | 0.1136 |  |  |  |  | 323.7 | 0.04 | 923.85 | 0.376 |  |  | 109.94 | 1.0142 | 1138.796484 | 0.055
487.95 | 0.075807 | 274.66 | 0.1136 |  |  |  |  | 323.95 | 0.0424 | 924.35 | 0.376 |  |  | 110.04 | 1.0161 | 1139.847656 | 0.055
488.45 | 0.075848 | 274.91 | 0.1136 |  |  |  |  | 324.2 | 0.0392 | 924.85 | 0.376 |  |  | 110.14 | 1.0192 | 1140.898828 | 0.055
488.95 | 0.075889 | 275.16 | 0.1136 |  |  |  |  | 324.45 | 0.0416 | 925.35 | 0.3752 |  |  | 110.24 | 1.0215 | 1142.767578 | 0.055
489.45 | 0.07593 | 275.41 | 0.1136 |  |  |  |  | 324.7 | 0.0424 | 925.85 | 0.376 |  |  | 110.34 | 1.0228 | 1143.81875 | 0.055
489.95 | 0.075971 | 275.66 | 0.1136 |  |  |  |  | 324.95 | 0.0416 | 926.35 | 0.3784 |  |  | 110.44 | 1.0247 | 1144.869792 | 0.056
490.45 | 0.076012 | 275.91 | 0.1136 |  |  |  |  | 325.2 | 0.0424 | 926.85 | 0.3784 |  |  | 110.54 | 1.0268 | 1146.321484 | 0.055
490.95 | 0.076053 | 276.16 | 0.1136 |  |  |  |  | 325.45 | 0.0416 | 927.35 | 0.3768 |  |  | 110.64 | 1.0288 | 1147.005599 | 0.056
491.45 | 0.076094 | 276.41 | 0.1136 |  |  |  |  | 325.7 | 0.0416 | 927.85 | 0.3784 |  |  | 110.74 | 1.0313 | 1148.307031 | 0.056
491.95 | 0.076135 | 276.66 | 0.1136 |  |  |  |  | 325.95 | 0.0408 | 928.35 | 0.3792 |  |  | 110.84 | 1.0328 | 1149.37487 | 0.056
492.45 | 0.076176 | 276.91 | 0.1136 |  |  |  |  | 326.2 | 0.0416 | 928.85 | 0.3792 |  |  | 110.94 | 1.0351 | 1150.426042 | 0.056
492.95 | 0.076217 | 277.16 | 0.1136 |  |  |  |  | 326.45 | 0.0416 | 929.35 | 0.3792 |  |  | 111.04 | 1.0361 | 1151.477214 | 0.056
493.45 | 0.076258 | 277.41 | 0.1136 |  |  |  |  | 326.7 | 0.0416 | 929.85 | 0.38 |  |  | 111.14 | 1.0389 | 1152.495052 | 0.056
493.95 | 0.076299 | 277.66 | 0.1136 |  |  |  |  | 326.95 | 0.04 | 930.35 | 0.3784 |  |  | 111.24 | 1.0412 | 1153.546484 | 0.056
494.45 | 0.076339 | 277.91 | 0.1096 |  |  |  |  | 327.2 | 0.0424 | 930.85 | 0.38 |  |  | 111.34 | 1.043 | 1155.198177 | 0.056
494.95 | 0.07638 | 278.16 | 0.1136 |  |  |  |  | 327.45 | 0.0416 | 931.35 | 0.38 |  |  | 111.44 | 1.0455 | 1156.249349 | 0.056
495.45 | 0.076421 | 278.41 | 0.1096 |  |  |  |  | 327.7 | 0.0408 | 931.85 | 0.3816 |  |  | 111.54 | 1.0473 | 1157.300521 | 0.056
495.95 | 0.076462 | 278.66 | 0.1136 |  |  |  |  | 327.95 | 0.0424 | 932.35 | 0.3792 |  |  | 111.64 | 1.0504 | 1158.368359 | 0.056
496.45 | 0.076503 | 278.91 | 0.1136 |  |  |  |  | 328.2 | 0.044 | 932.85 | 0.3816 |  |  | 111.74 | 1.0514 | 1159.419531 | 0.056
496.95 | 0.076544 | 279.16 | 0.1136 |  |  |  |  | 328.45 | 0.0432 | 933.35 | 0.3816 |  |  | 111.84 | 1.0538 | 1160.470703 | 0.056
497.45 | 0.076585 | 279.41 | 0.1136 |  |  |  |  | 328.7 | 0.0416 | 933.85 | 0.3824 |  |  | 111.94 | 1.056 | 1161.521875 | 0.056
497.95 | 0.076626 | 279.66 | 0.1136 |  |  |  |  | 328.95 | 0.0432 | 934.35 | 0.3832 |  |  | 112.04 | 1.0576 | 1162.589714 | 0.056
498.45 | 0.076667 | 279.91 | 0.1136 |  |  |  |  | 329.2 | 0.0424 | 934.85 | 0.3816 |  |  | 112.14 | 1.06 | 1163.657552 | 0.056
498.95 | 0.076708 | 280.16 | 0.1136 |  |  |  |  | 329.45 | 0.0424 | 935.35 | 0.3832 |  |  | 112.24 | 1.0631 | 1164.692057 | 0.056
499.45 | 0.076749 | 280.41 | 0.1136 |  |  |  |  | 329.7 | 0.0424 | 935.85 | 0.384 |  |  | 112.34 | 1.0646 | 1165.759896 | 0.055
499.95 | 0.07679 | 280.66 | 0.1136 |  |  |  |  | 329.95 | 0.0424 | 936.35 | 0.3832 |  |  | 112.44 | 1.0668 | 1166.44401 | 0.056
500.45 | 0.076831 | 280.91 | 0.1136 |  |  |  |  | 330.2 | 0.0424 | 936.85 | 0.3832 |  |  | 112.54 | 1.069 | 1167.478776 | 0.055
500.95 | 0.076872 | 281.16 | 0.1136 |  |  |  |  | 330.45 | 0.0424 | 937.35 | 0.3848 |  |  | 112.64 | 1.0707 | 1168.279557 | 0.056
501.45 | 0.076913 | 281.41 | 0.1136 |  |  |  |  | 330.7 | 0.0424 | 937.85 | 0.3832 |  |  | 112.74 | 1.0732 | 1169.397396 | 0.056
501.95 | 0.076954 | 281.66 | 0.1136 |  |  |  |  | 330.95 | 0.0424 | 938.35 | 0.3832 |  |  | 112.84 | 1.0746 | 1170.698828 | 0.055
502.45 | 0.076995 | 281.91 | 0.1136 |  |  |  |  | 331.2 | 0.0424 | 938.85 | 0.3848 |  |  | 112.94 | 1.0761 | 1171.75 | 0.055
502.95 | 0.077036 | 282.16 | 0.1136 |  |  |  |  | 331.45 | 0.0432 | 939.35 | 0.384 |  |  | 113.04 | 1.0792 | 1172.801172 | 0.056
503.45 | 0.077076 | 282.41 | 0.1136 |  |  |  |  | 331.7 | 0.044 | 939.85 | 0.3848 |  |  | 113.14 | 1.0812 | 1173.852344 | 0.056
503.95 | 0.077117 | 282.66 | 0.1176 |  |  |  |  | 331.95 | 0.044 | 940.35 | 0.3856 |  |  | 113.24 | 1.0842 | 1174.903646 | 0.056
504.45 | 0.077158 | 282.91 | 0.1136 |  |  |  |  | 332.2 | 0.0432 | 940.85 | 0.3864 |  |  | 113.34 | 1.0866 | 1176.288411 | 0.056
504.95 | 0.077199 | 283.16 | 0.1136 |  |  |  |  | 332.45 | 0.044 | 941.35 | 0.3856 |  |  | 113.44 | 1.0883 | 1177.339583 | 0.056
505.45 | 0.07724 | 283.41 | 0.1176 |  |  |  |  | 332.7 | 0.0448 | 941.85 | 0.3864 |  |  | 113.54 | 1.0903 | 1178.390755 | 0.056
505.95 | 0.077281 | 283.66 | 0.1176 |  |  |  |  | 332.95 | 0.0432 | 942.35 | 0.3864 |  |  | 113.64 | 1.0934 | 1179.42526 | 0.056
506.45 | 0.077322 | 283.91 | 0.1136 |  |  |  |  | 333.2 | 0.044 | 942.85 | 0.3864 |  |  | 113.74 | 1.0949 | 1180.493099 | 0.056
506.95 | 0.077363 | 284.16 | 0.1136 |  |  |  |  | 333.45 | 0.044 | 943.35 | 0.3864 |  |  | 113.84 | 1.0973 | 1181.644401 | 0.056
507.45 | 0.077404 | 284.41 | 0.1136 |  |  |  |  | 333.7 | 0.0448 | 943.85 | 0.3888 |  |  | 113.94 | 1.0991 | 1182.695833 | 0.056
507.95 | 0.077445 | 284.66 | 0.1136 |  |  |  |  | 333.95 | 0.0448 | 944.35 | 0.388 |  |  | 114.04 | 1.1008 | 1183.763542 | 0.056
508.45 | 0.077486 | 284.91 | 0.1176 |  |  |  |  | 334.2 | 0.0456 | 944.85 | 0.3896 |  |  | 114.14 | 1.1042 | 1184.814714 | 0.056
508.95 | 0.077527 | 285.16 | 0.1136 |  |  |  |  | 334.45 | 0.044 | 945.35 | 0.3888 |  |  | 114.24 | 1.1057 | 1185.865885 | 0.056
509.45 | 0.077568 | 285.41 | 0.1176 |  |  |  |  | 334.7 | 0.0448 | 945.85 | 0.3896 |  |  | 114.34 | 1.1089 | 1187.384245 | 0.056
509.95 | 0.077609 | 285.66 | 0.1136 |  |  |  |  | 334.95 | 0.0456 | 946.35 | 0.3888 |  |  | 114.44 | 1.111 | 1188.435417 | 0.056
510.45 | 0.077627 | 285.91 | 0.1176 |  |  |  |  | 335.2 | 0.0456 | 946.85 | 0.3888 |  |  | 114.54 | 1.1135 | 1189.403125 | 0.056
510.95 | 0.077645 | 286.16 | 0.1176 |  |  |  |  | 335.45 | 0.0456 | 947.35 | 0.3888 |  |  | 114.64 | 1.1149 | 1190.521094 | 0.056
511.45 | 0.077664 | 286.41 | 0.1136 |  |  |  |  | 335.7 | 0.0448 | 947.85 | 0.3896 |  |  | 114.74 | 1.1167 | 1191.739193 | 0.056
511.95 | 0.077682 | 286.66 | 0.1136 |  |  |  |  | 335.95 | 0.0464 | 948.35 | 0.3896 |  |  | 114.84 | 1.1193 | 1193.023958 | 0.056
512.46 | 0.077701 | 286.91 | 0.1176 |  |  |  |  | 336.2 | 0.0448 | 948.85 | 0.3904 |  |  | 114.94 | 1.1225 | 1194.12513 | 0.056
512.96 | 0.077719 | 287.16 | 0.1136 |  |  |  |  | 336.45 | 0.0456 | 949.35 | 0.3904 |  |  | 115.04 | 1.124 | 1195.192969 | 0.057
513.46 | 0.077737 | 287.41 | 0.1176 |  |  |  |  | 336.7 | 0.0456 | 949.85 | 0.3896 |  |  | 115.14 | 1.1269 | 1196.110677 | 0.056
513.96 | 0.077756 | 287.66 | 0.1136 |  |  |  |  | 336.95 | 0.0464 | 950.35 | 0.3912 |  |  | 115.24 | 1.1289 | 1197.36224 | 0.056
514.46 | 0.077774 | 287.91 | 0.1136 |  |  |  |  | 337.2 | 0.0456 | 950.85 | 0.3912 |  |  | 115.34 | 1.1302 | 1198.463411 | 0.056
514.96 | 0.077793 | 288.16 | 0.1176 |  |  |  |  | 337.45 | 0.0448 | 951.35 | 0.392 |  |  | 115.44 | 1.1332 | 1199.53112 | 0.057
515.46 | 0.077811 | 288.41 | 0.1176 |  |  |  |  | 337.7 | 0.0448 | 951.85 | 0.396 |  |  | 115.54 | 1.1365 | 1200.432292 | 0.057
515.96 | 0.077829 | 288.66 | 0.1136 |  |  |  |  | 337.95 | 0.0456 | 952.38 | 0.3872 |  |  | 115.64 | 1.1382 | 1201.316536 | 0.057
516.46 | 0.077848 | 288.91 | 0.1136 |  |  |  |  | 338.2 | 0.0456 | 952.88 | 0.3864 |  |  | 115.74 | 1.1404 | 1202.351042 | 0.057
516.96 | 0.077866 | 289.16 | 0.1136 |  |  |  |  | 338.45 | 0.0448 | 953.38 | 0.3864 |  |  | 115.84 | 1.1428 | 1203.21875 | 0.057
517.46 | 0.077885 | 289.41 | 0.1136 |  |  |  |  | 338.7 | 0.0456 | 953.88 | 0.3872 |  |  | 115.94 | 1.1457 | 1204.236458 | 0.057
517.96 | 0.077903 | 289.66 | 0.1176 |  |  |  |  | 338.95 | 0.0464 | 954.38 | 0.3888 |  |  | 116.04 | 1.1477 | 1205.28776 | 0.057
518.46 | 0.077921 | 289.91 | 0.1136 |  |  |  |  | 339.2 | 0.0464 | 954.88 | 0.3888 |  |  | 116.14 | 1.1498 | 1206.338932 | 0.057
518.96 | 0.07794 | 290.16 | 0.1176 |  |  |  |  | 339.45 | 0.0456 | 955.38 | 0.3888 |  |  | 116.24 | 1.1533 | 1207.707161 | 0.057
519.46 | 0.077958 | 290.41 | 0.1176 |  |  |  |  | 339.7 | 0.0456 | 955.88 | 0.3896 |  |  | 116.34 | 1.1546 | 1208.77487 | 0.056
519.96 | 0.077976 | 290.66 | 0.1136 |  |  |  |  | 339.95 | 0.0472 | 956.38 | 0.3888 |  |  | 116.44 | 1.1567 | 1209.759375 | 0.057
520.46 | 0.077995 | 290.91 | 0.1176 |  |  |  |  | 340.2 | 0.0472 | 956.88 | 0.3896 |  |  | 116.54 | 1.1605 | 1211.010807 | 0.057
520.96 | 0.078013 | 291.16 | 0.1176 |  |  |  |  | 340.45 | 0.0464 | 957.38 | 0.3912 |  |  | 116.64 | 1.1613 | 1212.045443 | 0.057
521.46 | 0.078032 | 291.41 | 0.1176 |  |  |  |  | 340.7 | 0.0464 | 957.88 | 0.392 |  |  | 116.74 | 1.1647 | 1212.812891 | 0.057
521.96 | 0.07805 | 291.66 | 0.1176 |  |  |  |  | 340.95 | 0.0472 | 958.38 | 0.3912 |  |  | 116.84 | 1.1662 | 1214.848307 | 0.056
522.46 | 0.078068 | 291.91 | 0.1176 |  |  |  |  | 341.2 | 0.048 | 958.88 | 0.392 |  |  | 116.94 | 1.169 | 1215.666016 | 0.057
522.96 | 0.078087 | 292.16 | 0.1176 |  |  |  |  | 341.45 | 0.048 | 959.38 | 0.3912 |  |  | 117.04 | 1.1713 | 1217.050911 | 0.057
523.46 | 0.078105 | 292.41 | 0.1176 |  |  |  |  | 341.7 | 0.0472 | 959.88 | 0.3928 |  |  | 117.14 | 1.1733 | 1217.751563 | 0.056
523.96 | 0.078124 | 292.66 | 0.1176 |  |  |  |  | 341.95 | 0.048 | 960.38 | 0.396 |  |  | 117.24 | 1.1764 | 1219.486979 | 0.057
524.46 | 0.078142 | 292.91 | 0.1176 |  |  |  |  | 342.2 | 0.0456 | 960.88 | 0.3944 |  |  | 117.34 | 1.1786 | 1220.604818 | 0.057
524.96 | 0.07816 | 293.16 | 0.1176 |  |  |  |  | 342.45 | 0.0472 | 961.38 | 0.3952 |  |  | 117.44 | 1.1807 | 1221.439063 | 0.057
525.46 | 0.078179 | 293.41 | 0.1136 |  |  |  |  | 342.7 | 0.0472 | 961.88 | 0.3968 |  |  | 117.54 | 1.1833 | 1222.373568 | 0.057
525.96 | 0.078197 | 293.66 | 0.1176 |  |  |  |  | 342.95 | 0.048 | 962.38 | 0.3976 |  |  | 117.64 | 1.186 | 1224.192188 | 0.057
526.46 | 0.078215 | 293.91 | 0.1136 |  |  |  |  | 343.2 | 0.048 | 962.88 | 0.3976 |  |  | 117.74 | 1.1892 | 1225.193229 | 0.057
526.96 | 0.078234 | 294.16 | 0.1176 |  |  |  |  | 343.45 | 0.0472 | 963.38 | 0.3992 |  |  | 117.84 | 1.1911 | 1226.544792 | 0.057
527.46 | 0.078252 | 294.41 | 0.1136 |  |  |  |  | 343.7 | 0.0464 | 963.88 | 0.4 |  |  | 117.94 | 1.1932 | 1227.46263 | 0.057
527.96 | 0.078271 | 294.66 | 0.1136 |  |  |  |  | 343.95 | 0.0488 | 964.38 | 0.4 |  |  | 118.04 | 1.1959 | 1228.830729 | 0.057
528.46 | 0.078289 | 294.91 | 0.1136 |  |  |  |  | 344.2 | 0.0464 | 964.88 | 0.4 |  |  | 118.14 | 1.199 | 1229.965365 | 0.057
528.96 | 0.078307 | 295.16 | 0.1176 |  |  |  |  | 344.45 | 0.048 | 965.38 | 0.4 |  |  | 118.24 | 1.2002 | 1231.016536 | 0.057
529.46 | 0.078326 | 295.41 | 0.1136 |  |  |  |  | 344.7 | 0.048 | 965.88 | 0.4024 |  |  | 118.34 | 1.2033 | 1232.317969 | 0.057
529.96 | 0.078344 | 295.66 | 0.1176 |  |  |  |  | 344.95 | 0.048 | 966.38 | 0.4016 |  |  | 118.44 | 1.2058 | 1232.985417 | 0.057
530.46 | 0.078363 | 295.91 | 0.1176 |  |  |  |  | 345.2 | 0.048 | 966.88 | 0.4016 |  |  | 118.54 | 1.2084 | 1234.253516 | 0.057
530.96 | 0.078381 | 296.16 | 0.1136 |  |  |  |  | 345.45 | 0.0472 | 967.38 | 0.4016 |  |  | 118.64 | 1.2109 | 1236.188932 | 0.057
531.46 | 0.078399 | 296.41 | 0.1176 |  |  |  |  | 345.7 | 0.0488 | 967.88 | 0.4032 |  |  | 118.74 | 1.2136 | 1236.973177 | 0.057
531.96 | 0.078418 | 296.66 | 0.1136 |  |  |  |  | 345.95 | 0.048 | 968.38 | 0.404 |  |  | 118.84 | 1.2159 | 1238.391406 | 0.056
532.46 | 0.078436 | 296.91 | 0.1176 |  |  |  |  | 346.2 | 0.0496 | 968.88 | 0.4032 |  |  | 118.94 | 1.2187 | 1239.709505 | 0.057
532.96 | 0.078454 | 297.16 | 0.1176 |  |  |  |  | 346.45 | 0.0488 | 969.38 | 0.404 |  |  | 119.04 | 1.2222 | 1240.827474 | 0.057
533.46 | 0.078473 | 297.41 | 0.1176 |  |  |  |  | 346.7 | 0.048 | 969.88 | 0.404 |  |  | 119.14 | 1.2248 | 1241.845443 | 0.057
533.96 | 0.078491 | 297.66 | 0.1176 |  |  |  |  | 346.95 | 0.048 | 970.38 | 0.404 |  |  | 119.24 | 1.2268 | 1242.713021 | 0.057
534.46 | 0.07851 | 297.91 | 0.1176 |  |  |  |  | 347.2 | 0.0488 | 970.88 | 0.4056 |  |  | 119.34 | 1.2287 | 1243.497266 | 0.057
534.96 | 0.078528 | 298.16 | 0.1176 |  |  |  |  | 347.45 | 0.0496 | 971.38 | 0.4048 |  |  | 119.44 | 1.2321 | 1244.314844 | 0.057
535.46 | 0.078546 | 298.41 | 0.1176 |  |  |  |  | 347.7 | 0.0496 | 971.88 | 0.4064 |  |  | 119.54 | 1.2347 | 1245.516146 | 0.057
535.96 | 0.078565 | 298.66 | 0.1176 |  |  |  |  | 347.95 | 0.0496 | 972.38 | 0.4072 |  |  | 119.64 | 1.2376 | 1246.20026 | 0.057
536.46 | 0.078583 | 298.91 | 0.1176 |  |  |  |  | 348.2 | 0.0496 | 972.88 | 0.4064 |  |  | 119.74 | 1.2402 | 1246.984505 | 0.057
536.96 | 0.078602 | 299.16 | 0.1176 |  |  |  |  | 348.45 | 0.0488 | 973.38 | 0.4064 |  |  | 119.84 | 1.2431 | 1247.752083 | 0.057
537.46 | 0.07862 | 299.41 | 0.1176 |  |  |  |  | 348.7 | 0.0504 | 973.88 | 0.4064 |  |  | 119.94 | 1.2463 | 1248.669661 | 0.058
537.96 | 0.078638 | 299.66 | 0.1176 |  |  |  |  | 348.95 | 0.0504 | 974.38 | 0.4064 |  |  | 120.04 | 1.2483 | 1249.453906 | 0.057
538.46 | 0.078657 | 299.91 | 0.1176 |  |  |  |  | 349.2 | 0.0504 | 974.88 | 0.4072 |  |  | 120.14 | 1.2503 | 1250.872266 | 0.057
538.96 | 0.078675 | 300.16 | 0.1176 |  |  |  |  | 349.45 | 0.0496 | 975.38 | 0.4088 |  |  | 120.24 | 1.2527 | 1251.70651 | 0.057
539.46 | 0.078693 | 300.41 | 0.1176 |  |  |  |  | 349.7 | 0.0496 | 975.88 | 0.4104 |  |  | 120.34 | 1.2568 | 1252.390625 | 0.057
539.96 | 0.078712 | 300.66 | 0.1176 |  |  |  |  | 349.95 | 0.0504 | 976.38 | 0.4112 |  |  | 120.44 | 1.2587 | 1253.158073 | 0.057
540.46 | 0.078707 | 300.91 | 0.1136 |  |  |  |  | 350.2 | 0.0504 | 976.88 | 0.4112 |  |  | 120.54 | 1.2621 | 1254.99362 | 0.057
540.96 | 0.078703 | 301.16 | 0.1176 |  |  |  |  | 350.45 | 0.0504 | 977.38 | 0.4128 |  |  | 120.64 | 1.2644 | 1255.660938 | 0.057
541.46 | 0.078698 | 301.41 | 0.1176 |  |  |  |  | 350.7 | 0.0504 | 977.88 | 0.4144 |  |  | 120.74 | 1.2674 | 1257.479688 | 0.057
541.96 | 0.078693 | 301.66 | 0.1136 |  |  |  |  | 350.95 | 0.0512 | 978.38 | 0.4144 |  |  | 120.84 | 1.2701 | 1258.597526 | 0.057
542.46 | 0.078689 | 301.91 | 0.1176 |  |  |  |  | 351.2 | 0.0504 | 978.88 | 0.4144 |  |  | 120.94 | 1.2723 | 1259.999089 | 0.057
542.96 | 0.078684 | 302.16 | 0.1176 |  |  |  |  | 351.45 | 0.0504 | 979.38 | 0.416 |  |  | 121.04 | 1.276 | 1261.917839 | 0.057
543.46 | 0.078679 | 302.41 | 0.1176 |  |  |  |  | 351.7 | 0.0504 | 979.88 | 0.4152 |  |  | 121.14 | 1.2788 | 1263.419531 | 0.058
543.96 | 0.078675 | 302.66 | 0.1176 |  |  |  |  | 351.95 | 0.0512 | 980.38 | 0.4144 |  |  | 121.24 | 1.2816 | 1264.253906 | 0.057
544.46 | 0.07867 | 302.91 | 0.1176 |  |  |  |  | 352.2 | 0.0512 | 980.88 | 0.4144 |  |  | 121.34 | 1.285 | 1265.338411 | 0.057
544.96 | 0.078666 | 303.16 | 0.1176 |  |  |  |  | 352.45 | 0.0512 | 981.38 | 0.4152 |  |  | 121.44 | 1.2861 | 1267.057031 | 0.057
545.46 | 0.078661 | 303.41 | 0.1176 |  |  |  |  | 352.7 | 0.052 | 981.88 | 0.4136 |  |  | 121.54 | 1.2899 | 1268.191536 | 0.058
545.96 | 0.078656 | 303.66 | 0.1176 |  |  |  |  | 352.95 | 0.0512 | 982.38 | 0.4152 |  |  | 121.64 | 1.2934 | 1268.858984 | 0.058
546.46 | 0.078652 | 303.91 | 0.1176 |  |  |  |  | 353.2 | 0.052 | 982.88 | 0.4144 |  |  | 121.74 | 1.2951 | 1269.709896 | 0.057
546.96 | 0.078647 | 304.16 | 0.1176 |  |  |  |  | 353.45 | 0.0528 | 983.38 | 0.416 |  |  | 121.84 | 1.2998 | 1270.911328 | 0.058
547.46 | 0.078642 | 304.41 | 0.1176 |  |  |  |  | 353.7 | 0.052 | 983.88 | 0.4128 |  |  | 121.94 | 1.3015 | 1271.979297 | 0.058
547.96 | 0.078638 | 304.66 | 0.1176 |  |  |  |  | 353.95 | 0.052 | 984.38 | 0.4128 |  |  | 122.04 | 1.3044 | 1273.697786 | 0.058
548.46 | 0.078633 | 304.91 | 0.1176 |  |  |  |  | 354.2 | 0.052 | 984.88 | 0.42 |  |  | 122.14 | 1.3085 | 1274.448698 | 0.057
548.96 | 0.078629 | 305.16 | 0.1216 |  |  |  |  | 354.45 | 0.0512 | 985.38 | 0.412 |  |  | 122.24 | 1.3106 | 1275.132813 | 0.057
549.46 | 0.078624 | 305.41 | 0.1216 |  |  |  |  | 354.7 | 0.052 | 985.88 | 0.4136 |  |  | 122.34 | 1.3127 | 1276.050521 | 0.057
549.96 | 0.078619 | 305.66 | 0.1176 |  |  |  |  | 354.95 | 0.052 | 986.38 | 0.412 |  |  | 122.44 | 1.317 | 1277.034896 | 0.057
550.46 | 0.078615 | 305.91 | 0.1176 |  |  |  |  | 355.2 | 0.0528 | 986.88 | 0.412 |  |  | 122.54 | 1.3201 | 1277.902474 | 0.058
550.96 | 0.07861 | 306.16 | 0.1176 |  |  |  |  | 355.45 | 0.0528 | 987.38 | 0.4136 |  |  | 122.64 | 1.3234 | 1278.836979 | 0.058
551.46 | 0.078605 | 306.41 | 0.1176 |  |  |  |  | 355.7 | 0.0528 | 987.88 | 0.4144 |  |  | 122.74 | 1.3267 | 1279.554427 | 0.058
551.96 | 0.078601 | 306.66 | 0.1176 |  |  |  |  | 355.95 | 0.0528 | 988.38 | 0.4152 |  |  | 122.84 | 1.3278 | 1281.122786 | 0.058
552.46 | 0.078596 | 306.91 | 0.1176 |  |  |  |  | 356.2 | 0.0536 | 988.88 | 0.4136 |  |  | 122.94 | 1.3314 | 1282.591146 | 0.058
552.96 | 0.078592 | 307.16 | 0.1176 |  |  |  |  | 356.45 | 0.0536 | 989.38 | 0.4136 |  |  | 123.04 | 1.3342 | 1283.759115 | 0.058
553.46 | 0.078587 | 307.41 | 0.1136 |  |  |  |  | 356.7 | 0.0528 | 989.88 | 0.416 |  |  | 123.14 | 1.3373 | 1284.89375 | 0.058
553.96 | 0.078582 | 307.66 | 0.1216 |  |  |  |  | 356.95 | 0.0528 | 990.38 | 0.4152 |  |  | 123.24 | 1.3405 | 1285.744661 | 0.058
554.46 | 0.078578 | 307.91 | 0.1216 |  |  |  |  | 357.2 | 0.0536 | 990.88 | 0.416 |  |  | 123.34 | 1.3427 | 1287.446615 | 0.058
554.96 | 0.078573 | 308.16 | 0.1256 |  |  |  |  | 357.45 | 0.0536 | 991.38 | 0.4176 |  |  | 123.44 | 1.3461 | 1288.497786 | 0.058
555.46 | 0.078568 | 308.41 | 0.1216 |  |  |  |  | 357.7 | 0.0536 | 991.88 | 0.4168 |  |  | 123.54 | 1.3499 | 1289.548958 | 0.058
555.96 | 0.078564 | 308.66 | 0.1256 |  |  |  |  | 357.95 | 0.0544 | 992.38 | 0.4168 |  |  | 123.64 | 1.3527 | 1290.983854 | 0.058
556.46 | 0.078559 | 308.91 | 0.1256 |  |  |  |  | 358.2 | 0.0536 | 992.88 | 0.416 |  |  | 123.74 | 1.3559 | 1292.068359 | 0.058
556.96 | 0.078554 | 309.16 | 0.1256 |  |  |  |  | 358.45 | 0.0544 | 993.38 | 0.4176 |  |  | 123.84 | 1.3593 | 1293.119531 | 0.058
557.46 | 0.07855 | 309.41 | 0.1256 |  |  |  |  | 358.7 | 0.0552 | 993.88 | 0.4168 |  |  | 123.94 | 1.3619 | 1293.820443 | 0.057
557.96 | 0.078545 | 309.66 | 0.1216 |  |  |  |  | 358.95 | 0.0544 | 994.38 | 0.4184 |  |  | 124.04 | 1.3644 | 1294.48776 | 0.058
558.46 | 0.078541 | 309.91 | 0.1216 |  |  |  |  | 359.2 | 0.0552 | 994.88 | 0.4176 |  |  | 124.14 | 1.3678 | 1295.538932 | 0.058
558.96 | 0.078536 | 310.16 | 0.1256 |  |  |  |  | 359.45 | 0.0552 | 995.38 | 0.4192 |  |  | 124.24 | 1.3718 | 1298.058464 | 0.058
559.46 | 0.078531 | 310.41 | 0.1256 |  |  |  |  | 359.7 | 0.0536 | 995.88 | 0.42 |  |  | 124.34 | 1.3752 | 1299.927214 | 0.058
559.96 | 0.078527 | 310.66 | 0.1256 |  |  |  |  | 359.95 | 0.0528 | 996.38 | 0.42 |  |  | 124.44 | 1.3783 | 1301.228906 | 0.058
560.46 | 0.078522 | 310.91 | 0.1256 |  |  |  |  | 360.2 | 0.0536 | 996.88 | 0.4208 |  |  | 124.54 | 1.3811 | 1302.296615 | 0.058
560.96 | 0.078517 | 311.16 | 0.1256 |  |  |  |  | 360.45 | 0.0552 | 997.38 | 0.4208 |  |  | 124.64 | 1.384 | 1303.364453 | 0.058
561.46 | 0.078513 | 311.41 | 0.1256 |  |  |  |  | 360.7 | 0.0544 | 997.88 | 0.4208 |  |  | 124.74 | 1.3868 | 1304.482422 | 0.058
561.96 | 0.078508 | 311.66 | 0.1216 |  |  |  |  | 360.95 | 0.052 | 998.38 | 0.4216 |  |  | 124.84 | 1.3903 | 1305.817188 | 0.058
562.46 | 0.078504 | 311.91 | 0.1256 |  |  |  |  | 361.2 | 0.0536 | 998.88 | 0.4224 |  |  | 124.94 | 1.394 | 1307.001953 | 0.058
562.96 | 0.078499 | 312.16 | 0.1328 |  |  |  |  | 361.45 | 0.0528 | 999.38 | 0.4216 |  |  | 125.04 | 1.3974 | 1308.153125 | 0.058
563.46 | 0.078494 | 312.41 | 0.1368 |  |  |  |  | 361.7 | 0.0552 | 999.88 | 0.4224 |  |  | 125.14 | 1.4002 | 1309.220964 | 0.058
563.96 | 0.07849 | 312.66 | 0.1408 |  |  |  |  | 361.95 | 0.052 | 1000.4 | 0.4248 |  |  | 125.24 | 1.4033 | 1310.272266 | 0.058
564.46 | 0.078485 | 312.91 | 0.1408 |  |  |  |  | 362.2 | 0.0552 | 1000.9 | 0.424 |  |  | 125.34 | 1.4066 | 1311.339974 | 0.058
564.96 | 0.07848 | 313.16 | 0.1368 |  |  |  |  | 362.45 | 0.0544 | 1001.4 | 0.4248 |  |  | 125.44 | 1.4108 | 1312.391146 | 0.058
565.46 | 0.078476 | 313.41 | 0.1328 |  |  |  |  | 362.7 | 0.0544 | 1001.9 | 0.424 |  |  | 125.54 | 1.413 | 1313.442448 | 0.058
565.96 | 0.078471 | 313.66 | 0.1368 |  |  |  |  | 362.95 | 0.0536 | 1002.4 | 0.4248 |  |  | 125.64 | 1.4159 | 1314.727344 | 0.058
566.46 | 0.078467 | 313.91 | 0.1408 |  |  |  |  | 363.2 | 0.0552 | 1002.9 | 0.4272 |  |  | 125.74 | 1.4196 | 1315.745313 | 0.058
566.96 | 0.078462 | 314.16 | 0.1408 |  |  |  |  | 363.45 | 0.0552 | 1003.4 | 0.4256 |  |  | 125.84 | 1.423 | 1316.813021 | 0.058
567.46 | 0.078457 | 314.41 | 0.1448 |  |  |  |  | 363.7 | 0.0544 | 1003.9 | 0.4248 |  |  | 125.94 | 1.4248 | 1317.880859 | 0.058
567.96 | 0.078453 | 314.66 | 0.1488 |  |  |  |  | 363.95 | 0.0544 | 1004.4 | 0.4256 |  |  | 126.04 | 1.4298 | 1318.915365 | 0.059
568.46 | 0.078448 | 314.91 | 0.1296 |  |  |  |  | 364.2 | 0.0544 | 1004.9 | 0.4264 |  |  | 126.14 | 1.433 | 1319.983073 | 0.059
568.96 | 0.078443 | 315.16 | 0.1256 |  |  |  |  | 364.45 | 0.0544 | 1005.4 | 0.4264 |  |  | 126.24 | 1.4358 | 1321.017708 | 0.058
569.46 | 0.078439 | 315.41 | 0.1256 |  |  |  |  | 364.7 | 0.0544 | 1005.9 | 0.4272 |  |  | 126.34 | 1.4393 | 1322.11888 | 0.059
569.96 | 0.078434 | 315.66 | 0.1256 |  |  |  |  | 364.95 | 0.0536 | 1006.4 | 0.4272 |  |  | 126.44 | 1.4433 | 1323.153385 | 0.058
570.46 | 0.078408 | 315.91 | 0.1256 |  |  |  |  | 365.2 | 0.0544 | 1006.9 | 0.4264 |  |  | 126.54 | 1.4457 | 1324.204557 | 0.059
570.96 | 0.078382 | 316.16 | 0.1256 |  |  |  |  | 365.45 | 0.0544 | 1007.4 | 0.4272 |  |  | 126.64 | 1.4492 | 1324.972135 | 0.059
571.46 | 0.078355 | 316.41 | 0.1256 |  |  |  |  | 365.7 | 0.0544 | 1007.9 | 0.4272 |  |  | 126.74 | 1.4528 | 1326.039974 | 0.059
571.96 | 0.078329 | 316.66 | 0.1256 |  |  |  |  | 365.95 | 0.056 | 1008.4 | 0.428 |  |  | 126.84 | 1.455 | 1327.925521 | 0.059
572.46 | 0.078303 | 316.91 | 0.1256 |  |  |  |  | 366.2 | 0.056 | 1008.9 | 0.4288 |  |  | 126.94 | 1.4592 | 1328.993229 | 0.058
572.96 | 0.078277 | 317.16 | 0.1256 |  |  |  |  | 366.45 | 0.0544 | 1009.4 | 0.4288 |  |  | 127.04 | 1.4625 | 1330.027865 | 0.058
573.46 | 0.07825 | 317.41 | 0.1256 |  |  |  |  | 366.7 | 0.0544 | 1009.9 | 0.428 |  |  | 127.14 | 1.4668 | 1331.0625 | 0.058
573.96 | 0.078224 | 317.66 | 0.1256 |  |  |  |  | 366.95 | 0.0544 | 1010.4 | 0.4288 |  |  | 127.24 | 1.4694 | 1332.130208 | 0.059
574.46 | 0.078198 | 317.91 | 0.1256 |  |  |  |  | 367.2 | 0.0552 | 1010.9 | 0.4288 |  |  | 127.34 | 1.473 | 1333.18138 | 0.059
574.96 | 0.078172 | 318.16 | 0.1216 |  |  |  |  | 367.45 | 0.056 | 1011.4 | 0.4288 |  |  | 127.44 | 1.4763 | 1334.616276 | 0.058
575.46 | 0.078145 | 318.41 | 0.1256 |  |  |  |  | 367.7 | 0.0552 | 1011.9 | 0.4296 |  |  | 127.54 | 1.4806 | 1335.584115 | 0.059
575.96 | 0.078119 | 318.66 | 0.1256 |  |  |  |  | 367.95 | 0.056 | 1012.4 | 0.432 |  |  | 127.64 | 1.4832 | 1336.635286 | 0.058
576.46 | 0.078093 | 318.91 | 0.1256 |  |  |  |  | 368.2 | 0.056 | 1012.9 | 0.4352 |  |  | 127.74 | 1.4865 | 1337.669661 | 0.059
576.96 | 0.078067 | 319.16 | 0.1256 |  |  |  |  | 368.45 | 0.0536 | 1013.4 | 0.4368 |  |  | 127.84 | 1.4902 | 1338.720964 | 0.058
577.46 | 0.07804 | 319.41 | 0.1256 |  |  |  |  | 368.7 | 0.056 | 1013.9 | 0.4368 |  |  | 127.94 | 1.4937 | 1339.772135 | 0.058
577.96 | 0.078014 | 319.66 | 0.1256 |  |  |  |  | 368.95 | 0.056 | 1014.4 | 0.432 |  |  | 128.04 | 1.4964 | 1340.839844 | 0.058
578.46 | 0.077988 | 319.91 | 0.1256 |  |  |  |  | 369.2 | 0.0568 | 1014.9 | 0.4352 |  |  | 128.14 | 1.5006 | 1342.425 | 0.059
578.96 | 0.077962 | 320.16 | 0.1256 |  |  |  |  | 369.45 | 0.056 | 1015.4 | 0.4352 |  |  | 128.24 | 1.5039 | 1343.459505 | 0.059
579.46 | 0.077935 | 320.41 | 0.1256 |  |  |  |  | 369.7 | 0.0544 | 1015.9 | 0.4376 |  |  | 128.34 | 1.5071 | 1344.510807 | 0.059
579.96 | 0.077909 | 320.66 | 0.1296 |  |  |  |  | 369.95 | 0.056 | 1016.4 | 0.4392 |  |  | 128.44 | 1.5105 | 1345.545443 | 0.059
580.46 | 0.077883 | 320.91 | 0.1256 |  |  |  |  | 370.2 | 0.0568 | 1016.9 | 0.4384 |  |  | 128.54 | 1.5139 | 1346.613151 | 0.059
580.96 | 0.077857 | 321.16 | 0.1256 |  |  |  |  | 370.45 | 0.056 | 1017.4 | 0.4384 |  |  | 128.64 | 1.518 | 1347.68099 | 0.059
581.46 | 0.07783 | 321.41 | 0.1256 |  |  |  |  | 370.7 | 0.0568 | 1017.9 | 0.44 |  |  | 128.74 | 1.5212 | 1348.732161 | 0.058
581.96 | 0.077804 | 321.66 | 0.1256 |  |  |  |  | 370.95 | 0.056 | 1018.4 | 0.44 |  |  | 128.84 | 1.5256 | 1349.79987 | 0.059
582.46 | 0.077778 | 321.91 | 0.1256 |  |  |  |  | 371.2 | 0.0576 | 1018.9 | 0.4408 |  |  | 128.94 | 1.5285 | 1350.817839 | 0.058
582.96 | 0.077752 | 322.16 | 0.1256 |  |  |  |  | 371.45 | 0.0552 | 1019.4 | 0.44 |  |  | 129.04 | 1.5324 | 1351.602083 | 0.059
583.46 | 0.077725 | 322.41 | 0.1256 |  |  |  |  | 371.7 | 0.0552 | 1019.9 | 0.44 |  |  | 129.14 | 1.5358 | 1352.753255 | 0.059
583.96 | 0.077699 | 322.66 | 0.1256 |  |  |  |  | 371.95 | 0.0552 | 1020.4 | 0.4392 |  |  | 129.24 | 1.5394 | 1353.620964 | 0.059
584.46 | 0.077673 | 322.91 | 0.1256 |  |  |  |  | 372.2 | 0.056 | 1020.9 | 0.4408 |  |  | 129.34 | 1.5424 | 1354.672135 | 0.059
584.96 | 0.077647 | 323.16 | 0.1256 |  |  |  |  | 372.45 | 0.056 | 1021.4 | 0.4408 |  |  | 129.44 | 1.5456 | 1355.739974 | 0.058
585.46 | 0.07762 | 323.41 | 0.1256 |  |  |  |  | 372.7 | 0.0568 | 1021.9 | 0.4416 |  |  | 129.54 | 1.5498 | 1357.141536 | 0.057
585.96 | 0.077594 | 323.66 | 0.1256 |  |  |  |  | 372.95 | 0.056 | 1022.4 | 0.4416 |  |  | 129.64 | 1.5534 | 1358.242708 | 0.058
586.46 | 0.077568 | 323.91 | 0.1256 |  |  |  |  | 373.2 | 0.0568 | 1022.9 | 0.4424 |  |  | 129.74 | 1.5574 | 1359.29401 | 0.059
586.96 | 0.077542 | 324.16 | 0.1256 |  |  |  |  | 373.45 | 0.0568 | 1023.4 | 0.4432 |  |  | 129.84 | 1.5603 | 1360.328646 | 0.057
587.46 | 0.077515 | 324.41 | 0.1256 |  |  |  |  | 373.7 | 0.056 | 1023.9 | 0.4448 |  |  | 129.94 | 1.5646 | 1361.396354 | 0.059
587.96 | 0.077489 | 324.66 | 0.1256 |  |  |  |  | 373.95 | 0.0576 | 1024.4 | 0.4456 |  |  | 130.04 | 1.5685 | 1362.547656 | 0.059
588.46 | 0.077463 | 324.91 | 0.1256 |  |  |  |  | 374.2 | 0.0576 | 1024.9 | 0.4176 |  |  | 130.14 | 1.5716 | 1364.266276 | 0.057
588.96 | 0.077437 | 325.16 | 0.1256 |  |  |  |  | 374.45 | 0.056 | 1025.4 | 0.4464 |  |  | 130.24 | 1.5756 | 1365.167318 | 0.059
589.46 | 0.07741 | 325.41 | 0.1256 |  |  |  |  | 374.7 | 0.0544 | 1025.9 | 0.4464 |  |  | 130.34 | 1.5793 | 1367.086068 | 0.059
589.96 | 0.077384 | 325.66 | 0.1296 |  |  |  |  | 374.95 | 0.056 | 1026.4 | 0.4488 |  |  | 130.44 | 1.5839 | 1368.13724 | 0.058
590.46 | 0.077358 | 325.91 | 0.1296 |  |  |  |  | 375.2 | 0.056 | 1026.9 | 0.4472 |  |  | 130.54 | 1.5866 | 1368.988151 | 0.059
590.96 | 0.077332 | 326.16 | 0.1256 |  |  |  |  | 375.45 | 0.056 | 1027.4 | 0.4504 |  |  | 130.64 | 1.5906 | 1370.039323 | 0.059
591.46 | 0.077305 | 326.41 | 0.1256 |  |  |  |  | 375.7 | 0.056 | 1027.9 | 0.4504 |  |  | 130.74 | 1.5947 | 1371.090625 | 0.059
591.96 | 0.077279 | 326.66 | 0.1256 |  |  |  |  | 375.95 | 0.0568 | 1028.4 | 0.4512 |  |  | 130.84 | 1.598 | 1372.558854 | 0.059
592.46 | 0.077253 | 326.91 | 0.1256 |  |  |  |  | 376.2 | 0.0552 | 1028.9 | 0.452 |  |  | 130.94 | 1.6014 | 1373.626693 | 0.058
592.96 | 0.077227 | 327.16 | 0.1256 |  |  |  |  | 376.45 | 0.056 | 1029.4 | 0.452 |  |  | 131.04 | 1.6053 | 1374.928125 | 0.059
593.46 | 0.0772 | 327.41 | 0.1256 |  |  |  |  | 376.7 | 0.0568 | 1029.9 | 0.452 |  |  | 131.14 | 1.6103 | 1375.629036 | 0.059
593.96 | 0.077174 | 327.66 | 0.1256 |  |  |  |  | 376.95 | 0.0568 | 1030.4 | 0.4584 |  |  | 131.24 | 1.6135 | 1376.296484 | 0.059
594.46 | 0.077148 | 327.91 | 0.1256 |  |  |  |  | 377.2 | 0.056 | 1030.9 | 0.452 |  |  | 131.34 | 1.6174 | 1376.997135 | 0.059
594.96 | 0.077122 | 328.16 | 0.1256 |  |  |  |  | 377.45 | 0.0568 | 1031.4 | 0.4528 |  |  | 131.44 | 1.6208 | 1378.064974 | 0.059
595.46 | 0.077095 | 328.41 | 0.1256 |  |  |  |  | 377.7 | 0.056 | 1031.9 | 0.4552 |  |  | 131.54 | 1.6248 | 1379.149479 | 0.059
595.96 | 0.077069 | 328.66 | 0.1296 |  |  |  |  | 377.95 | 0.0576 | 1032.4 | 0.456 |  |  | 131.64 | 1.6293 | 1380.701172 | 0.059
596.46 | 0.077043 | 328.91 | 0.1256 |  |  |  |  | 378.2 | 0.0576 | 1032.9 | 0.4544 |  |  | 131.74 | 1.6324 | 1382.019401 | 0.058
596.96 | 0.077017 | 329.16 | 0.1296 |  |  |  |  | 378.45 | 0.056 | 1033.4 | 0.456 |  |  | 131.84 | 1.6373 | 1383.053906 | 0.057
597.46 | 0.07699 | 329.41 | 0.1296 |  |  |  |  | 378.7 | 0.0568 | 1033.9 | 0.4568 |  |  | 131.94 | 1.6402 | 1383.821484 | 0.058
597.96 | 0.076964 | 329.66 | 0.1296 |  |  |  |  | 378.95 | 0.0576 | 1034.4 | 0.4584 |  |  | 132.04 | 1.645 | 1384.572396 | 0.058
598.46 | 0.076938 | 329.91 | 0.1328 |  |  |  |  | 379.2 | 0.0568 | 1034.9 | 0.4568 |  |  | 132.14 | 1.6489 | 1385.40651 | 0.059
598.96 | 0.076912 | 330.16 | 0.1328 |  |  |  |  | 379.45 | 0.0584 | 1035.4 | 0.4584 |  |  | 132.24 | 1.6527 | 1386.574609 | 0.059
599.46 | 0.076885 | 330.41 | 0.1296 |  |  |  |  | 379.7 | 0.0592 | 1035.9 | 0.4584 |  |  | 132.34 | 1.6562 | 1387.909375 | 0.059
599.96 | 0.076859 | 330.66 | 0.1296 |  |  |  |  | 379.95 | 0.0584 | 1036.4 | 0.4584 |  |  | 132.44 | 1.661 | 1388.610286 | 0.059
600.46 | 0.076816 | 330.91 | 0.1296 |  |  |  |  | 380.2 | 0.0568 | 1036.9 | 0.4592 |  |  | 132.54 | 1.6647 | 1389.677995 | 0.059
600.96 | 0.076773 | 331.16 | 0.1296 |  |  |  |  | 380.45 | 0.0592 | 1037.4 | 0.46 |  |  | 132.64 | 1.6686 | 1390.579167 | 0.058
601.46 | 0.076731 | 331.41 | 0.1296 |  |  |  |  | 380.7 | 0.0576 | 1037.9 | 0.4608 |  |  | 132.74 | 1.6731 | 1391.346615 | 0.058
601.96 | 0.076688 | 331.66 | 0.1296 |  |  |  |  | 380.95 | 0.0584 | 1038.4 | 0.4624 |  |  | 132.84 | 1.6778 | 1392.73138 | 0.059
602.46 | 0.076645 | 331.91 | 0.1256 |  |  |  |  | 381.2 | 0.0576 | 1038.9 | 0.4632 |  |  | 132.94 | 1.6808 | 1393.732552 | 0.059
602.96 | 0.076602 | 332.16 | 0.1296 |  |  |  |  | 381.45 | 0.0592 | 1039.4 | 0.4624 |  |  | 133.04 | 1.6842 | 1394.516797 | 0.059
603.46 | 0.076559 | 332.41 | 0.1296 |  |  |  |  | 381.7 | 0.0584 | 1039.9 | 0.464 |  |  | 133.14 | 1.6892 | 1395.517839 | 0.059
603.96 | 0.076516 | 332.66 | 0.1296 |  |  |  |  | 381.95 | 0.0592 | 1040.4 | 0.4648 |  |  | 133.24 | 1.6924 | 1396.202083 | 0.059
604.46 | 0.076473 | 332.91 | 0.1296 |  |  |  |  | 382.2 | 0.0584 | 1040.9 | 0.4648 |  |  | 133.34 | 1.6972 | 1397.236458 | 0.059
604.96 | 0.076431 | 333.16 | 0.1296 |  |  |  |  | 382.45 | 0.06 | 1041.4 | 0.4648 |  |  | 133.44 | 1.7021 | 1398.604688 | 0.058
605.46 | 0.076388 | 333.41 | 0.1328 |  |  |  |  | 382.7 | 0.0592 | 1041.9 | 0.4648 |  |  | 133.54 | 1.7053 | 1399.472396 | 0.058
605.96 | 0.076345 | 333.66 | 0.1296 |  |  |  |  | 382.95 | 0.06 | 1042.4 | 0.4648 |  |  | 133.64 | 1.7102 | 1400.607031 | 0.059
606.46 | 0.076302 | 333.91 | 0.1328 |  |  |  |  | 383.2 | 0.06 | 1042.9 | 0.4664 |  |  | 133.74 | 1.7137 | 1401.491276 | 0.059
606.96 | 0.076259 | 334.16 | 0.1296 |  |  |  |  | 383.45 | 0.0584 | 1043.4 | 0.4672 |  |  | 133.84 | 1.7179 | 1402.208724 | 0.058
607.46 | 0.076216 | 334.41 | 0.1296 |  |  |  |  | 383.7 | 0.0608 | 1043.9 | 0.4648 |  |  | 133.94 | 1.7228 | 1402.976302 | 0.058
607.96 | 0.076173 | 334.66 | 0.1296 |  |  |  |  | 383.95 | 0.06 | 1044.4 | 0.4696 |  |  | 134.04 | 1.7259 | 1404.544661 | 0.059
608.46 | 0.076131 | 334.91 | 0.1296 |  |  |  |  | 384.2 | 0.0592 | 1044.9 | 0.4672 |  |  | 134.14 | 1.7308 | 1405.646094 | 0.059
608.96 | 0.076088 | 335.16 | 0.1296 |  |  |  |  | 384.45 | 0.0608 | 1045.4 | 0.468 |  |  | 134.24 | 1.7346 | 1406.396875 | 0.059
609.46 | 0.076045 | 335.41 | 0.1328 |  |  |  |  | 384.7 | 0.0592 | 1045.9 | 0.4688 |  |  | 134.34 | 1.739 | 1407.080859 | 0.059
609.96 | 0.076002 | 335.66 | 0.1296 |  |  |  |  | 384.95 | 0.06 | 1046.4 | 0.4696 |  |  | 134.44 | 1.7427 | 1407.848568 | 0.059
610.46 | 0.075959 | 335.91 | 0.1296 |  |  |  |  | 385.2 | 0.06 | 1046.9 | 0.4704 |  |  | 134.54 | 1.7467 | 1408.515885 | 0.059
610.96 | 0.075916 | 336.16 | 0.1368 |  |  |  |  | 385.45 | 0.06 | 1047.4 | 0.4696 |  |  | 134.64 | 1.7519 | 1409.950911 | 0.057
611.46 | 0.075873 | 336.41 | 0.1448 |  |  |  |  | 385.7 | 0.0608 | 1047.9 | 0.4712 |  |  | 134.74 | 1.7558 | 1410.785156 | 0.058
611.96 | 0.075831 | 336.66 | 0.1448 |  |  |  |  | 385.95 | 0.0608 | 1048.4 | 0.4736 |  |  | 134.84 | 1.7598 | 1411.602734 | 0.06
612.46 | 0.075788 | 336.91 | 0.1488 |  |  |  |  | 386.2 | 0.0592 | 1048.9 | 0.4736 |  |  | 134.94 | 1.7639 | 1412.587109 | 0.06
612.96 | 0.075745 | 337.16 | 0.1488 |  |  |  |  | 386.45 | 0.06 | 1049.4 | 0.4736 |  |  | 135.04 | 1.7685 | 1413.404687 | 0.059
613.46 | 0.075702 | 337.41 | 0.1488 |  |  |  |  | 386.7 | 0.06 | 1049.9 | 0.476 |  |  | 135.14 | 1.7732 | 1414.639453 | 0.059
613.96 | 0.075659 | 337.66 | 0.1488 |  |  |  |  | 386.95 | 0.0608 | 1050.4 | 0.4752 |  |  | 135.24 | 1.7769 | 1415.924219 | 0.06
614.46 | 0.075616 | 337.91 | 0.1488 |  |  |  |  | 387.2 | 0.0608 | 1050.9 | 0.4784 |  |  | 135.34 | 1.7817 | 1416.891927 | 0.06
614.96 | 0.075574 | 338.16 | 0.1488 |  |  |  |  | 387.45 | 0.0592 | 1051.4 | 0.4768 |  |  | 135.44 | 1.7857 | 1417.676172 | 0.059
615.46 | 0.075531 | 338.41 | 0.1528 |  |  |  |  | 387.7 | 0.0592 | 1051.9 | 0.4784 |  |  | 135.54 | 1.7891 | 1418.376953 | 0.059
615.96 | 0.075488 | 338.66 | 0.1488 |  |  |  |  | 387.95 | 0.06 | 1052.4 | 0.48 |  |  | 135.64 | 1.7948 | 1419.177865 | 0.059
616.46 | 0.075445 | 338.91 | 0.1488 |  |  |  |  | 388.2 | 0.06 | 1052.9 | 0.48 |  |  | 135.74 | 1.7982 | 1420.713021 | 0.06
616.96 | 0.075402 | 339.16 | 0.1488 |  |  |  |  | 388.45 | 0.0608 | 1053.4 | 0.48 |  |  | 135.84 | 1.8024 | 1421.447135 | 0.059
617.46 | 0.075359 | 339.41 | 0.1448 |  |  |  |  | 388.7 | 0.06 | 1053.9 | 0.4824 |  |  | 135.94 | 1.8079 | 1422.698568 | 0.06
617.96 | 0.075316 | 339.66 | 0.1448 |  |  |  |  | 388.95 | 0.06 | 1054.4 | 0.516 |  |  | 136.04 | 1.8122 | 1423.649479 | 0.059
618.46 | 0.075274 | 339.91 | 0.1448 |  |  |  |  | 389.2 | 0.0608 | 1054.9 | 0.4832 |  |  | 136.14 | 1.8169 | 1424.650651 | 0.059
618.96 | 0.075231 | 340.16 | 0.1448 |  |  |  |  | 389.45 | 0.06 | 1055.4 | 0.4824 |  |  | 136.24 | 1.8208 | 1425.318099 | 0.059
619.46 | 0.075188 | 340.41 | 0.1448 |  |  |  |  | 389.7 | 0.0592 | 1055.9 | 0.4832 |  |  | 136.34 | 1.8245 | 1426.219141 | 0.059
619.96 | 0.075145 | 340.66 | 0.1448 |  |  |  |  | 389.95 | 0.06 | 1056.4 | 0.484 |  |  | 136.44 | 1.8304 | 1427.220313 | 0.059
620.46 | 0.075102 | 340.91 | 0.1448 |  |  |  |  | 390.2 | 0.06 | 1056.9 | 0.4752 |  |  | 136.54 | 1.835 | 1428.838802 | 0.059
620.96 | 0.075059 | 341.16 | 0.1448 |  |  |  |  | 390.45 | 0.0608 | 1057.4 | 0.484 |  |  | 136.64 | 1.8391 | 1430.140234 | 0.058
621.46 | 0.075016 | 341.41 | 0.1448 |  |  |  |  | 390.7 | 0.0608 | 1057.9 | 0.484 |  |  | 136.74 | 1.8442 | 1430.807552 | 0.059
621.96 | 0.074974 | 341.66 | 0.1448 |  |  |  |  | 390.95 | 0.06 | 1058.4 | 0.4848 |  |  | 136.84 | 1.8483 | 1431.72526 | 0.06
622.46 | 0.074931 | 341.91 | 0.1448 |  |  |  |  | 391.2 | 0.06 | 1058.9 | 0.4848 |  |  | 136.94 | 1.8525 | 1432.893229 | 0.059
622.96 | 0.074888 | 342.16 | 0.1448 |  |  |  |  | 391.45 | 0.072 | 1059.4 | 0.4856 |  |  | 137.04 | 1.8564 | 1434.328125 | 0.06
623.46 | 0.074845 | 342.41 | 0.1448 |  |  |  |  | 391.7 | 0.06 | 1059.9 | 0.4864 |  |  | 137.14 | 1.8618 | 1435.36276 | 0.059
623.96 | 0.074802 | 342.66 | 0.1448 |  |  |  |  | 391.95 | 0.0616 | 1060.4 | 0.4864 |  |  | 137.24 | 1.8669 | 1436.397266 | 0.06
624.46 | 0.074759 | 342.91 | 0.1448 |  |  |  |  | 392.2 | 0.0616 | 1060.9 | 0.4872 |  |  | 137.34 | 1.8723 | 1437.498307 | 0.06
624.96 | 0.074716 | 343.16 | 0.1448 |  |  |  |  | 392.45 | 0.0608 | 1061.4 | 0.488 |  |  | 137.44 | 1.8766 | 1438.783203 | 0.059
625.46 | 0.074674 | 343.41 | 0.1488 |  |  |  |  | 392.7 | 0.06 | 1061.9 | 0.4912 |  |  | 137.54 | 1.8811 | 1439.884375 | 0.059
625.96 | 0.074631 | 343.66 | 0.1448 |  |  |  |  | 392.95 | 0.0616 | 1062.4 | 0.4888 |  |  | 137.64 | 1.8869 | 1440.91888 | 0.059
626.46 | 0.074588 | 343.91 | 0.1448 |  |  |  |  | 393.2 | 0.0608 | 1062.9 | 0.4888 |  |  | 137.74 | 1.8916 | 1441.586328 | 0.06
626.96 | 0.074545 | 344.16 | 0.1448 |  |  |  |  | 393.45 | 0.06 | 1063.4 | 0.4888 |  |  | 137.84 | 1.8958 | 1442.704297 | 0.059
627.46 | 0.074502 | 344.41 | 0.1448 |  |  |  |  | 393.7 | 0.0616 | 1063.9 | 0.492 |  |  | 137.94 | 1.9007 | 1443.555208 | 0.06
627.96 | 0.074459 | 344.66 | 0.1448 |  |  |  |  | 393.95 | 0.06 | 1064.4 | 0.4912 |  |  | 138.04 | 1.9043 | 1444.889974 | 0.059
628.46 | 0.074416 | 344.91 | 0.1448 |  |  |  |  | 394.2 | 0.0624 | 1064.9 | 0.492 |  |  | 138.14 | 1.9099 | 1445.791016 | 0.059
628.96 | 0.074374 | 345.16 | 0.1448 |  |  |  |  | 394.45 | 0.0616 | 1065.4 | 0.492 |  |  | 138.24 | 1.9144 | 1446.825521 | 0.06
629.46 | 0.074331 | 345.41 | 0.1448 |  |  |  |  | 394.7 | 0.0608 | 1065.9 | 0.4928 |  |  | 138.34 | 1.9202 | 1448.360677 | 0.06
629.96 | 0.074288 | 345.66 | 0.1448 |  |  |  |  | 394.95 | 0.0616 | 1066.4 | 0.4936 |  |  | 138.44 | 1.9246 | 1449.044661 | 0.059
630.46 | 0.074246 | 345.91 | 0.1488 |  |  |  |  | 395.2 | 0.0608 | 1066.9 | 0.4936 |  |  | 138.54 | 1.9292 | 1449.779036 | 0.059
630.96 | 0.074205 | 346.16 | 0.1448 |  |  |  |  | 395.45 | 0.0616 | 1067.4 | 0.4944 |  |  | 138.64 | 1.9343 | 1450.479818 | 0.059
631.46 | 0.074164 | 346.41 | 0.1488 |  |  |  |  | 395.7 | 0.0616 | 1067.9 | 0.4944 |  |  | 138.74 | 1.9392 | 1451.914583 | 0.06
631.96 | 0.074122 | 346.66 | 0.1448 |  |  |  |  | 395.95 | 0.06 | 1068.4 | 0.4952 |  |  | 138.84 | 1.9455 | 1452.965755 | 0.06
632.46 | 0.074081 | 346.91 | 0.1448 |  |  |  |  | 396.2 | 0.0624 | 1068.9 | 0.4968 |  |  | 138.94 | 1.9497 | 1454.017057 | 0.06
632.96 | 0.074039 | 347.16 | 0.1488 |  |  |  |  | 396.45 | 0.0608 | 1069.4 | 0.4968 |  |  | 139.04 | 1.9555 | 1455.168229 | 0.059
633.46 | 0.073998 | 347.41 | 0.1448 |  |  |  |  | 396.7 | 0.0616 | 1069.9 | 0.4976 |  |  | 139.14 | 1.9604 | 1456.603125 | 0.06
633.96 | 0.073956 | 347.66 | 0.1448 |  |  |  |  | 396.95 | 0.0632 | 1070.4 | 0.4984 |  |  | 139.24 | 1.9656 | 1457.63776 | 0.06
634.46 | 0.073915 | 347.91 | 0.1448 |  |  |  |  | 397.2 | 0.0616 | 1070.9 | 0.4992 |  |  | 139.34 | 1.9716 | 1458.672266 | 0.06
634.96 | 0.073873 | 348.16 | 0.1488 |  |  |  |  | 397.45 | 0.0616 | 1071.4 | 0.4992 |  |  | 139.44 | 1.9762 | 1459.739974 | 0.06
635.46 | 0.073832 | 348.41 | 0.1488 |  |  |  |  | 397.7 | 0.0616 | 1071.9 | 0.5016 |  |  | 139.54 | 1.9824 | 1460.791276 | 0.06
635.96 | 0.073791 | 348.66 | 0.1448 |  |  |  |  | 397.95 | 0.0624 | 1072.4 | 0.5016 |  |  | 139.64 | 1.987 | 1461.992578 | 0.06
636.46 | 0.073749 | 348.91 | 0.1488 |  |  |  |  | 398.2 | 0.0624 | 1072.9 | 0.5024 |  |  | 139.74 | 1.9934 | 1462.659896 | 0.06
636.96 | 0.073708 | 349.16 | 0.1488 |  |  |  |  | 398.45 | 0.0616 | 1073.4 | 0.5032 |  |  | 139.84 | 1.9974 | 1463.694531 | 0.06
637.46 | 0.073666 | 349.41 | 0.1488 |  |  |  |  | 398.7 | 0.0616 | 1073.9 | 0.5024 |  |  | 139.94 | 2.0047 | 1464.66237 | 0.06
637.96 | 0.073625 | 349.66 | 0.1448 |  |  |  |  | 398.95 | 0.0624 | 1074.4 | 0.504 |  |  | 140.04 | 2.0096 | 1465.713542 | 0.059
638.46 | 0.073583 | 349.91 | 0.1488 |  |  |  |  | 399.2 | 0.0624 | 1074.9 | 0.5048 |  |  | 140.14 | 2.0155 | 1467.164974 | 0.06
638.96 | 0.073542 | 350.16 | 0.1488 |  |  |  |  | 399.45 | 0.0616 | 1075.4 | 0.5064 |  |  | 140.24 | 2.0219 | 1468.216276 | 0.06
639.46 | 0.0735 | 350.41 | 0.1488 |  |  |  |  | 399.7 | 0.0624 | 1075.9 | 0.5064 |  |  | 140.34 | 2.0267 | 1469.200651 | 0.06
639.96 | 0.073459 | 350.66 | 0.1448 |  |  |  |  | 399.95 | 0.0632 | 1076.4 | 0.5072 |  |  | 140.44 | 2.0336 | 1470.502214 | 0.06
640.46 | 0.073418 | 350.91 | 0.1448 |  |  |  |  | 400.2 | 0.0616 | 1076.9 | 0.508 |  |  | 140.54 | 2.039 | 1471.937109 | 0.059
640.96 | 0.073376 | 351.16 | 0.1448 |  |  |  |  | 400.45 | 0.0624 | 1077.4 | 0.508 |  |  | 140.64 | 2.0448 | 1473.004948 | 0.06
641.46 | 0.073335 | 351.41 | 0.1488 |  |  |  |  | 400.7 | 0.0616 | 1077.9 | 0.5088 |  |  | 140.74 | 2.0517 | 1474.072786 | 0.06
641.96 | 0.073293 | 351.66 | 0.1488 |  |  |  |  | 400.95 | 0.0624 | 1078.4 | 0.5096 |  |  | 140.84 | 2.0536 | 1475.174089 | 0.06
642.46 | 0.073252 | 351.91 | 0.1448 |  |  |  |  | 401.2 | 0.0616 | 1078.9 | 0.5104 |  |  | 140.94 | 2.0628 | 1475.858073 | 0.06
642.96 | 0.07321 | 352.16 | 0.1488 |  |  |  |  | 401.45 | 0.0616 | 1079.4 | 0.5112 |  |  | 141.04 | 2.0714 | 1476.909245 | 0.06
643.46 | 0.073169 | 352.41 | 0.1488 |  |  |  |  | 401.7 | 0.0624 | 1079.9 | 0.5104 |  |  | 141.14 | 2.0778 | 1478.19401 | 0.059
643.96 | 0.073127 | 352.66 | 0.1488 |  |  |  |  | 401.95 | 0.0632 | 1080.4 | 0.5112 |  |  | 141.24 | 2.0838 | 1479.345443 | 0.059
644.46 | 0.073086 | 352.91 | 0.1488 |  |  |  |  | 402.2 | 0.0632 | 1080.9 | 0.5104 |  |  | 141.34 | 2.091 | 1480.563411 | 0.06
644.96 | 0.073045 | 353.16 | 0.1488 |  |  |  |  | 402.45 | 0.064 | 1081.4 | 0.512 |  |  | 141.44 | 2.0991 | 1481.614583 | 0.06
645.46 | 0.073003 | 353.41 | 0.1488 |  |  |  |  | 402.7 | 0.0624 | 1081.9 | 0.5128 |  |  | 141.54 | 2.1066 | 1482.665755 | 0.06
645.96 | 0.072962 | 353.66 | 0.1488 |  |  |  |  | 402.95 | 0.0632 | 1082.4 | 0.512 |  |  | 141.64 | 2.1132 | 1483.70026 | 0.06
646.46 | 0.07292 | 353.91 | 0.1448 |  |  |  |  | 403.2 | 0.0632 | 1082.9 | 0.5128 |  |  | 141.74 | 2.1212 | 1484.768099 | 0.06
646.96 | 0.072879 | 354.16 | 0.1488 |  |  |  |  | 403.45 | 0.064 | 1083.4 | 0.5136 |  |  | 141.84 | 2.1308 | 1485.819271 | 0.06
647.46 | 0.072837 | 354.41 | 0.1448 |  |  |  |  | 403.7 | 0.064 | 1083.9 | 0.5136 |  |  | 141.94 | 2.138 | 1486.870443 | 0.06
647.96 | 0.072796 | 354.66 | 0.1448 |  |  |  |  | 403.95 | 0.0648 | 1084.4 | 0.5152 |  |  | 142.04 | 2.1473 | 1487.921615 | 0.06
648.46 | 0.072754 | 354.91 | 0.1448 |  |  |  |  | 404.2 | 0.0648 | 1084.9 | 0.516 |  |  | 142.14 | 2.158 | 1488.972786 | 0.06
648.96 | 0.072713 | 355.16 | 0.1448 |  |  |  |  | 404.45 | 0.064 | 1085.4 | 0.516 |  |  | 142.24 | 2.1684 | 1490.007422 | 0.06
649.46 | 0.072672 | 355.41 | 0.1448 |  |  |  |  | 404.7 | 0.0648 | 1085.9 | 0.516 |  |  | 142.34 | 2.1798 | 1491.041927 | 0.06
649.96 | 0.07263 | 355.66 | 0.1448 |  |  |  |  | 404.95 | 0.0656 | 1086.4 | 0.5168 |  |  | 142.44 | 2.194 | 1492.109635 | 0.06
650.46 | 0.072589 | 355.91 | 0.1488 |  |  |  |  | 405.2 | 0.0656 | 1086.9 | 0.5176 |  |  | 142.54 | 2.2101 | 1493.144271 | 0.061
650.96 | 0.072547 | 356.16 | 0.1488 |  |  |  |  | 405.45 | 0.0656 | 1087.4 | 0.5192 |  |  | 142.64 | 2.2309 | 1494.195573 | 0.061
651.46 | 0.072506 | 356.41 | 0.1448 |  |  |  |  | 405.7 | 0.0656 | 1087.9 | 0.5184 |  |  | 142.74 | 2.2681 | 1495.263411 | 0.061
651.96 | 0.072464 | 356.66 | 0.1448 |  |  |  |  | 405.95 | 0.0656 | 1088.4 | 0.5184 |  |  |  |  | 1496.33112 | 0.06
652.46 | 0.072423 | 356.91 | 0.1488 |  |  |  |  | 406.2 | 0.0664 | 1088.9 | 0.5192 |  |  |  |  | 1497.382292 | 0.061
652.96 | 0.072381 | 357.16 | 0.1488 |  |  |  |  | 406.45 | 0.0656 | 1089.4 | 0.5192 |  |  |  |  | 1498.416927 | 0.06
653.46 | 0.07234 | 357.41 | 0.1488 |  |  |  |  | 406.7 | 0.0672 | 1089.9 | 0.52 |  |  |  |  | 1499.467969 | 0.06
653.96 | 0.072299 | 357.66 | 0.1488 |  |  |  |  | 406.95 | 0.0672 | 1090.4 | 0.5208 |  |  |  |  | 1500.519141 | 0.061
654.46 | 0.072257 | 357.91 | 0.1488 |  |  |  |  | 407.2 | 0.0664 | 1090.9 | 0.52 |  |  |  |  | 1501.236589 | 0.059
654.96 | 0.072216 | 358.16 | 0.1488 |  |  |  |  | 407.45 | 0.0672 | 1091.4 | 0.5208 |  |  |  |  | 1502.271094 | 0.059
655.46 | 0.072174 | 358.41 | 0.1488 |  |  |  |  | 407.7 | 0.0664 | 1091.9 | 0.5264 |  |  |  |  | 1503.355729 | 0.059
655.96 | 0.072133 | 358.66 | 0.1488 |  |  |  |  | 407.95 | 0.0672 | 1092.4 | 0.5216 |  |  |  |  | 1504.406901 | 0.061
656.46 | 0.072091 | 358.91 | 0.1488 |  |  |  |  | 408.2 | 0.0672 | 1092.9 | 0.5224 |  |  |  |  | 1505.241146 | 0.06
656.96 | 0.07205 | 359.16 | 0.1488 |  |  |  |  | 408.45 | 0.0664 | 1093.4 | 0.5216 |  |  |  |  | 1506.092057 | 0.06
657.46 | 0.072009 | 359.41 | 0.1488 |  |  |  |  | 408.7 | 0.0664 | 1093.9 | 0.5216 |  |  |  |  | 1507.226563 | 0.061
657.96 | 0.071967 | 359.66 | 0.1488 |  |  |  |  | 408.95 | 0.068 | 1094.4 | 0.5344 |  |  |  |  | 1508.261198 | 0.061
658.46 | 0.071926 | 359.91 | 0.1488 |  |  |  |  | 409.2 | 0.0672 | 1094.9 | 0.524 |  |  |  |  | 1509.3125 | 0.061
658.96 | 0.071884 | 360.16 | 0.1488 |  |  |  |  | 409.45 | 0.068 | 1095.4 | 0.524 |  |  |  |  | 1510.380208 | 0.061
659.46 | 0.071843 | 360.41 | 0.1488 |  |  |  |  | 409.7 | 0.0672 | 1095.9 | 0.5256 |  |  |  |  | 1511.448047 | 0.061
659.96 | 0.071801 | 360.66 | 0.1488 |  |  |  |  | 409.95 | 0.0672 | 1096.4 | 0.5248 |  |  |  |  | 1512.499219 | 0.061
660.46 | 0.07178 | 360.91 | 0.1488 |  |  |  |  | 410.2 | 0.0664 | 1096.9 | 0.5272 |  |  |  |  | 1513.550391 | 0.061
660.96 | 0.071758 | 361.16 | 0.1488 |  |  |  |  | 410.45 | 0.0664 | 1097.4 | 0.5272 |  |  |  |  | 1514.584896 | 0.061
661.46 | 0.071736 | 361.41 | 0.1488 |  |  |  |  | 410.7 | 0.0672 | 1097.9 | 0.528 |  |  |  |  | 1515.619401 | 0.061
661.96 | 0.071715 | 361.66 | 0.1488 |  |  |  |  | 410.95 | 0.068 | 1098.4 | 0.5288 |  |  |  |  | 1516.670573 | 0.061
662.46 | 0.071693 | 361.91 | 0.1488 |  |  |  |  | 411.2 | 0.0672 | 1098.9 | 0.528 |  |  |  |  | 1517.705208 | 0.06
662.96 | 0.071671 | 362.16 | 0.1488 |  |  |  |  | 411.45 | 0.0672 | 1099.4 | 0.5304 |  |  |  |  | 1518.739583 | 0.061
663.46 | 0.07165 | 362.41 | 0.1488 |  |  |  |  | 411.7 | 0.0672 | 1099.9 | 0.5304 |  |  |  |  | 1519.790755 | 0.061
663.96 | 0.071628 | 362.66 | 0.1488 |  |  |  |  | 411.95 | 0.068 | 1100.4 | 0.5296 |  |  |  |  | 1521.075651 | 0.061
664.46 | 0.071606 | 362.91 | 0.1488 |  |  |  |  | 412.2 | 0.0688 | 1100.9 | 0.5304 |  |  |  |  | 1522.126823 | 0.061
664.96 | 0.071585 | 363.16 | 0.1488 |  |  |  |  | 412.45 | 0.0672 | 1101.4 | 0.5312 |  |  |  |  | 1523.177995 | 0.061
665.46 | 0.071563 | 363.41 | 0.1488 |  |  |  |  | 412.7 | 0.068 | 1101.9 | 0.5304 |  |  |  |  | 1524.2125 | 0.059
665.96 | 0.071541 | 363.66 | 0.1488 |  |  |  |  | 412.95 | 0.068 | 1102.4 | 0.5312 |  |  |  |  | 1524.963281 | 0.061
666.46 | 0.07152 | 363.91 | 0.1488 |  |  |  |  | 413.2 | 0.068 | 1102.9 | 0.5336 |  |  |  |  | 1526.014453 | 0.061
666.96 | 0.071498 | 364.16 | 0.1488 |  |  |  |  | 413.45 | 0.068 | 1103.4 | 0.5328 |  |  |  |  | 1527.065625 | 0.061
667.46 | 0.071476 | 364.41 | 0.1528 |  |  |  |  | 413.7 | 0.068 | 1103.9 | 0.5312 |  |  |  |  | 1528.20026 | 0.06
667.96 | 0.071455 | 364.67 | 0.1488 |  |  |  |  | 413.95 | 0.0688 | 1104.4 | 0.532 |  |  |  |  | 1529.051172 | 0.06
668.46 | 0.071433 | 364.92 | 0.1488 |  |  |  |  | 414.2 | 0.0672 | 1104.9 | 0.5312 |  |  |  |  | 1529.885417 | 0.061
668.96 | 0.071411 | 365.17 | 0.1488 |  |  |  |  | 414.45 | 0.0688 | 1105.4 | 0.532 |  |  |  |  | 1530.953255 | 0.061
669.46 | 0.07139 | 365.42 | 0.1488 |  |  |  |  | 414.7 | 0.068 | 1105.9 | 0.5328 |  |  |  |  | 1531.98776 | 0.061
669.96 | 0.071368 | 365.67 | 0.1488 |  |  |  |  | 414.95 | 0.0672 | 1106.4 | 0.5336 |  |  |  |  | 1533.038932 | 0.061
670.46 | 0.071346 | 365.92 | 0.1488 |  |  |  |  | 415.2 | 0.068 | 1106.9 | 0.5336 |  |  |  |  | 1534.173568 | 0.061
670.96 | 0.071325 | 366.17 | 0.1488 |  |  |  |  | 415.45 | 0.068 | 1107.4 | 0.5352 |  |  |  |  | 1535.241406 | 0.061
671.46 | 0.071303 | 366.42 | 0.1488 |  |  |  |  | 415.7 | 0.0688 | 1107.9 | 0.536 |  |  |  |  | 1536.292578 | 0.061
671.96 | 0.071281 | 366.67 | 0.1488 |  |  |  |  | 415.95 | 0.068 | 1108.4 | 0.536 |  |  |  |  | 1537.327083 | 0.061
672.46 | 0.07126 | 366.92 | 0.1488 |  |  |  |  | 416.2 | 0.0688 | 1108.9 | 0.5376 |  |  |  |  | 1538.378255 | 0.061
672.96 | 0.071238 | 367.17 | 0.1488 |  |  |  |  | 416.45 | 0.068 | 1109.4 | 0.5376 |  |  |  |  | 1539.412891 | 0.061
673.46 | 0.071217 | 367.42 | 0.1528 |  |  |  |  | 416.7 | 0.0696 | 1109.9 | 0.5376 |  |  |  |  | 1540.480729 | 0.061
673.96 | 0.071195 | 367.67 | 0.1528 |  |  |  |  | 416.95 | 0.0688 | 1110.4 | 0.5384 |  |  |  |  | 1541.531901 | 0.061
674.46 | 0.071173 | 367.92 | 0.1488 |  |  |  |  | 417.2 | 0.0688 | 1110.9 | 0.5392 |  |  |  |  | 1542.566276 | 0.061
674.96 | 0.071152 | 368.17 | 0.1488 |  |  |  |  | 417.45 | 0.0696 | 1111.4 | 0.54 |  |  |  |  | 1543.617578 | 0.061
675.46 | 0.07113 | 368.42 | 0.1488 |  |  |  |  | 417.7 | 0.0704 | 1111.9 | 0.54 |  |  |  |  | 1544.66875 | 0.061
675.96 | 0.071108 | 368.67 | 0.1528 |  |  |  |  | 417.95 | 0.0696 | 1112.4 | 0.5416 |  |  |  |  | 1545.736458 | 0.061
676.46 | 0.071087 | 368.92 | 0.1528 |  |  |  |  | 418.2 | 0.0696 | 1112.9 | 0.5408 |  |  |  |  | 1546.78776 | 0.061
676.96 | 0.071065 | 369.17 | 0.1528 |  |  |  |  | 418.45 | 0.0696 | 1113.4 | 0.5416 |  |  |  |  | 1547.838932 | 0.061
677.46 | 0.071043 | 369.42 | 0.1528 |  |  |  |  | 418.7 | 0.0712 | 1113.9 | 0.5424 |  |  |  |  | 1548.890104 | 0.061
677.96 | 0.071022 | 369.67 | 0.1488 |  |  |  |  | 418.95 | 0.0712 | 1114.4 | 0.544 |  |  |  |  | 1549.924609 | 0.061
678.46 | 0.071 | 369.92 | 0.1488 |  |  |  |  | 419.2 | 0.0704 | 1114.9 | 0.5432 |  |  |  |  | 1551.009115 | 0.061
678.96 | 0.070978 | 370.17 | 0.1528 |  |  |  |  | 419.45 | 0.0704 | 1115.4 | 0.5448 |  |  |  |  | 1552.060417 | 0.061
679.46 | 0.070957 | 370.42 | 0.1488 |  |  |  |  | 419.7 | 0.0696 | 1115.9 | 0.5448 |  |  |  |  | 1553.111458 | 0.06
679.96 | 0.070935 | 370.67 | 0.1528 |  |  |  |  | 419.95 | 0.0696 | 1116.4 | 0.5448 |  |  |  |  | 1554.329688 | 0.061
680.46 | 0.070913 | 370.92 | 0.1528 |  |  |  |  | 420.2 | 0.0712 | 1116.9 | 0.5456 |  |  |  |  | 1555.380729 | 0.061
680.96 | 0.070892 | 371.17 | 0.1528 |  |  |  |  | 420.45 | 0.0712 | 1117.4 | 0.5448 |  |  |  |  | 1556.398568 | 0.061
681.46 | 0.07087 | 371.42 | 0.1528 |  |  |  |  | 420.7 | 0.0704 | 1117.9 | 0.5456 |  |  |  |  | 1558.300651 | 0.061
681.96 | 0.070848 | 371.67 | 0.1528 |  |  |  |  | 420.95 | 0.0576 | 1118.4 | 0.5456 |  |  |  |  | 1559.351953 | 0.061
682.46 | 0.070827 | 371.92 | 0.1528 |  |  |  |  | 421.2 | 0.072 | 1118.9 | 0.5472 |  |  |  |  | 1560.402995 | 0.061
682.96 | 0.070805 | 372.17 | 0.1488 |  |  |  |  | 421.45 | 0.0712 | 1119.4 | 0.548 |  |  |  |  | 1561.520964 | 0.061
683.46 | 0.070783 | 372.42 | 0.1528 |  |  |  |  | 421.7 | 0.0696 | 1119.9 | 0.548 |  |  |  |  | 1562.572135 | 0.061
683.96 | 0.070762 | 372.67 | 0.1528 |  |  |  |  | 421.95 | 0.0704 | 1120.4 | 0.5496 |  |  |  |  | 1563.623307 | 0.061
684.46 | 0.07074 | 372.92 | 0.1528 |  |  |  |  | 422.2 | 0.0712 | 1120.9 | 0.5512 |  |  |  |  | 1564.657813 | 0.061
684.96 | 0.070718 | 373.17 | 0.1528 |  |  |  |  | 422.45 | 0.0712 | 1121.4 | 0.5528 |  |  |  |  | 1565.708984 | 0.061
685.46 | 0.070697 | 373.42 | 0.1488 |  |  |  |  | 422.7 | 0.0712 | 1121.9 | 0.552 |  |  |  |  | 1566.760156 | 0.061
685.96 | 0.070675 | 373.67 | 0.1488 |  |  |  |  | 422.95 | 0.0704 | 1122.4 | 0.5544 |  |  |  |  | 1567.811328 | 0.061
686.46 | 0.070653 | 373.92 | 0.1528 |  |  |  |  | 423.2 | 0.0704 | 1122.9 | 0.5544 |  |  |  |  | 1568.86263 | 0.061
686.96 | 0.070632 | 374.17 | 0.1528 |  |  |  |  | 423.45 | 0.0712 | 1123.4 | 0.5544 |  |  |  |  | 1569.930339 | 0.061
687.46 | 0.07061 | 374.42 | 0.1528 |  |  |  |  | 423.7 | 0.0712 | 1123.9 | 0.5568 |  |  |  |  | 1570.998177 | 0.061
687.96 | 0.070588 | 374.67 | 0.1528 |  |  |  |  | 423.95 | 0.0704 | 1124.4 | 0.5576 |  |  |  |  | 1572.082813 | 0.061
688.46 | 0.070567 | 374.92 | 0.1528 |  |  |  |  | 424.2 | 0.0704 | 1124.9 | 0.5576 |  |  |  |  | 1572.900391 | 0.061
688.96 | 0.070545 | 375.17 | 0.1528 |  |  |  |  | 424.45 | 0.0712 | 1125.4 | 0.5584 |  |  |  |  | 1574.16849 | 0.061
689.46 | 0.070523 | 375.42 | 0.1488 |  |  |  |  | 424.7 | 0.0712 | 1125.9 | 0.5584 |  |  |  |  | 1575.219661 | 0.061
689.96 | 0.070502 | 375.67 | 0.1528 |  |  |  |  | 424.95 | 0.072 | 1126.4 | 0.56 |  |  |  |  | 1576.03724 | 0.061
690.46 | 0.070507 | 375.92 | 0.1528 |  |  |  |  | 425.2 | 0.072 | 1126.9 | 0.5608 |  |  |  |  | 1576.938281 | 0.061
690.96 | 0.070511 | 376.17 | 0.1568 |  |  |  |  | 425.45 | 0.0712 | 1127.4 | 0.56 |  |  |  |  | 1577.889323 | 0.061
691.46 | 0.070516 | 376.42 | 0.1568 |  |  |  |  | 425.7 | 0.0712 | 1127.9 | 0.5624 |  |  |  |  | 1578.556641 | 0.061
691.96 | 0.070521 | 376.67 | 0.1568 |  |  |  |  | 425.95 | 0.072 | 1128.4 | 0.5616 |  |  |  |  | 1579.224089 | 0.061
692.46 | 0.070526 | 376.92 | 0.1568 |  |  |  |  | 426.2 | 0.0704 | 1128.9 | 0.5624 |  |  |  |  | 1580.108464 | 0.061
692.96 | 0.070531 | 377.17 | 0.1568 |  |  |  |  | 426.45 | 0.072 | 1129.4 | 0.5632 |  |  |  |  | 1581.159635 | 0.06
693.46 | 0.070535 | 377.42 | 0.1528 |  |  |  |  | 426.7 | 0.072 | 1129.9 | 0.564 |  |  |  |  | 1582.144141 | 0.061
693.96 | 0.07054 | 377.67 | 0.1568 |  |  |  |  | 426.95 | 0.072 | 1130.4 | 0.5648 |  |  |  |  | 1583.779427 | 0.061
694.46 | 0.070545 | 377.92 | 0.1568 |  |  |  |  | 427.2 | 0.0704 | 1130.9 | 0.5648 |  |  |  |  | 1584.713672 | 0.061
694.96 | 0.07055 | 378.17 | 0.1568 |  |  |  |  | 427.45 | 0.0712 | 1131.4 | 0.5648 |  |  |  |  | 1585.78151 | 0.061
695.46 | 0.070555 | 378.42 | 0.1568 |  |  |  |  | 427.7 | 0.0736 | 1131.9 | 0.5656 |  |  |  |  | 1586.832682 | 0.061
695.96 | 0.070559 | 378.67 | 0.1568 |  |  |  |  | 427.95 | 0.0744 | 1132.4 | 0.5664 |  |  |  |  | 1587.883854 | 0.061
696.46 | 0.070564 | 378.92 | 0.1568 |  |  |  |  | 428.2 | 0.0728 | 1132.9 | 0.5664 |  |  |  |  | 1588.951693 | 0.061
696.96 | 0.070569 | 379.17 | 0.1528 |  |  |  |  | 428.45 | 0.0736 | 1133.4 | 0.5672 |  |  |  |  | 1590.052995 | 0.061
697.46 | 0.070574 | 379.42 | 0.1568 |  |  |  |  | 428.7 | 0.0728 | 1133.9 | 0.568 |  |  |  |  | 1591.154297 | 0.061
697.96 | 0.070579 | 379.67 | 0.1528 |  |  |  |  | 428.95 | 0.072 | 1134.4 | 0.5688 |  |  |  |  | 1592.205469 | 0.061
698.46 | 0.070583 | 379.92 | 0.1528 |  |  |  |  | 429.2 | 0.0728 | 1134.9 | 0.568 |  |  |  |  | 1593.840625 | 0.061
698.96 | 0.070588 | 380.17 | 0.1528 |  |  |  |  | 429.45 | 0.0728 | 1135.4 | 0.5704 |  |  |  |  | 1595.358984 | 0.061
699.46 | 0.070593 | 380.42 | 0.1528 |  |  |  |  | 429.7 | 0.0736 | 1135.9 | 0.5704 |  |  |  |  | 1596.410026 | 0.06
699.96 | 0.070598 | 380.67 | 0.1528 |  |  |  |  | 429.95 | 0.0728 | 1136.4 | 0.5712 |  |  |  |  | 1597.744922 | 0.061
700.46 | 0.070602 | 380.92 | 0.1528 |  |  |  |  | 430.2 | 0.0736 | 1136.9 | 0.5712 |  |  |  |  | 1598.779557 | 0.061
700.96 | 0.070607 | 381.17 | 0.1528 |  |  |  |  | 430.45 | 0.0736 | 1137.4 | 0.572 |  |  |  |  | 1599.880729 | 0.061
701.46 | 0.070612 | 381.42 | 0.1528 |  |  |  |  | 430.7 | 0.0744 | 1137.9 | 0.572 |  |  |  |  | 1601.716146 | 0.061
701.96 | 0.070617 | 381.67 | 0.1528 |  |  |  |  | 430.95 | 0.0744 | 1138.4 | 0.5712 |  |  |  |  | 1602.733984 | 0.061
702.46 | 0.070622 | 381.92 | 0.1568 |  |  |  |  | 431.2 | 0.0736 | 1138.9 | 0.572 |  |  |  |  | 1603.501432 | 0.061
702.96 | 0.070626 | 382.17 | 0.1528 |  |  |  |  | 431.45 | 0.0736 | 1139.4 | 0.5736 |  |  |  |  | 1604.535938 | 0.061
703.46 | 0.070631 | 382.42 | 0.1528 |  |  |  |  | 431.7 | 0.0728 | 1139.9 | 0.5744 |  |  |  |  | 1605.603776 | 0.061
703.96 | 0.070636 | 382.67 | 0.1528 |  |  |  |  | 431.95 | 0.0752 | 1140.4 | 0.5736 |  |  |  |  | 1606.988672 | 0.06
704.46 | 0.070641 | 382.92 | 0.1528 |  |  |  |  | 432.2 | 0.0744 | 1140.9 | 0.5744 |  |  |  |  | 1607.689453 | 0.061
704.96 | 0.070646 | 383.17 | 0.1528 |  |  |  |  | 432.45 | 0.0752 | 1141.4 | 0.576 |  |  |  |  | 1609.274609 | 0.061
705.46 | 0.07065 | 383.42 | 0.1528 |  |  |  |  | 432.7 | 0.0752 | 1141.9 | 0.576 |  |  |  |  | 1610.042188 | 0.061
705.96 | 0.070655 | 383.67 | 0.1528 |  |  |  |  | 432.95 | 0.0752 | 1142.4 | 0.5776 |  |  |  |  | 1610.943099 | 0.061
706.46 | 0.07066 | 383.92 | 0.1528 |  |  |  |  | 433.2 | 0.0752 | 1142.9 | 0.576 |  |  |  |  | 1611.960938 | 0.06
706.96 | 0.070665 | 384.17 | 0.1528 |  |  |  |  | 433.45 | 0.0752 | 1143.4 | 0.5784 |  |  |  |  | 1613.279297 | 0.061
707.46 | 0.07067 | 384.42 | 0.1528 |  |  |  |  | 433.7 | 0.0744 | 1143.9 | 0.5792 |  |  |  |  | 1614.330339 | 0.061
707.96 | 0.070674 | 384.67 | 0.1528 |  |  |  |  | 433.95 | 0.0752 | 1144.4 | 0.5792 |  |  |  |  | 1615.932161 | 0.062
708.46 | 0.070679 | 384.92 | 0.1528 |  |  |  |  | 434.2 | 0.076 | 1144.9 | 0.5808 |  |  |  |  | 1616.666276 | 0.061
708.96 | 0.070684 | 385.17 | 0.1528 |  |  |  |  | 434.45 | 0.0752 | 1145.4 | 0.58 |  |  |  |  | 1618.284766 | 0.061
709.46 | 0.070689 | 385.42 | 0.1528 |  |  |  |  | 434.7 | 0.0744 | 1145.9 | 0.5816 |  |  |  |  | 1619.769792 | 0.061
709.96 | 0.070694 | 385.67 | 0.1528 |  |  |  |  | 434.95 | 0.0744 | 1146.4 | 0.5816 |  |  |  |  | 1620.6375 | 0.061
710.46 | 0.070698 | 385.92 | 0.1528 |  |  |  |  | 435.2 | 0.0744 | 1146.9 | 0.5832 |  |  |  |  | 1622.122396 | 0.061
710.96 | 0.070703 | 386.17 | 0.1528 |  |  |  |  | 435.45 | 0.0752 | 1147.4 | 0.584 |  |  |  |  | 1623.340495 | 0.06
711.46 | 0.070708 | 386.42 | 0.1528 |  |  |  |  | 435.7 | 0.0752 | 1147.9 | 0.5848 |  |  |  |  | 1624.141276 | 0.062
711.96 | 0.070713 | 386.67 | 0.1528 |  |  |  |  | 435.95 | 0.0752 | 1148.4 | 0.5848 |  |  |  |  | 1625.592969 | 0.061
712.46 | 0.070718 | 386.92 | 0.1528 |  |  |  |  | 436.2 | 0.0752 | 1148.9 | 0.5848 |  |  |  |  | 1627.144661 | 0.061
712.96 | 0.070722 | 387.17 | 0.1528 |  |  |  |  | 436.45 | 0.0752 | 1149.4 | 0.5856 |  |  |  |  | 1628.196094 | 0.062
713.46 | 0.070727 | 387.42 | 0.1528 |  |  |  |  | 436.7 | 0.0744 | 1149.9 | 0.5872 |  |  |  |  | 1629.280469 | 0.061
713.96 | 0.070732 | 387.67 | 0.1528 |  |  |  |  | 436.95 | 0.0736 | 1150.4 | 0.5872 |  |  |  |  | 1630.548568 | 0.061
714.46 | 0.070737 | 387.92 | 0.1528 |  |  |  |  | 437.2 | 0.0752 | 1150.9 | 0.5864 |  |  |  |  | 1631.833333 | 0.062
714.96 | 0.070742 | 388.17 | 0.1528 |  |  |  |  | 437.45 | 0.0768 | 1151.4 | 0.588 |  |  |  |  | 1632.784375 | 0.062
715.46 | 0.070746 | 388.42 | 0.1528 |  |  |  |  | 437.7 | 0.0752 | 1151.9 | 0.5896 |  |  |  |  | 1633.952344 | 0.062
715.96 | 0.070751 | 388.67 | 0.1528 |  |  |  |  | 437.95 | 0.0768 | 1152.4 | 0.588 |  |  |  |  | 1634.686458 | 0.062
716.46 | 0.070756 | 388.92 | 0.1528 |  |  |  |  | 438.2 | 0.076 | 1152.9 | 0.5888 |  |  |  |  | 1635.604167 | 0.061
716.96 | 0.070761 | 389.17 | 0.1528 |  |  |  |  | 438.45 | 0.0744 | 1153.4 | 0.5896 |  |  |  |  | 1636.688802 | 0.061
717.46 | 0.070766 | 389.42 | 0.1528 |  |  |  |  | 438.7 | 0.0768 | 1153.9 | 0.5904 |  |  |  |  | 1637.806641 | 0.061
717.96 | 0.07077 | 389.67 | 0.1528 |  |  |  |  | 438.95 | 0.0744 | 1154.4 | 0.5912 |  |  |  |  | 1638.540885 | 0.061
718.46 | 0.070775 | 389.92 | 0.1528 |  |  |  |  | 439.2 | 0.0768 | 1154.9 | 0.5912 |  |  |  |  | 1639.22487 | 0.062
718.96 | 0.07078 | 390.17 | 0.1528 |  |  |  |  | 439.45 | 0.0752 | 1155.4 | 0.592 |  |  |  |  | 1640.075911 | 0.061
719.46 | 0.070785 | 390.42 | 0.1528 |  |  |  |  | 439.7 | 0.076 | 1155.9 | 0.5928 |  |  |  |  | 1640.826823 | 0.062
719.96 | 0.07079 | 390.67 | 0.1528 |  |  |  |  | 439.95 | 0.076 | 1156.4 | 0.5936 |  |  |  |  | 1641.627734 | 0.062
720.46 | 0.070803 | 390.92 | 0.1568 |  |  |  |  | 440.2 | 0.0752 | 1156.9 | 0.5944 |  |  |  |  | 1642.328646 | 0.061
720.96 | 0.070817 | 391.17 | 0.1528 |  |  |  |  | 440.45 | 0.076 | 1157.4 | 0.5928 |  |  |  |  | 1643.629948 | 0.062
721.46 | 0.070831 | 391.42 | 0.1528 |  |  |  |  | 440.7 | 0.076 | 1157.9 | 0.5952 |  |  |  |  | 1644.714453 | 0.061
721.96 | 0.070845 | 391.67 | 0.1528 |  |  |  |  | 440.95 | 0.0768 | 1158.4 | 0.5952 |  |  |  |  | 1645.432031 | 0.061
722.46 | 0.070859 | 391.92 | 0.1568 |  |  |  |  | 441.2 | 0.0768 | 1158.9 | 0.596 |  |  |  |  | 1646.216146 | 0.061
722.96 | 0.070873 | 392.17 | 0.1528 |  |  |  |  | 441.45 | 0.0768 | 1159.4 | 0.5968 |  |  |  |  | 1647.200651 | 0.062
723.46 | 0.070887 | 392.42 | 0.1528 |  |  |  |  | 441.7 | 0.0768 | 1159.9 | 0.5968 |  |  |  |  | 1647.951432 | 0.061
723.96 | 0.070901 | 392.67 | 0.1568 |  |  |  |  | 441.95 | 0.076 | 1160.4 | 0.5976 |  |  |  |  | 1649.186068 | 0.063
724.46 | 0.070915 | 392.92 | 0.1528 |  |  |  |  | 442.2 | 0.0752 | 1160.9 | 0.5976 |  |  |  |  | 1650.404167 | 0.063
724.96 | 0.070929 | 393.17 | 0.1568 |  |  |  |  | 442.45 | 0.0784 | 1161.4 | 0.5968 |  |  |  |  | 1651.221745 | 0.061
725.46 | 0.070943 | 393.42 | 0.1528 |  |  |  |  | 442.7 | 0.0752 | 1161.9 | 0.5976 |  |  |  |  | 1652.856901 | 0.063
725.96 | 0.070957 | 393.67 | 0.1528 |  |  |  |  | 442.95 | 0.0768 | 1162.4 | 0.6 |  |  |  |  | 1653.941406 | 0.063
726.46 | 0.070971 | 393.92 | 0.1528 |  |  |  |  | 443.2 | 0.0768 | 1162.9 | 0.5992 |  |  |  |  | 1654.692318 | 0.061
726.96 | 0.070985 | 394.17 | 0.1528 |  |  |  |  | 443.45 | 0.076 | 1163.4 | 0.5984 |  |  |  |  | 1656.027214 | 0.062
727.46 | 0.070999 | 394.42 | 0.1568 |  |  |  |  | 443.7 | 0.0768 | 1163.9 | 0.6 |  |  |  |  | 1657.629036 | 0.062
727.96 | 0.071013 | 394.67 | 0.1528 |  |  |  |  | 443.95 | 0.0776 | 1164.4 | 0.6008 |  |  |  |  | 1658.296484 | 0.062
728.46 | 0.071027 | 394.92 | 0.1528 |  |  |  |  | 444.2 | 0.0776 | 1164.9 | 0.6 |  |  |  |  | 1659.013932 | 0.062
728.96 | 0.071041 | 395.17 | 0.1528 |  |  |  |  | 444.45 | 0.0768 | 1165.4 | 0.6016 |  |  |  |  | 1659.848047 | 0.062
729.46 | 0.071055 | 395.42 | 0.1528 |  |  |  |  | 444.7 | 0.0784 | 1165.9 | 0.6016 |  |  |  |  | 1660.532292 | 0.062
729.96 | 0.071069 | 395.67 | 0.1528 |  |  |  |  | 444.95 | 0.0776 | 1166.4 | 0.604 |  |  |  |  | 1661.583333 | 0.062
730.46 | 0.071083 | 395.92 | 0.1568 |  |  |  |  | 445.2 | 0.0784 | 1166.9 | 0.6032 |  |  |  |  | 1663.085026 | 0.062
730.96 | 0.071097 | 396.17 | 0.1528 |  |  |  |  | 445.45 | 0.0784 | 1167.4 | 0.6032 |  |  |  |  | 1664.887109 | 0.061
731.46 | 0.071111 | 396.42 | 0.1528 |  |  |  |  | 445.7 | 0.0792 | 1167.9 | 0.6056 |  |  |  |  | 1666.021615 | 0.063
731.96 | 0.071125 | 396.67 | 0.1528 |  |  |  |  | 445.95 | 0.0792 | 1168.4 | 0.6048 |  |  |  |  | 1667.172917 | 0.062
732.46 | 0.071139 | 396.92 | 0.1568 |  |  |  |  | 446.2 | 0.0776 | 1168.9 | 0.6056 |  |  |  |  | 1667.940495 | 0.063
732.96 | 0.071153 | 397.17 | 0.1568 |  |  |  |  | 446.45 | 0.0784 | 1169.4 | 0.6072 |  |  |  |  | 1669.825911 | 0.063
733.46 | 0.071167 | 397.42 | 0.1568 |  |  |  |  | 446.7 | 0.0792 | 1169.9 | 0.6064 |  |  |  |  | 1670.760417 | 0.062
733.96 | 0.071181 | 397.67 | 0.1568 |  |  |  |  | 446.95 | 0.0784 | 1170.4 | 0.608 |  |  |  |  | 1672.796094 | 0.063
734.46 | 0.071195 | 397.92 | 0.1568 |  |  |  |  | 447.2 | 0.0768 | 1170.9 | 0.6088 |  |  |  |  | 1673.713672 | 0.063
734.96 | 0.071209 | 398.17 | 0.1568 |  |  |  |  | 447.45 | 0.0784 | 1171.4 | 0.6096 |  |  |  |  | 1674.898307 | 0.063
735.46 | 0.071223 | 398.42 | 0.1568 |  |  |  |  | 447.7 | 0.0768 | 1171.9 | 0.6088 |  |  |  |  | 1675.849349 | 0.062
735.96 | 0.071237 | 398.67 | 0.1568 |  |  |  |  | 447.95 | 0.0784 | 1172.4 | 0.6112 |  |  |  |  | 1676.650391 | 0.062
736.46 | 0.071251 | 398.92 | 0.1568 |  |  |  |  | 448.2 | 0.0808 | 1172.9 | 0.6096 |  |  |  |  | 1677.985156 | 0.062
736.96 | 0.071265 | 399.17 | 0.1568 |  |  |  |  | 448.45 | 0.0784 | 1173.4 | 0.6104 |  |  |  |  | 1678.702604 | 0.061
737.46 | 0.071279 | 399.42 | 0.1568 |  |  |  |  | 448.7 | 0.0792 | 1173.9 | 0.6104 |  |  |  |  | 1679.83724 | 0.062
737.96 | 0.071293 | 399.67 | 0.1568 |  |  |  |  | 448.95 | 0.0784 | 1174.4 | 0.6112 |  |  |  |  | 1682.073047 | 0.063
738.46 | 0.071307 | 399.92 | 0.1568 |  |  |  |  | 449.2 | 0.08 | 1174.9 | 0.6104 |  |  |  |  | 1684.058724 | 0.063
738.96 | 0.071321 | 400.17 | 0.1568 |  |  |  |  | 449.45 | 0.0776 | 1175.4 | 0.6104 |  |  |  |  | 1685.310026 | 0.063
739.46 | 0.071335 | 400.42 | 0.1568 |  |  |  |  | 449.7 | 0.0784 | 1175.9 | 0.5936 |  |  |  |  | 1686.862109 | 0.062
739.96 | 0.071349 | 400.67 | 0.1568 |  |  |  |  | 449.95 | 0.0776 | 1176.4 | 0.6096 |  |  |  |  | 1687.763021 | 0.063
740.46 | 0.071363 | 400.92 | 0.1568 |  |  |  |  | 450.2 | 0.0808 | 1176.9 | 0.6096 |  |  |  |  | 1688.480469 | 0.063
740.96 | 0.071377 | 401.17 | 0.1568 |  |  |  |  | 450.45 | 0.0792 | 1177.4 | 0.6096 |  |  |  |  | 1689.514844 | 0.061
741.46 | 0.071391 | 401.42 | 0.1568 |  |  |  |  | 450.7 | 0.08 | 1177.9 | 0.6088 |  |  |  |  | 1690.866406 | 0.063
741.96 | 0.071405 | 401.67 | 0.1568 |  |  |  |  | 450.95 | 0.08 | 1178.4 | 0.6088 |  |  |  |  | 1692.051042 | 0.062
742.46 | 0.071419 | 401.92 | 0.1568 |  |  |  |  | 451.2 | 0.08 | 1178.9 | 0.6088 |  |  |  |  | 1693.085547 | 0.062
742.96 | 0.071433 | 402.17 | 0.1568 |  |  |  |  | 451.45 | 0.08 | 1179.4 | 0.6096 |  |  |  |  | 1693.853125 | 0.061
743.46 | 0.071447 | 402.42 | 0.1528 |  |  |  |  | 451.7 | 0.08 | 1179.9 | 0.6112 |  |  |  |  | 1694.7875 | 0.063
743.96 | 0.071461 | 402.67 | 0.1568 |  |  |  |  | 451.95 | 0.08 | 1180.4 | 0.6104 |  |  |  |  | 1696.339193 | 0.063
744.46 | 0.071475 | 402.92 | 0.1568 |  |  |  |  | 452.2 | 0.0816 | 1180.9 | 0.6128 |  |  |  |  | 1697.340365 | 0.063
744.96 | 0.071489 | 403.17 | 0.1568 |  |  |  |  | 452.45 | 0.0816 | 1181.4 | 0.6112 |  |  |  |  | 1698.458203 | 0.063
745.46 | 0.071503 | 403.42 | 0.1568 |  |  |  |  | 452.7 | 0.0808 | 1181.9 | 0.612 |  |  |  |  | 1699.542839 | 0.063
745.96 | 0.071516 | 403.67 | 0.1568 |  |  |  |  | 452.95 | 0.0816 | 1182.4 | 0.612 |  |  |  |  | 1701.394792 | 0.063
746.46 | 0.07153 | 403.92 | 0.1568 |  |  |  |  | 453.2 | 0.0824 | 1182.9 | 0.6136 |  |  |  |  | 1702.563021 | 0.063
746.96 | 0.071544 | 404.17 | 0.1568 |  |  |  |  | 453.45 | 0.0816 | 1183.4 | 0.6136 |  |  |  |  | 1704.064583 | 0.062
747.46 | 0.071558 | 404.42 | 0.1568 |  |  |  |  | 453.7 | 0.0824 | 1183.9 | 0.6144 |  |  |  |  | 1705.149219 | 0.062
747.96 | 0.071572 | 404.67 | 0.1568 |  |  |  |  | 453.95 | 0.0816 | 1184.4 | 0.616 |  |  |  |  | 1706.233724 | 0.062
748.46 | 0.071586 | 404.92 | 0.1568 |  |  |  |  | 454.2 | 0.0808 | 1184.9 | 0.616 |  |  |  |  | 1707.46849 | 0.063
748.96 | 0.0716 | 405.17 | 0.1568 |  |  |  |  | 454.45 | 0.0816 | 1185.4 | 0.616 |  |  |  |  | 1708.169141 | 0.061
749.46 | 0.071614 | 405.42 | 0.1568 |  |  |  |  | 454.7 | 0.0824 | 1185.9 | 0.6176 |  |  |  |  | 1709.086979 | 0.064
749.96 | 0.071628 | 405.67 | 0.1568 |  |  |  |  | 454.95 | 0.08 | 1186.4 | 0.616 |  |  |  |  | 1709.954557 | 0.064
750.46 | 0.071633 | 405.92 | 0.1568 |  |  |  |  | 455.2 | 0.0816 | 1186.9 | 0.6176 |  |  |  |  | 1710.989063 | 0.063
750.96 | 0.071638 | 406.17 | 0.1568 |  |  |  |  | 455.45 | 0.0816 | 1187.4 | 0.6184 |  |  |  |  | 1711.65638 | 0.063
751.46 | 0.071643 | 406.42 | 0.1568 |  |  |  |  | 455.7 | 0.0816 | 1187.9 | 0.6192 |  |  |  |  | 1713.42513 | 0.062
751.96 | 0.071648 | 406.67 | 0.1568 |  |  |  |  | 455.95 | 0.0816 | 1188.4 | 0.62 |  |  |  |  | 1714.593099 | 0.062
752.46 | 0.071652 | 406.92 | 0.1568 |  |  |  |  | 456.2 | 0.0824 | 1188.9 | 0.62 |  |  |  |  | 1715.34401 | 0.062
752.96 | 0.071657 | 407.17 | 0.1568 |  |  |  |  | 456.45 | 0.0824 | 1189.4 | 0.6208 |  |  |  |  | 1716.161458 | 0.061
753.46 | 0.071662 | 407.42 | 0.1568 |  |  |  |  | 456.7 | 0.0816 | 1189.9 | 0.62 |  |  |  |  | 1717.529818 | 0.061
753.96 | 0.071667 | 407.67 | 0.1568 |  |  |  |  | 456.95 | 0.0824 | 1190.4 | 0.6216 |  |  |  |  | 1718.847917 | 0.063
754.46 | 0.071672 | 407.92 | 0.1568 |  |  |  |  | 457.2 | 0.0824 | 1190.9 | 0.6224 |  |  |  |  | 1719.665495 | 0.062
754.96 | 0.071676 | 408.17 | 0.1568 |  |  |  |  | 457.45 | 0.0832 | 1191.4 | 0.6224 |  |  |  |  | 1720.349479 | 0.064
755.46 | 0.071681 | 408.42 | 0.1568 |  |  |  |  | 457.7 | 0.0824 | 1191.9 | 0.6232 |  |  |  |  | 1721.600911 | 0.063
755.96 | 0.071686 | 408.67 | 0.1568 |  |  |  |  | 457.95 | 0.0824 | 1192.4 | 0.6256 |  |  |  |  | 1722.902474 | 0.062
756.46 | 0.071691 | 408.92 | 0.1568 |  |  |  |  | 458.2 | 0.0832 | 1192.9 | 0.6248 |  |  |  |  | 1723.619792 | 0.064
756.96 | 0.071696 | 409.17 | 0.1568 |  |  |  |  | 458.45 | 0.0832 | 1193.4 | 0.6288 |  |  |  |  | 1724.938021 | 0.063
757.46 | 0.0717 | 409.42 | 0.1568 |  |  |  |  | 458.7 | 0.0832 | 1193.9 | 0.6272 |  |  |  |  | 1726.089323 | 0.063
757.96 | 0.071705 | 409.67 | 0.1568 |  |  |  |  | 458.95 | 0.0832 | 1194.4 | 0.6272 |  |  |  |  | 1727.190495 | 0.062
758.46 | 0.07171 | 409.92 | 0.1568 |  |  |  |  | 459.2 | 0.0824 | 1194.9 | 0.6264 |  |  |  |  | 1728.725651 | 0.063
758.96 | 0.071715 | 410.17 | 0.1568 |  |  |  |  | 459.45 | 0.0832 | 1195.4 | 0.6256 |  |  |  |  | 1729.79349 | 0.062
759.46 | 0.07172 | 410.42 | 0.1568 |  |  |  |  | 459.7 | 0.0832 | 1195.9 | 0.6256 |  |  |  |  | 1730.477604 | 0.062
759.96 | 0.071724 | 410.67 | 0.1568 |  |  |  |  | 459.95 | 0.0832 | 1196.4 | 0.6232 |  |  |  |  | 1731.245313 | 0.063
760.46 | 0.071729 | 410.92 | 0.1568 |  |  |  |  | 460.2 | 0.0888 | 1196.9 | 0.624 |  |  |  |  | 1731.946094 | 0.064
760.96 | 0.071734 | 411.17 | 0.1568 |  |  |  |  | 460.45 | 0.084 | 1197.4 | 0.6256 |  |  |  |  | 1733.247396 | 0.063
761.46 | 0.071739 | 411.42 | 0.1568 |  |  |  |  | 460.7 | 0.0848 | 1197.9 | 0.624 |  |  |  |  | 1733.98151 | 0.063
761.96 | 0.071744 | 411.67 | 0.1568 |  |  |  |  | 460.95 | 0.0832 | 1198.4 | 0.6224 |  |  |  |  | 1734.982682 | 0.063
762.46 | 0.071748 | 411.92 | 0.1568 |  |  |  |  | 461.2 | 0.0832 | 1198.9 | 0.6224 |  |  |  |  | 1736.184115 | 0.064
762.96 | 0.071753 | 412.17 | 0.1568 |  |  |  |  | 461.45 | 0.084 | 1199.4 | 0.6216 |  |  |  |  | 1737.56901 | 0.063
763.46 | 0.071758 | 412.42 | 0.1568 |  |  |  |  | 461.7 | 0.0848 | 1199.9 | 0.6192 |  |  |  |  | 1738.336458 | 0.063
763.96 | 0.071763 | 412.67 | 0.1568 |  |  |  |  | 461.95 | 0.0832 | 1200.4 | 0.6192 |  |  |  |  | 1739.270833 | 0.063
764.46 | 0.071768 | 412.92 | 0.1568 |  |  |  |  | 462.2 | 0.0848 | 1200.9 | 0.6176 |  |  |  |  | 1740.288672 | 0.062
764.96 | 0.071773 | 413.17 | 0.1568 |  |  |  |  | 462.45 | 0.0848 | 1201.4 | 0.6168 |  |  |  |  | 1741.00612 | 0.064
765.46 | 0.071777 | 413.42 | 0.1568 |  |  |  |  | 462.7 | 0.0856 | 1201.9 | 0.6176 |  |  |  |  | 1741.873828 | 0.064
765.96 | 0.071782 | 413.67 | 0.1568 |  |  |  |  | 462.95 | 0.0848 | 1202.4 | 0.616 |  |  |  |  | 1743.425521 | 0.062
766.46 | 0.071787 | 413.92 | 0.1568 |  |  |  |  | 463.2 | 0.0848 | 1202.9 | 0.6176 |  |  |  |  | 1745.577865 | 0.063
766.96 | 0.071792 | 414.17 | 0.1568 |  |  |  |  | 463.45 | 0.0856 | 1203.4 | 0.62 |  |  |  |  | 1746.645964 | 0.063
767.46 | 0.071797 | 414.42 | 0.1608 |  |  |  |  | 463.7 | 0.0856 | 1203.9 | 0.6208 |  |  |  |  | 1747.913932 | 0.064
767.96 | 0.071801 | 414.67 | 0.1568 |  |  |  |  | 463.95 | 0.0848 | 1204.4 | 0.62 |  |  |  |  | 1748.864974 | 0.064
768.46 | 0.071806 | 414.92 | 0.1568 |  |  |  |  | 464.2 | 0.0832 | 1204.9 | 0.6216 |  |  |  |  | 1750.466797 | 0.064
768.96 | 0.071811 | 415.17 | 0.1568 |  |  |  |  | 464.45 | 0.0848 | 1205.4 | 0.624 |  |  |  |  | 1751.534635 | 0.063
769.46 | 0.071816 | 415.42 | 0.1568 |  |  |  |  | 464.7 | 0.084 | 1205.9 | 0.6232 |  |  |  |  | 1752.585807 | 0.064
769.96 | 0.071821 | 415.67 | 0.1608 |  |  |  |  | 464.95 | 0.0848 | 1206.4 | 0.6248 |  |  |  |  | 1753.88737 | 0.064
770.46 | 0.071825 | 415.92 | 0.1568 |  |  |  |  | 465.2 | 0.0848 | 1206.9 | 0.6256 |  |  |  |  | 1754.938542 | 0.063
770.96 | 0.07183 | 416.17 | 0.1568 |  |  |  |  | 465.45 | 0.0848 | 1207.4 | 0.6248 |  |  |  |  | 1755.989583 | 0.064
771.46 | 0.071835 | 416.42 | 0.1568 |  |  |  |  | 465.7 | 0.0848 | 1207.9 | 0.6256 |  |  |  |  | 1756.940755 | 0.063
771.96 | 0.07184 | 416.67 | 0.1608 |  |  |  |  | 465.95 | 0.0856 | 1208.4 | 0.6272 |  |  |  |  | 1757.991927 | 0.063
772.46 | 0.071845 | 416.92 | 0.1568 |  |  |  |  | 466.2 | 0.0864 | 1208.9 | 0.6272 |  |  |  |  | 1759.043099 | 0.064
772.96 | 0.071849 | 417.17 | 0.1568 |  |  |  |  | 466.45 | 0.0848 | 1209.4 | 0.6264 |  |  |  |  | 1760.077604 | 0.064
773.46 | 0.071854 | 417.42 | 0.1608 |  |  |  |  | 466.7 | 0.0864 | 1209.9 | 0.6288 |  |  |  |  | 1761.11224 | 0.064
773.96 | 0.071859 | 417.67 | 0.1608 |  |  |  |  | 466.95 | 0.0856 | 1210.4 | 0.6288 |  |  |  |  | 1762.180078 | 0.064
774.46 | 0.071864 | 417.92 | 0.1608 |  |  |  |  | 467.2 | 0.0864 | 1210.9 | 0.628 |  |  |  |  | 1763.214453 | 0.064
774.96 | 0.071869 | 418.17 | 0.1568 |  |  |  |  | 467.45 | 0.0856 | 1211.4 | 0.6288 |  |  |  |  | 1764.265625 | 0.063
775.46 | 0.071873 | 418.42 | 0.1568 |  |  |  |  | 467.7 | 0.0848 | 1211.9 | 0.6288 |  |  |  |  | 1765.316927 | 0.064
775.96 | 0.071878 | 418.67 | 0.1608 |  |  |  |  | 467.95 | 0.0856 | 1212.4 | 0.6288 |  |  |  |  | 1766.384635 | 0.064
776.46 | 0.071883 | 418.92 | 0.1608 |  |  |  |  | 468.2 | 0.0864 | 1212.9 | 0.6304 |  |  |  |  | 1767.135547 | 0.064
776.96 | 0.071888 | 419.17 | 0.1568 |  |  |  |  | 468.45 | 0.0856 | 1213.4 | 0.6288 |  |  |  |  | 1768.203385 | 0.064
777.46 | 0.071893 | 419.42 | 0.1568 |  |  |  |  | 468.7 | 0.0856 | 1213.9 | 0.6288 |  |  |  |  | 1769.254557 | 0.064
777.96 | 0.071897 | 419.67 | 0.1568 |  |  |  |  | 468.95 | 0.0856 | 1214.4 | 0.632 |  |  |  |  | 1770.305729 | 0.064
778.46 | 0.071902 | 419.92 | 0.1608 |  |  |  |  | 469.2 | 0.0872 | 1214.9 | 0.6296 |  |  |  |  | 1771.357031 | 0.064
778.96 | 0.071907 | 420.17 | 0.1568 |  |  |  |  | 469.45 | 0.0872 | 1215.4 | 0.632 |  |  |  |  | 1772.408073 | 0.064
779.46 | 0.071912 | 420.42 | 0.1568 |  |  |  |  | 469.7 | 0.0856 | 1215.9 | 0.632 |  |  |  |  | 1773.459375 | 0.063
779.96 | 0.071917 | 420.67 | 0.1608 |  |  |  |  | 469.95 | 0.0872 | 1216.4 | 0.632 |  |  |  |  | 1774.19362 | 0.063
780.46 | 0.071926 | 420.92 | 0.1608 |  |  |  |  | 470.2 | 0.0872 | 1216.9 | 0.6328 |  |  |  |  | 1775.227995 | 0.063
780.96 | 0.071935 | 421.17 | 0.1608 |  |  |  |  | 470.45 | 0.0888 | 1217.4 | 0.6344 |  |  |  |  | 1776.279297 | 0.064
781.46 | 0.071944 | 421.42 | 0.1608 |  |  |  |  | 470.7 | 0.0872 | 1217.9 | 0.6352 |  |  |  |  | 1777.330469 | 0.063
781.96 | 0.071953 | 421.67 | 0.1608 |  |  |  |  | 470.95 | 0.0872 | 1218.4 | 0.6344 |  |  |  |  | 1778.381641 | 0.064
782.46 | 0.071963 | 421.92 | 0.1608 |  |  |  |  | 471.2 | 0.0856 | 1218.9 | 0.6352 |  |  |  |  | 1779.416146 | 0.064
782.96 | 0.071972 | 422.17 | 0.1608 |  |  |  |  | 471.45 | 0.1016 | 1219.4 | 0.636 |  |  |  |  | 1780.433984 | 0.064
783.46 | 0.071981 | 422.42 | 0.1608 |  |  |  |  | 471.7 | 0.0888 | 1219.9 | 0.636 |  |  |  |  | 1781.46849 | 0.064
783.96 | 0.07199 | 422.67 | 0.1608 |  |  |  |  | 471.95 | 0.0872 | 1220.4 | 0.6368 |  |  |  |  | 1782.536328 | 0.064
784.46 | 0.071999 | 422.92 | 0.1608 |  |  |  |  | 472.2 | 0.0888 | 1220.9 | 0.6376 |  |  |  |  | 1783.570833 | 0.062
784.96 | 0.072009 | 423.17 | 0.1608 |  |  |  |  | 472.45 | 0.088 | 1221.4 | 0.6376 |  |  |  |  | 1785.005859 | 0.064
785.46 | 0.072018 | 423.42 | 0.1608 |  |  |  |  | 472.7 | 0.0872 | 1221.9 | 0.6384 |  |  |  |  | 1786.373958 | 0.064
785.96 | 0.072027 | 423.67 | 0.1608 |  |  |  |  | 472.95 | 0.0872 | 1222.4 | 0.6384 |  |  |  |  | 1787.408464 | 0.064
786.46 | 0.072036 | 423.92 | 0.1608 |  |  |  |  | 473.2 | 0.0896 | 1222.9 | 0.6376 |  |  |  |  | 1788.125911 | 0.063
786.96 | 0.072045 | 424.17 | 0.1608 |  |  |  |  | 473.45 | 0.0872 | 1223.4 | 0.6384 |  |  |  |  | 1789.744401 | 0.064
787.46 | 0.072054 | 424.42 | 0.1608 |  |  |  |  | 473.7 | 0.0888 | 1223.9 | 0.6384 |  |  |  |  | 1790.71237 | 0.064
787.96 | 0.072064 | 424.67 | 0.1608 |  |  |  |  | 473.95 | 0.0888 | 1224.4 | 0.6408 |  |  |  |  | 1792.297266 | 0.065
788.46 | 0.072073 | 424.92 | 0.1608 |  |  |  |  | 474.2 | 0.0888 | 1224.9 | 0.6408 |  |  |  |  | 1793.348568 | 0.064
788.96 | 0.072082 | 425.17 | 0.1608 |  |  |  |  | 474.45 | 0.0888 | 1225.4 | 0.64 |  |  |  |  | 1794.7 | 0.065
789.46 | 0.072091 | 425.42 | 0.1608 |  |  |  |  | 474.7 | 0.0888 | 1225.9 | 0.6408 |  |  |  |  | 1795.751172 | 0.064
789.96 | 0.0721 | 425.67 | 0.1608 |  |  |  |  | 474.95 | 0.088 | 1226.4 | 0.6416 |  |  |  |  | 1796.869141 | 0.061
790.46 | 0.07211 | 425.92 | 0.1608 |  |  |  |  | 475.2 | 0.0888 | 1226.9 | 0.6424 |  |  |  |  | 1797.686719 | 0.064
790.96 | 0.072119 | 426.17 | 0.1608 |  |  |  |  | 475.45 | 0.0696 | 1227.4 | 0.6416 |  |  |  |  | 1798.604427 | 0.064
791.46 | 0.072128 | 426.42 | 0.1608 |  |  |  |  | 475.7 | 0.0848 | 1227.9 | 0.6432 |  |  |  |  | 1799.638932 | 0.064
791.96 | 0.072137 | 426.67 | 0.1608 |  |  |  |  | 475.95 | 0.0904 | 1228.4 | 0.644 |  |  |  |  | 1800.973828 | 0.064
792.46 | 0.072146 | 426.92 | 0.1568 |  |  |  |  | 476.2 | 0.0888 | 1228.9 | 0.6488 |  |  |  |  | 1802.041536 | 0.063
792.96 | 0.072155 | 427.17 | 0.1608 |  |  |  |  | 476.45 | 0.0904 | 1229.4 | 0.6456 |  |  |  |  | 1803.092839 | 0.065
793.46 | 0.072165 | 427.42 | 0.1608 |  |  |  |  | 476.7 | 0.0896 | 1229.9 | 0.6464 |  |  |  |  | 1804.594531 | 0.064
793.96 | 0.072174 | 427.67 | 0.1608 |  |  |  |  | 476.95 | 0.0888 | 1230.4 | 0.6472 |  |  |  |  | 1805.76263 | 0.063
794.46 | 0.072183 | 427.92 | 0.1608 |  |  |  |  | 477.2 | 0.0888 | 1230.9 | 0.6464 |  |  |  |  | 1806.480078 | 0.065
794.96 | 0.072192 | 428.17 | 0.1608 |  |  |  |  | 477.45 | 0.088 | 1231.4 | 0.6464 |  |  |  |  | 1807.981641 | 0.062
795.46 | 0.072201 | 428.42 | 0.1608 |  |  |  |  | 477.7 | 0.0904 | 1231.9 | 0.6496 |  |  |  |  | 1809.633594 | 0.064
795.96 | 0.072211 | 428.67 | 0.1608 |  |  |  |  | 477.95 | 0.092 | 1232.4 | 0.6488 |  |  |  |  | 1811.285417 | 0.064
796.46 | 0.07222 | 428.92 | 0.1608 |  |  |  |  | 478.2 | 0.0904 | 1232.9 | 0.6496 |  |  |  |  | 1812.970573 | 0.065
796.96 | 0.072229 | 429.17 | 0.168 |  |  |  |  | 478.45 | 0.0904 | 1233.4 | 0.6488 |  |  |  |  | 1814.272005 | 0.064
797.46 | 0.072238 | 429.42 | 0.1608 |  |  |  |  | 478.7 | 0.0912 | 1233.9 | 0.6496 |  |  |  |  | 1815.323177 | 0.064
797.96 | 0.072247 | 429.67 | 0.1608 |  |  |  |  | 478.95 | 0.0896 | 1234.4 | 0.6512 |  |  |  |  | 1816.441146 | 0.064
798.46 | 0.072256 | 429.92 | 0.1608 |  |  |  |  | 479.2 | 0.0912 | 1234.9 | 0.6528 |  |  |  |  | 1817.475651 | 0.064
798.96 | 0.072266 | 430.17 | 0.1608 |  |  |  |  | 479.45 | 0.0904 | 1235.4 | 0.652 |  |  |  |  | 1818.309766 | 0.061
799.46 | 0.072275 | 430.42 | 0.1608 |  |  |  |  | 479.7 | 0.0912 | 1235.9 | 0.6528 |  |  |  |  | 1819.944922 | 0.064
799.96 | 0.072284 | 430.67 | 0.1608 |  |  |  |  | 479.95 | 0.0904 | 1236.4 | 0.6528 |  |  |  |  | 1821.196484 | 0.064
800.46 | 0.072293 | 430.92 | 0.1568 |  |  |  |  | 480.2 | 0.0904 | 1236.9 | 0.6544 |  |  |  |  | 1822.247656 | 0.064
800.96 | 0.072302 | 431.17 | 0.1568 |  |  |  |  | 480.45 | 0.0912 | 1237.4 | 0.6544 |  |  |  |  | 1823.649349 | 0.064
801.46 | 0.072311 | 431.42 | 0.1568 |  |  |  |  | 480.7 | 0.0912 | 1237.9 | 0.6552 |  |  |  |  | 1824.483594 | 0.064
801.96 | 0.072321 | 431.67 | 0.1608 |  |  |  |  | 480.95 | 0.092 | 1238.4 | 0.6552 |  |  |  |  | 1826.185547 | 0.064
802.46 | 0.07233 | 431.92 | 0.1608 |  |  |  |  | 481.2 | 0.0904 | 1238.9 | 0.656 |  |  |  |  | 1828.03763 | 0.064
802.96 | 0.072339 | 432.17 | 0.1608 |  |  |  |  | 481.45 | 0.092 | 1239.4 | 0.6576 |  |  |  |  | 1829.055469 | 0.065
803.46 | 0.072348 | 432.42 | 0.1608 |  |  |  |  | 481.7 | 0.0912 | 1239.9 | 0.6576 |  |  |  |  | 1830.557161 | 0.065
803.96 | 0.072357 | 432.67 | 0.1608 |  |  |  |  | 481.95 | 0.0912 | 1240.4 | 0.6584 |  |  |  |  | 1831.942057 | 0.064
804.46 | 0.072367 | 432.92 | 0.1608 |  |  |  |  | 482.2 | 0.0912 | 1240.9 | 0.66 |  |  |  |  | 1833.410286 | 0.063
804.96 | 0.072376 | 433.17 | 0.1608 |  |  |  |  | 482.45 | 0.092 | 1241.4 | 0.66 |  |  |  |  | 1834.745313 | 0.063
805.46 | 0.072385 | 433.42 | 0.1608 |  |  |  |  | 482.7 | 0.0912 | 1241.9 | 0.6616 |  |  |  |  | 1836.029948 | 0.064
805.96 | 0.072394 | 433.67 | 0.1608 |  |  |  |  | 482.95 | 0.092 | 1242.4 | 0.6616 |  |  |  |  | 1837.648307 | 0.065
806.46 | 0.072403 | 433.92 | 0.1608 |  |  |  |  | 483.2 | 0.0912 | 1242.9 | 0.6616 |  |  |  |  | 1838.432682 | 0.062
806.96 | 0.072412 | 434.17 | 0.1608 |  |  |  |  | 483.45 | 0.092 | 1243.4 | 0.6632 |  |  |  |  | 1839.467187 | 0.065
807.46 | 0.072422 | 434.42 | 0.1608 |  |  |  |  | 483.7 | 0.0928 | 1243.9 | 0.664 |  |  |  |  | 1840.151172 | 0.065
807.96 | 0.072431 | 434.67 | 0.1608 |  |  |  |  | 483.95 | 0.0928 | 1244.4 | 0.6648 |  |  |  |  | 1841.11901 | 0.063
808.46 | 0.07244 | 434.92 | 0.1608 |  |  |  |  | 484.2 | 0.0912 | 1244.9 | 0.6664 |  |  |  |  | 1843.071224 | 0.063
808.96 | 0.072449 | 435.17 | 0.1608 |  |  |  |  | 484.45 | 0.0928 | 1245.4 | 0.6664 |  |  |  |  | 1844.305859 | 0.065
809.46 | 0.072458 | 435.42 | 0.1608 |  |  |  |  | 484.7 | 0.092 | 1245.9 | 0.6672 |  |  |  |  | 1845.173568 | 0.063
809.96 | 0.072468 | 435.67 | 0.1608 |  |  |  |  | 484.95 | 0.0936 | 1246.4 | 0.6688 |  |  |  |  | 1846.007813 | 0.065
810.46 | 0.072509 | 435.92 | 0.1608 |  |  |  |  | 485.2 | 0.0944 | 1246.9 | 0.668 |  |  |  |  | 1847.676302 | 0.062
810.96 | 0.07255 | 436.17 | 0.1608 |  |  |  |  | 485.45 | 0.0928 | 1247.4 | 0.6704 |  |  |  |  | 1849.111328 | 0.065
811.46 | 0.072591 | 436.42 | 0.1608 |  |  |  |  | 485.7 | 0.0912 | 1247.9 | 0.6688 |  |  |  |  | 1850.01237 | 0.063
811.96 | 0.072632 | 436.67 | 0.1608 |  |  |  |  | 485.95 | 0.0928 | 1248.4 | 0.6712 |  |  |  |  | 1850.913411 | 0.065
812.46 | 0.072673 | 436.92 | 0.1608 |  |  |  |  | 486.2 | 0.0928 | 1248.9 | 0.6704 |  |  |  |  | 1851.914453 | 0.063
812.96 | 0.072714 | 437.17 | 0.1608 |  |  |  |  | 486.45 | 0.0944 | 1249.4 | 0.672 |  |  |  |  | 1852.848828 | 0.065
813.46 | 0.072755 | 437.42 | 0.1608 |  |  |  |  | 486.7 | 0.092 | 1249.9 | 0.6736 |  |  |  |  | 1853.966667 | 0.063
813.96 | 0.072796 | 437.67 | 0.1608 |  |  |  |  | 486.95 | 0.092 | 1250.4 | 0.6752 |  |  |  |  | 1855.985677 | 0.064
814.46 | 0.072837 | 437.92 | 0.1608 |  |  |  |  | 487.2 | 0.0936 | 1250.9 | 0.6744 |  |  |  |  | 1856.719792 | 0.065
814.96 | 0.072878 | 438.17 | 0.1608 |  |  |  |  | 487.45 | 0.0936 | 1251.4 | 0.6744 |  |  |  |  | 1857.771094 | 0.064
815.46 | 0.072919 | 438.42 | 0.1608 |  |  |  |  | 487.7 | 0.0928 | 1251.9 | 0.676 |  |  |  |  | 1859.339453 | 0.065
815.96 | 0.072961 | 438.67 | 0.1608 |  |  |  |  | 487.95 | 0.0944 | 1252.4 | 0.6768 |  |  |  |  | 1860.323958 | 0.065
816.46 | 0.073002 | 438.92 | 0.1608 |  |  |  |  | 488.2 | 0.0944 | 1252.9 | 0.6776 |  |  |  |  | 1861.258203 | 0.062
816.96 | 0.073043 | 439.17 | 0.1608 |  |  |  |  | 488.45 | 0.0936 | 1253.4 | 0.68 |  |  |  |  | 1862.125911 | 0.065
817.46 | 0.073084 | 439.42 | 0.1608 |  |  |  |  | 488.7 | 0.0944 | 1253.9 | 0.6776 |  |  |  |  | 1862.793229 | 0.063
817.96 | 0.073125 | 439.67 | 0.1608 |  |  |  |  | 488.95 | 0.0944 | 1254.4 | 0.6792 |  |  |  |  | 1863.494141 | 0.063
818.46 | 0.073166 | 439.92 | 0.1608 |  |  |  |  | 489.2 | 0.096 | 1254.9 | 0.68 |  |  |  |  | 1864.728906 | 0.065
818.96 | 0.073207 | 440.17 | 0.1608 |  |  |  |  | 489.45 | 0.0944 | 1255.4 | 0.6816 |  |  |  |  | 1865.529818 | 0.063
819.46 | 0.073248 | 440.42 | 0.1608 |  |  |  |  | 489.7 | 0.0944 | 1255.9 | 0.6808 |  |  |  |  | 1866.480859 | 0.065
819.96 | 0.073289 | 440.67 | 0.1608 |  |  |  |  | 489.95 | 0.0944 | 1256.4 | 0.6808 |  |  |  |  | 1867.248307 | 0.065
820.46 | 0.07333 | 440.92 | 0.1608 |  |  |  |  | 490.2 | 0.0944 | 1256.9 | 0.6816 |  |  |  |  | 1868.065885 | 0.063
820.96 | 0.073371 | 441.17 | 0.1608 |  |  |  |  | 490.45 | 0.096 | 1257.4 | 0.6816 |  |  |  |  | 1869.050391 | 0.065
821.46 | 0.073412 | 441.42 | 0.1608 |  |  |  |  | 490.7 | 0.0944 | 1257.9 | 0.684 |  |  |  |  | 1869.834505 | 0.065
821.96 | 0.073454 | 441.67 | 0.1608 |  |  |  |  | 490.95 | 0.0944 | 1258.4 | 0.684 |  |  |  |  | 1870.66888 | 0.064
822.46 | 0.073495 | 441.92 | 0.1608 |  |  |  |  | 491.2 | 0.0944 | 1258.9 | 0.6832 |  |  |  |  | 1871.586589 | 0.065
822.96 | 0.073536 | 442.17 | 0.164 |  |  |  |  | 491.45 | 0.0944 | 1259.4 | 0.6856 |  |  |  |  | 1872.470964 | 0.065
823.46 | 0.073577 | 442.42 | 0.1608 |  |  |  |  | 491.7 | 0.0952 | 1259.9 | 0.684 |  |  |  |  | 1874.656641 | 0.063
823.96 | 0.073618 | 442.67 | 0.1608 |  |  |  |  | 491.95 | 0.0952 | 1260.4 | 0.6856 |  |  |  |  | 1875.941406 | 0.065
824.46 | 0.073659 | 442.92 | 0.1608 |  |  |  |  | 492.2 | 0.0944 | 1260.9 | 0.6848 |  |  |  |  | 1878.310807 | 0.065
824.96 | 0.0737 | 443.17 | 0.1608 |  |  |  |  | 492.45 | 0.0952 | 1261.4 | 0.6872 |  |  |  |  | 1879.845964 | 0.065
825.46 | 0.073741 | 443.42 | 0.1608 |  |  |  |  | 492.7 | 0.096 | 1261.9 | 0.6872 |  |  |  |  | 1880.830339 | 0.065
825.96 | 0.073782 | 443.67 | 0.1608 |  |  |  |  | 492.95 | 0.0952 | 1262.4 | 0.6864 |  |  |  |  | 1882.131771 | 0.065
826.46 | 0.073823 | 443.92 | 0.1608 |  |  |  |  | 493.2 | 0.0952 | 1262.9 | 0.6888 |  |  |  |  | 1882.815885 | 0.065
826.96 | 0.073864 | 444.17 | 0.164 |  |  |  |  | 493.45 | 0.0952 | 1263.4 | 0.6896 |  |  |  |  | 1884.417708 | 0.065
827.46 | 0.073905 | 444.42 | 0.1608 |  |  |  |  | 493.7 | 0.0976 | 1263.9 | 0.6896 |  |  |  |  | 1885.502214 | 0.063
827.96 | 0.073947 | 444.67 | 0.1608 |  |  |  |  | 493.95 | 0.096 | 1264.4 | 0.6896 |  |  |  |  | 1886.720313 | 0.065
828.46 | 0.073988 | 444.92 | 0.164 |  |  |  |  | 494.2 | 0.096 | 1264.9 | 0.6896 |  |  |  |  | 1887.871484 | 0.065
828.96 | 0.074029 | 445.17 | 0.164 |  |  |  |  | 494.45 | 0.096 | 1265.4 | 0.692 |  |  |  |  | 1889.05625 | 0.065
829.46 | 0.07407 | 445.42 | 0.1608 |  |  |  |  | 494.7 | 0.0952 | 1265.9 | 0.6936 |  |  |  |  | 1890.224219 | 0.065
829.96 | 0.074111 | 445.67 | 0.164 |  |  |  |  | 494.95 | 0.096 | 1266.4 | 0.6928 |  |  |  |  | 1891.158594 | 0.063
830.46 | 0.074152 | 445.92 | 0.1608 |  |  |  |  | 495.2 | 0.096 | 1266.9 | 0.6952 |  |  |  |  | 1891.942708 | 0.065
830.96 | 0.074193 | 446.17 | 0.1608 |  |  |  |  | 495.45 | 0.0952 | 1267.4 | 0.6952 |  |  |  |  | 1893.477734 | 0.064
831.46 | 0.074234 | 446.42 | 0.1608 |  |  |  |  | 495.7 | 0.0968 | 1267.9 | 0.6968 |  |  |  |  | 1894.929557 | 0.064
831.96 | 0.074275 | 446.67 | 0.1608 |  |  |  |  | 495.95 | 0.0952 | 1268.4 | 0.6968 |  |  |  |  | 1895.730339 | 0.065
832.46 | 0.074316 | 446.92 | 0.164 |  |  |  |  | 496.2 | 0.0976 | 1268.9 | 0.6984 |  |  |  |  | 1896.447786 | 0.064
832.96 | 0.074357 | 447.17 | 0.164 |  |  |  |  | 496.45 | 0.096 | 1269.4 | 0.6976 |  |  |  |  | 1897.899349 | 0.065
833.46 | 0.074398 | 447.42 | 0.164 |  |  |  |  | 496.7 | 0.0968 | 1269.9 | 0.6984 |  |  |  |  | 1898.616927 | 0.064
833.96 | 0.07444 | 447.67 | 0.164 |  |  |  |  | 496.95 | 0.0968 | 1270.4 | 0.6992 |  |  |  |  | 1900.285417 | 0.065
834.46 | 0.074481 | 447.92 | 0.164 |  |  |  |  | 497.2 | 0.0968 | 1270.9 | 0.6992 |  |  |  |  | 1900.986198 | 0.065
834.96 | 0.074522 | 448.17 | 0.1608 |  |  |  |  | 497.45 | 0.096 | 1271.4 | 0.6992 |  |  |  |  | 1902.437891 | 0.065
835.46 | 0.074563 | 448.42 | 0.1608 |  |  |  |  | 497.7 | 0.0968 | 1271.9 | 0.7008 |  |  |  |  | 1903.122005 | 0.065
835.96 | 0.074604 | 448.67 | 0.164 |  |  |  |  | 497.95 | 0.0976 | 1272.4 | 0.7016 |  |  |  |  | 1903.90612 | 0.065
836.46 | 0.074645 | 448.92 | 0.1608 |  |  |  |  | 498.2 | 0.0976 | 1272.9 | 0.7016 |  |  |  |  | 1904.857292 | 0.065
836.96 | 0.074686 | 449.17 | 0.1608 |  |  |  |  | 498.45 | 0.0976 | 1273.4 | 0.7032 |  |  |  |  | 1906.108724 | 0.064
837.46 | 0.074727 | 449.42 | 0.1608 |  |  |  |  | 498.7 | 0.0984 | 1273.9 | 0.7024 |  |  |  |  | 1907.410026 | 0.065
837.96 | 0.074768 | 449.67 | 0.1608 |  |  |  |  | 498.95 | 0.0992 | 1274.4 | 0.7032 |  |  |  |  | 1908.878385 | 0.065
838.46 | 0.074809 | 449.92 | 0.1608 |  |  |  |  | 499.2 | 0.0984 | 1274.9 | 0.7024 |  |  |  |  | 1910.213281 | 0.064
838.96 | 0.07485 | 450.17 | 0.1608 |  |  |  |  | 499.45 | 0.0984 | 1275.4 | 0.704 |  |  |  |  | 1911.314453 | 0.065
839.46 | 0.074891 | 450.42 | 0.1608 |  |  |  |  | 499.7 | 0.0976 | 1275.9 | 0.7064 |  |  |  |  | 1912.282161 | 0.065
839.96 | 0.074932 | 450.67 | 0.1608 |  |  |  |  | 499.95 | 0.0992 | 1276.4 | 0.704 |  |  |  |  | 1913.433333 | 0.065
840.46 | 0.075006 | 450.92 | 0.1608 |  |  |  |  | 500.2 | 0.0992 | 1276.9 | 0.7064 |  |  |  |  | 1915.702344 | 0.065
840.96 | 0.07508 | 451.17 | 0.1608 |  |  |  |  | 500.45 | 0.0976 | 1277.4 | 0.7064 |  |  |  |  | 1917.070573 | 0.065
841.46 | 0.075154 | 451.42 | 0.1608 |  |  |  |  | 500.7 | 0.0992 | 1277.9 | 0.7072 |  |  |  |  | 1918.138542 | 0.065
841.96 | 0.075228 | 451.67 | 0.1608 |  |  |  |  | 500.95 | 0.0992 | 1278.4 | 0.7064 |  |  |  |  | 1919.00612 | 0.065
842.46 | 0.075302 | 451.92 | 0.1608 |  |  |  |  | 501.2 | 0.0984 | 1278.9 | 0.708 |  |  |  |  | 1920.591146 | 0.065
842.96 | 0.075376 | 452.17 | 0.1608 |  |  |  |  | 501.45 | 0.0984 | 1279.4 | 0.7088 |  |  |  |  | 1921.709115 | 0.065
843.46 | 0.07545 | 452.42 | 0.1608 |  |  |  |  | 501.7 | 0.0992 | 1279.9 | 0.7088 |  |  |  |  | 1922.476563 | 0.065
843.96 | 0.075524 | 452.67 | 0.1608 |  |  |  |  | 501.95 | 0.096 | 1280.4 | 0.7096 |  |  |  |  | 1923.360938 | 0.065
844.46 | 0.075598 | 452.92 | 0.1608 |  |  |  |  | 502.2 | 0.0992 | 1280.9 | 0.7104 |  |  |  |  | 1924.028255 | 0.063
844.96 | 0.075672 | 453.17 | 0.1608 |  |  |  |  | 502.45 | 0.1 | 1281.4 | 0.7096 |  |  |  |  | 1925.062891 | 0.065
845.46 | 0.075745 | 453.42 | 0.1608 |  |  |  |  | 502.7 | 0.0984 | 1281.9 | 0.7112 |  |  |  |  | 1926.697917 | 0.063
845.96 | 0.075819 | 453.67 | 0.1608 |  |  |  |  | 502.95 | 0.0984 | 1282.4 | 0.712 |  |  |  |  | 1927.365365 | 0.065
846.46 | 0.075893 | 453.92 | 0.1608 |  |  |  |  | 503.2 | 0.1 | 1282.9 | 0.7128 |  |  |  |  | 1928.116146 | 0.065
846.96 | 0.075967 | 454.17 | 0.1608 |  |  |  |  | 503.45 | 0.0992 | 1283.4 | 0.7136 |  |  |  |  | 1929.133854 | 0.064
847.46 | 0.076041 | 454.42 | 0.1608 |  |  |  |  | 503.7 | 0.0984 | 1283.9 | 0.7144 |  |  |  |  | 1930.301693 | 0.065
847.96 | 0.076115 | 454.67 | 0.164 |  |  |  |  | 503.95 | 0.1 | 1284.4 | 0.716 |  |  |  |  | 1931.302734 | 0.064
848.46 | 0.076189 | 454.92 | 0.1608 |  |  |  |  | 504.2 | 0.1 | 1284.9 | 0.7136 |  |  |  |  | 1931.986979 | 0.065
848.96 | 0.076263 | 455.17 | 0.1608 |  |  |  |  | 504.45 | 0.1 | 1285.4 | 0.716 |  |  |  |  | 1932.78776 | 0.065
849.46 | 0.076337 | 455.42 | 0.1608 |  |  |  |  | 504.7 | 0.0992 | 1285.9 | 0.7152 |  |  |  |  | 1933.555339 | 0.065
849.96 | 0.076411 | 455.67 | 0.1608 |  |  |  |  | 504.95 | 0.0992 | 1286.4 | 0.7152 |  |  |  |  | 1934.639844 | 0.065
850.46 | 0.076484 | 455.92 | 0.164 |  |  |  |  | 505.2 | 0.1016 | 1286.9 | 0.716 |  |  |  |  | 1935.474089 | 0.065
850.96 | 0.076558 | 456.17 | 0.164 |  |  |  |  | 505.45 | 0.1008 | 1287.4 | 0.7176 |  |  |  |  | 1936.441927 | 0.065
851.46 | 0.076632 | 456.42 | 0.168 |  |  |  |  | 505.7 | 0.1 | 1287.9 | 0.7192 |  |  |  |  | 1938.29388 | 0.065
851.96 | 0.076706 | 456.67 | 0.164 |  |  |  |  | 505.95 | 0.1 | 1288.4 | 0.7192 |  |  |  |  | 1939.261589 | 0.065
852.46 | 0.07678 | 456.92 | 0.164 |  |  |  |  | 506.2 | 0.1008 | 1288.9 | 0.72 |  |  |  |  | 1940.629948 | 0.065
852.96 | 0.076854 | 457.17 | 0.164 |  |  |  |  | 506.45 | 0.0984 | 1289.4 | 0.72 |  |  |  |  | 1942.014714 | 0.065
853.46 | 0.076928 | 457.42 | 0.1608 |  |  |  |  | 506.7 | 0.1 | 1289.9 | 0.7216 |  |  |  |  | 1943.065755 | 0.065
853.96 | 0.077002 | 457.67 | 0.164 |  |  |  |  | 506.95 | 0.1 | 1290.4 | 0.724 |  |  |  |  | 1944.033464 | 0.065
854.46 | 0.077076 | 457.92 | 0.164 |  |  |  |  | 507.2 | 0.1 | 1290.9 | 0.7224 |  |  |  |  | 1945.101172 | 0.065
854.96 | 0.07715 | 458.17 | 0.164 |  |  |  |  | 507.45 | 0.1 | 1291.4 | 0.7256 |  |  |  |  | 1946.385938 | 0.065
855.46 | 0.077224 | 458.42 | 0.164 |  |  |  |  | 507.7 | 0.1 | 1291.9 | 0.7272 |  |  |  |  | 1947.68737 | 0.065
855.96 | 0.077297 | 458.67 | 0.164 |  |  |  |  | 507.95 | 0.1 | 1292.4 | 0.7264 |  |  |  |  | 1949.272526 | 0.065
856.46 | 0.077371 | 458.92 | 0.164 |  |  |  |  | 508.2 | 0.1 | 1292.9 | 0.7272 |  |  |  |  | 1950.590625 | 0.065
856.96 | 0.077445 | 459.17 | 0.164 |  |  |  |  | 508.45 | 0.1 | 1293.4 | 0.728 |  |  |  |  | 1951.708594 | 0.065
857.46 | 0.077519 | 459.42 | 0.164 |  |  |  |  | 508.7 | 0.1 | 1293.9 | 0.7264 |  |  |  |  | 1952.792969 | 0.065
857.96 | 0.077593 | 459.67 | 0.164 |  |  |  |  | 508.95 | 0.1 | 1294.4 | 0.728 |  |  |  |  | 1954.728646 | 0.065
858.46 | 0.077667 | 459.92 | 0.164 |  |  |  |  | 509.2 | 0.1016 | 1294.9 | 0.7288 |  |  |  |  | 1955.763151 | 0.065
858.96 | 0.077741 | 460.17 | 0.164 |  |  |  |  | 509.45 | 0.1 | 1295.4 | 0.7288 |  |  |  |  | 1956.947656 | 0.066
859.46 | 0.077815 | 460.42 | 0.164 |  |  |  |  | 509.7 | 0.1 | 1295.9 | 0.728 |  |  |  |  | 1958.649479 | 0.065
859.96 | 0.077889 | 460.67 | 0.164 |  |  |  |  | 509.95 | 0.0992 | 1296.4 | 0.7304 |  |  |  |  | 1960.317839 | 0.065
860.46 | 0.077963 | 460.92 | 0.164 |  |  |  |  | 510.2 | 0.1024 | 1296.9 | 0.7296 |  |  |  |  | 1961.669271 | 0.067
860.96 | 0.078036 | 461.17 | 0.164 |  |  |  |  | 510.45 | 0.1024 | 1297.4 | 0.7304 |  |  |  |  | 1962.904036 | 0.066
861.46 | 0.07811 | 461.42 | 0.164 |  |  |  |  | 510.7 | 0.1016 | 1297.9 | 0.7312 |  |  |  |  | 1963.588021 | 0.066
861.96 | 0.078184 | 461.67 | 0.164 |  |  |  |  | 510.95 | 0.1008 | 1298.4 | 0.732 |  |  |  |  | 1965.306641 | 0.066
862.46 | 0.078258 | 461.92 | 0.164 |  |  |  |  | 511.2 | 0.1008 | 1298.9 | 0.7344 |  |  |  |  | 1966.174349 | 0.066
862.96 | 0.078332 | 462.17 | 0.164 |  |  |  |  | 511.45 | 0.1008 | 1299.4 | 0.736 |  |  |  |  | 1967.459115 | 0.066
863.46 | 0.078406 | 462.42 | 0.164 |  |  |  |  | 511.7 | 0.1024 | 1299.9 | 0.7352 |  |  |  |  | 1968.326693 | 0.067
863.96 | 0.07848 | 462.67 | 0.164 |  |  |  |  | 511.95 | 0.1016 | 1300.4 | 0.7368 |  |  |  |  | 1969.961979 | 0.066
864.46 | 0.078554 | 462.92 | 0.168 |  |  |  |  | 512.2 | 0.1016 | 1300.9 | 0.7368 |  |  |  |  | 1971.213411 | 0.066
864.96 | 0.078628 | 463.17 | 0.164 |  |  |  |  | 512.45 | 0.1008 | 1301.4 | 0.7368 |  |  |  |  | 1971.914063 | 0.066
865.46 | 0.078702 | 463.42 | 0.168 |  |  |  |  | 512.7 | 0.1008 | 1301.9 | 0.7384 |  |  |  |  | 1973.582422 | 0.066
865.96 | 0.078776 | 463.67 | 0.164 |  |  |  |  | 512.95 | 0.1024 | 1302.4 | 0.74 |  |  |  |  | 1974.516797 | 0.066
866.46 | 0.078849 | 463.92 | 0.168 |  |  |  |  | 513.2 | 0.1048 | 1302.9 | 0.7392 |  |  |  |  | 1975.718099 | 0.065
866.96 | 0.078923 | 464.17 | 0.164 |  |  |  |  | 513.45 | 0.1024 | 1303.4 | 0.74 |  |  |  |  | 1977.052734 | 0.066
867.46 | 0.078997 | 464.42 | 0.164 |  |  |  |  | 513.7 | 0.1032 | 1303.9 | 0.7408 |  |  |  |  | 1977.786979 | 0.066
867.96 | 0.079071 | 464.67 | 0.164 |  |  |  |  | 513.95 | 0.1008 | 1304.4 | 0.7408 |  |  |  |  | 1978.854818 | 0.066
868.46 | 0.079145 | 464.92 | 0.168 |  |  |  |  | 514.2 | 0.1024 | 1304.9 | 0.7408 |  |  |  |  | 1980.20625 | 0.066
868.96 | 0.079219 | 465.17 | 0.164 |  |  |  |  | 514.45 | 0.1032 | 1305.4 | 0.7424 |  |  |  |  | 1981.107292 | 0.065
869.46 | 0.079293 | 465.42 | 0.164 |  |  |  |  | 514.7 | 0.1032 | 1305.9 | 0.7432 |  |  |  |  | 1982.442188 | 0.065
869.96 | 0.079367 | 465.67 | 0.168 |  |  |  |  | 514.95 | 0.1032 | 1306.4 | 0.744 |  |  |  |  | 1983.309766 | 0.065
870.46 | 0.07944 | 465.92 | 0.164 |  |  |  |  | 515.2 | 0.1024 | 1306.9 | 0.744 |  |  |  |  | 1984.644531 | 0.068
870.96 | 0.079514 | 466.17 | 0.164 |  |  |  |  | 515.45 | 0.1016 | 1307.4 | 0.744 |  |  |  |  | 1985.579036 | 0.066
871.46 | 0.079588 | 466.42 | 0.168 |  |  |  |  | 515.7 | 0.1032 | 1307.9 | 0.7448 |  |  |  |  | 1986.913802 | 0.065
871.96 | 0.079661 | 466.67 | 0.164 |  |  |  |  | 515.95 | 0.1032 | 1308.4 | 0.7456 |  |  |  |  | 1988.749089 | 0.065
872.46 | 0.079735 | 466.92 | 0.164 |  |  |  |  | 516.2 | 0.104 | 1308.9 | 0.7464 |  |  |  |  | 1989.416406 | 0.067
872.96 | 0.079809 | 467.17 | 0.168 |  |  |  |  | 516.45 | 0.1032 | 1309.4 | 0.7472 |  |  |  |  | 1990.467448 | 0.067
873.46 | 0.079882 | 467.42 | 0.168 |  |  |  |  | 516.7 | 0.104 | 1309.9 | 0.7472 |  |  |  |  | 1991.51862 | 0.067
873.96 | 0.079956 | 467.67 | 0.168 |  |  |  |  | 516.95 | 0.1032 | 1310.4 | 0.748 |  |  |  |  | 1992.586328 | 0.066
874.46 | 0.08003 | 467.92 | 0.164 |  |  |  |  | 517.2 | 0.1048 | 1310.9 | 0.7496 |  |  |  |  | 1993.38737 | 0.065
874.96 | 0.080103 | 468.17 | 0.168 |  |  |  |  | 517.45 | 0.1048 | 1311.4 | 0.7496 |  |  |  |  | 1994.221484 | 0.067
875.46 | 0.080177 | 468.42 | 0.168 |  |  |  |  | 517.7 | 0.1048 | 1311.9 | 0.7496 |  |  |  |  | 1995.25612 | 0.067
875.96 | 0.080251 | 468.67 | 0.168 |  |  |  |  | 517.95 | 0.104 | 1312.4 | 0.7512 |  |  |  |  | 1996.290625 | 0.067
876.46 | 0.080324 | 468.92 | 0.164 |  |  |  |  | 518.2 | 0.1024 | 1312.9 | 0.7512 |  |  |  |  | 1997.341667 | 0.066
876.96 | 0.080398 | 469.17 | 0.164 |  |  |  |  | 518.45 | 0.104 | 1313.4 | 0.7528 |  |  |  |  | 1999.010286 | 0.067
877.46 | 0.080472 | 469.42 | 0.168 |  |  |  |  | 518.7 | 0.1032 | 1313.9 | 0.7536 |  |  |  |  | 2000.078125 | 0.067
877.96 | 0.080545 | 469.67 | 0.168 |  |  |  |  | 518.95 | 0.1048 | 1314.4 | 0.756 |  |  |  |  | 2001.045964 | 0.067
878.46 | 0.080619 | 469.92 | 0.168 |  |  |  |  | 519.2 | 0.1048 | 1314.9 | 0.7568 |  |  |  |  | 2002.998047 | 0.067
878.96 | 0.080693 | 470.17 | 0.168 |  |  |  |  | 519.45 | 0.104 | 1315.4 | 0.7576 |  |  |  |  | 2004.549609 | 0.065
879.46 | 0.080766 | 470.42 | 0.168 |  |  |  |  | 519.7 | 0.1048 | 1315.9 | 0.7568 |  |  |  |  | 2005.433854 | 0.067
879.96 | 0.08084 | 470.67 | 0.168 |  |  |  |  | 519.95 | 0.1032 | 1316.4 | 0.7576 |  |  |  |  | 2006.71862 | 0.067
880.46 | 0.080914 | 470.92 | 0.168 |  |  |  |  | 520.2 | 0.1048 | 1316.9 | 0.7592 |  |  |  |  | 2007.802995 | 0.067
880.96 | 0.080988 | 471.17 | 0.168 |  |  |  |  | 520.45 | 0.1064 | 1317.4 | 0.7592 |  |  |  |  | 2008.770833 | 0.067
881.46 | 0.081061 | 471.42 | 0.164 |  |  |  |  | 520.7 | 0.1048 | 1317.9 | 0.7624 |  |  |  |  | 2009.504948 | 0.067
881.96 | 0.081135 | 471.67 | 0.168 |  |  |  |  | 520.95 | 0.104 | 1318.4 | 0.764 |  |  |  |  | 2010.75638 | 0.067
882.46 | 0.081209 | 471.92 | 0.164 |  |  |  |  | 521.2 | 0.1056 | 1318.9 | 0.7616 |  |  |  |  | 2011.840885 | 0.067
882.96 | 0.081282 | 472.17 | 0.1608 |  |  |  |  | 521.45 | 0.1064 | 1319.4 | 0.764 |  |  |  |  | 2013.242448 | 0.067
883.46 | 0.081356 | 472.42 | 0.1608 |  |  |  |  | 521.7 | 0.1056 | 1319.9 | 0.764 |  |  |  |  | 2014.009896 | 0.067
883.96 | 0.08143 | 472.67 | 0.1608 |  |  |  |  | 521.95 | 0.1064 | 1320.4 | 0.7648 |  |  |  |  | 2015.077865 | 0.067
884.46 | 0.081503 | 472.92 | 0.1568 |  |  |  |  | 522.2 | 0.1048 | 1320.9 | 0.7648 |  |  |  |  | 2016.295964 | 0.067
884.96 | 0.081577 | 473.17 | 0.1608 |  |  |  |  | 522.45 | 0.1056 | 1321.4 | 0.7656 |  |  |  |  | 2017.313672 | 0.067
885.46 | 0.081651 | 473.42 | 0.1608 |  |  |  |  | 522.7 | 0.1064 | 1321.9 | 0.7656 |  |  |  |  | 2018.932031 | 0.067
885.96 | 0.081724 | 473.67 | 0.168 |  |  |  |  | 522.95 | 0.1064 | 1322.4 | 0.7656 |  |  |  |  | 2019.966406 | 0.066
886.46 | 0.081798 | 473.92 | 0.168 |  |  |  |  | 523.2 | 0.1056 | 1322.9 | 0.7672 |  |  |  |  | 2021.651563 | 0.067
886.96 | 0.081872 | 474.17 | 0.168 |  |  |  |  | 523.45 | 0.1072 | 1323.4 | 0.7672 |  |  |  |  | 2022.669271 | 0.067
887.46 | 0.081945 | 474.42 | 0.168 |  |  |  |  | 523.7 | 0.1072 | 1323.9 | 0.7688 |  |  |  |  | 2024.120833 | 0.066
887.96 | 0.082019 | 474.67 | 0.168 |  |  |  |  | 523.95 | 0.1072 | 1324.4 | 0.7736 |  |  |  |  | 2025.372266 | 0.066
888.46 | 0.082093 | 474.92 | 0.164 |  |  |  |  | 524.2 | 0.1064 | 1324.9 | 0.7696 |  |  |  |  | 2026.440234 | 0.065
888.96 | 0.082166 | 475.17 | 0.168 |  |  |  |  | 524.45 | 0.1064 | 1325.4 | 0.7696 |  |  |  |  | 2027.407813 | 0.067
889.46 | 0.08224 | 475.42 | 0.168 |  |  |  |  | 524.7 | 0.1064 | 1325.9 | 0.7704 |  |  |  |  | 2028.442448 | 0.065
889.96 | 0.082314 | 475.67 | 0.168 |  |  |  |  | 524.95 | 0.1072 | 1326.4 | 0.7712 |  |  |  |  | 2029.510286 | 0.065
890.46 | 0.082387 | 475.92 | 0.168 |  |  |  |  | 525.2 | 0.1064 | 1326.9 | 0.7728 |  |  |  |  | 2030.477995 | 0.066
890.96 | 0.082461 | 476.17 | 0.168 |  |  |  |  | 525.45 | 0.108 | 1327.4 | 0.7728 |  |  |  |  | 2031.796224 | 0.066
891.46 | 0.082535 | 476.42 | 0.168 |  |  |  |  | 525.7 | 0.1072 | 1327.9 | 0.7728 |  |  |  |  | 2033.064193 | 0.066
891.96 | 0.082608 | 476.67 | 0.168 |  |  |  |  | 525.95 | 0.1088 | 1328.4 | 0.7752 |  |  |  |  | 2033.931771 | 0.067
892.46 | 0.082682 | 476.92 | 0.168 |  |  |  |  | 526.2 | 0.1072 | 1328.9 | 0.7752 |  |  |  |  | 2035.099609 | 0.066
892.96 | 0.082756 | 477.17 | 0.168 |  |  |  |  | 526.45 | 0.1088 | 1329.4 | 0.776 |  |  |  |  | 2036.901563 | 0.067
893.46 | 0.082829 | 477.42 | 0.168 |  |  |  |  | 526.7 | 0.108 | 1329.9 | 0.776 |  |  |  |  | 2038.102734 | 0.067
893.96 | 0.082903 | 477.67 | 0.168 |  |  |  |  | 526.95 | 0.108 | 1330.4 | 0.776 |  |  |  |  | 2039.788021 | 0.068
894.46 | 0.082977 | 477.92 | 0.168 |  |  |  |  | 527.2 | 0.1088 | 1330.9 | 0.7768 |  |  |  |  | 2040.839193 | 0.068
894.96 | 0.08305 | 478.17 | 0.168 |  |  |  |  | 527.45 | 0.1088 | 1331.4 | 0.7784 |  |  |  |  | 2041.923828 | 0.068
895.46 | 0.083124 | 478.42 | 0.168 |  |  |  |  | 527.7 | 0.108 | 1331.9 | 0.7792 |  |  |  |  | 2042.991536 | 0.067
895.96 | 0.083198 | 478.67 | 0.168 |  |  |  |  | 527.95 | 0.1104 | 1332.4 | 0.7784 |  |  |  |  | 2044.026042 | 0.067
896.46 | 0.083271 | 478.92 | 0.168 |  |  |  |  | 528.2 | 0.108 | 1332.9 | 0.78 |  |  |  |  | 2045.077344 | 0.067
896.96 | 0.083345 | 479.17 | 0.168 |  |  |  |  | 528.45 | 0.1088 | 1333.4 | 0.78 |  |  |  |  | 2046.56237 | 0.067
897.46 | 0.083419 | 479.42 | 0.168 |  |  |  |  | 528.7 | 0.1088 | 1333.9 | 0.7792 |  |  |  |  | 2047.496745 | 0.067
897.96 | 0.083492 | 479.67 | 0.168 |  |  |  |  | 528.95 | 0.1088 | 1334.4 | 0.7816 |  |  |  |  | 2048.564453 | 0.067
898.46 | 0.083566 | 479.92 | 0.168 |  |  |  |  | 529.2 | 0.108 | 1334.9 | 0.8024 |  |  |  |  | 2049.548828 | 0.067
898.96 | 0.08364 | 480.17 | 0.164 |  |  |  |  | 529.45 | 0.1096 | 1335.4 | 0.7816 |  |  |  |  | 2050.299609 | 0.068
899.46 | 0.083713 | 480.42 | 0.168 |  |  |  |  | 529.7 | 0.1088 | 1335.9 | 0.7832 |  |  |  |  | 2051.233984 | 0.067
899.96 | 0.083787 | 480.67 | 0.168 |  |  |  |  | 529.95 | 0.108 | 1336.4 | 0.7824 |  |  |  |  | 2052.501953 | 0.068
900.46 | 0.083841 | 480.92 | 0.168 |  |  |  |  | 530.2 | 0.1088 | 1336.9 | 0.7848 |  |  |  |  | 2053.419531 | 0.067
900.96 | 0.083896 | 481.17 | 0.168 |  |  |  |  | 530.45 | 0.1096 | 1337.4 | 0.7848 |  |  |  |  | 2054.5875 | 0.068
901.46 | 0.083951 | 481.42 | 0.168 |  |  |  |  | 530.7 | 0.1088 | 1337.9 | 0.7832 |  |  |  |  | 2055.855599 | 0.068
901.96 | 0.084005 | 481.67 | 0.168 |  |  |  |  | 530.95 | 0.1096 | 1338.4 | 0.7848 |  |  |  |  | 2056.806641 | 0.067
902.46 | 0.08406 | 481.92 | 0.172 |  |  |  |  | 531.2 | 0.1088 | 1338.9 | 0.7864 |  |  |  |  | 2058.47526 | 0.067
902.96 | 0.084114 | 482.17 | 0.168 |  |  |  |  | 531.45 | 0.1088 | 1339.4 | 0.7856 |  |  |  |  | 2059.910156 | 0.068
903.46 | 0.084169 | 482.42 | 0.168 |  |  |  |  | 531.7 | 0.1088 | 1339.9 | 0.7872 |  |  |  |  | 2060.927995 | 0.068
903.96 | 0.084223 | 482.67 | 0.168 |  |  |  |  | 531.95 | 0.1096 | 1340.4 | 0.7928 |  |  |  |  | 2062.146094 | 0.068
904.46 | 0.084278 | 482.92 | 0.168 |  |  |  |  | 532.2 | 0.1096 | 1340.9 | 0.788 |  |  |  |  | 2063.480859 | 0.068
904.96 | 0.084332 | 483.17 | 0.168 |  |  |  |  | 532.45 | 0.1096 | 1341.4 | 0.7872 |  |  |  |  | 2064.148307 | 0.068
905.46 | 0.084387 | 483.42 | 0.168 |  |  |  |  | 532.7 | 0.1104 | 1341.9 | 0.7872 |  |  |  |  | 2064.999219 | 0.068
905.96 | 0.084441 | 483.67 | 0.168 |  |  |  |  | 532.95 | 0.1112 | 1342.4 | 0.788 |  |  |  |  | 2065.75013 | 0.068
906.46 | 0.084496 | 483.92 | 0.168 |  |  |  |  | 533.2 | 0.1096 | 1342.9 | 0.7896 |  |  |  |  | 2066.767839 | 0.068
906.96 | 0.08455 | 484.17 | 0.168 |  |  |  |  | 533.45 | 0.1096 | 1343.4 | 0.7904 |  |  |  |  | 2067.835807 | 0.068
907.46 | 0.084605 | 484.42 | 0.168 |  |  |  |  | 533.7 | 0.1096 | 1343.9 | 0.7896 |  |  |  |  | 2069.320833 | 0.067
907.96 | 0.084659 | 484.67 | 0.172 |  |  |  |  | 533.95 | 0.1104 | 1344.4 | 0.7904 |  |  |  |  | 2070.572135 | 0.068
908.46 | 0.084714 | 484.92 | 0.168 |  |  |  |  | 534.2 | 0.1112 | 1344.9 | 0.7904 |  |  |  |  | 2071.489974 | 0.068
908.96 | 0.084768 | 485.17 | 0.168 |  |  |  |  | 534.45 | 0.1104 | 1345.4 | 0.7912 |  |  |  |  | 2072.607812 | 0.068
909.46 | 0.084823 | 485.42 | 0.168 |  |  |  |  | 534.7 | 0.1104 | 1345.9 | 0.7912 |  |  |  |  | 2074.359766 | 0.068
909.96 | 0.084877 | 485.67 | 0.168 |  |  |  |  | 534.95 | 0.1112 | 1346.4 | 0.7904 |  |  |  |  | 2075.594531 | 0.068
910.46 | 0.084932 | 485.92 | 0.168 |  |  |  |  | 535.2 | 0.1104 | 1346.9 | 0.792 |  |  |  |  | 2076.629167 | 0.068
910.96 | 0.084987 | 486.17 | 0.172 |  |  |  |  | 535.45 | 0.1112 | 1347.4 | 0.7928 |  |  |  |  | 2077.696875 | 0.068
911.46 | 0.085041 | 486.42 | 0.168 |  |  |  |  | 535.7 | 0.1104 | 1347.9 | 0.7936 |  |  |  |  | 2078.748047 | 0.068
911.96 | 0.085096 | 486.67 | 0.168 |  |  |  |  | 535.95 | 0.1104 | 1348.4 | 0.7936 |  |  |  |  | 2079.799219 | 0.067
912.46 | 0.08515 | 486.92 | 0.168 |  |  |  |  | 536.2 | 0.1104 | 1348.9 | 0.7944 |  |  |  |  | 2080.833724 | 0.068
912.96 | 0.085205 | 487.17 | 0.168 |  |  |  |  | 536.45 | 0.1112 | 1349.4 | 0.796 |  |  |  |  | 2081.885026 | 0.068
913.46 | 0.085259 | 487.42 | 0.168 |  |  |  |  | 536.7 | 0.1096 | 1349.9 | 0.7944 |  |  |  |  | 2082.952734 | 0.068
913.96 | 0.085314 | 487.67 | 0.168 |  |  |  |  | 536.95 | 0.1112 | 1350.4 | 0.796 |  |  |  |  | 2083.820443 | 0.068
914.46 | 0.085368 | 487.92 | 0.168 |  |  |  |  | 537.2 | 0.108 | 1350.9 | 0.796 |  |  |  |  | 2084.48776 | 0.068
914.96 | 0.085423 | 488.17 | 0.168 |  |  |  |  | 537.45 | 0.112 | 1351.4 | 0.7968 |  |  |  |  | 2085.355469 | 0.068
915.46 | 0.085477 | 488.42 | 0.168 |  |  |  |  | 537.7 | 0.112 | 1351.9 | 0.7968 |  |  |  |  | 2086.306641 | 0.068
915.96 | 0.085532 | 488.67 | 0.168 |  |  |  |  | 537.95 | 0.112 | 1352.4 | 0.7984 |  |  |  |  | 2087.357682 | 0.068
916.46 | 0.085586 | 488.92 | 0.168 |  |  |  |  | 538.2 | 0.1112 | 1352.9 | 0.7992 |  |  |  |  | 2088.542318 | 0.068
916.96 | 0.085641 | 489.17 | 0.168 |  |  |  |  | 538.45 | 0.1104 | 1353.4 | 0.7992 |  |  |  |  | 2089.576953 | 0.068
917.46 | 0.085695 | 489.42 | 0.168 |  |  |  |  | 538.7 | 0.1128 | 1353.9 | 0.7992 |  |  |  |  | 2090.627995 | 0.068
917.96 | 0.08575 | 489.67 | 0.168 |  |  |  |  | 538.95 | 0.1128 | 1354.4 | 0.7984 |  |  |  |  | 2091.328906 | 0.068
918.46 | 0.085804 | 489.92 | 0.168 |  |  |  |  | 539.2 | 0.1104 | 1354.9 | 0.8 |  |  |  |  | 2092.480208 | 0.068
918.96 | 0.085859 | 490.17 | 0.168 |  |  |  |  | 539.45 | 0.1144 | 1355.4 | 0.7992 |  |  |  |  | 2093.664714 | 0.068
919.46 | 0.085914 | 490.42 | 0.168 |  |  |  |  | 539.7 | 0.1136 | 1355.9 | 0.7992 |  |  |  |  | 2094.532422 | 0.067
919.96 | 0.085968 | 490.67 | 0.168 |  |  |  |  | 539.95 | 0.1128 | 1356.4 | 0.8016 |  |  |  |  | 2095.883984 | 0.068
920.46 | 0.086023 | 490.92 | 0.168 |  |  |  |  | 540.2 | 0.1136 | 1356.9 | 0.8024 |  |  |  |  | 2098.019661 | 0.067
920.96 | 0.086077 | 491.17 | 0.168 |  |  |  |  | 540.45 | 0.1088 | 1357.4 | 0.8024 |  |  |  |  | 2098.770573 | 0.068
921.46 | 0.086132 | 491.42 | 0.172 |  |  |  |  | 540.7 | 0.1136 | 1357.9 | 0.8024 |  |  |  |  | 2099.471224 | 0.068
921.96 | 0.086186 | 491.67 | 0.168 |  |  |  |  | 540.95 | 0.1128 | 1358.4 | 0.804 |  |  |  |  | 2100.472396 | 0.068
922.46 | 0.086241 | 491.92 | 0.168 |  |  |  |  | 541.2 | 0.1136 | 1358.9 | 0.804 |  |  |  |  | 2101.740495 | 0.068
922.96 | 0.086295 | 492.17 | 0.172 |  |  |  |  | 541.45 | 0.1136 | 1359.4 | 0.8048 |  |  |  |  | 2103.225521 | 0.068
923.46 | 0.08635 | 492.42 | 0.172 |  |  |  |  | 541.7 | 0.1136 | 1359.9 | 0.8048 |  |  |  |  | 2104.143229 | 0.068
923.96 | 0.086404 | 492.67 | 0.172 |  |  |  |  | 541.95 | 0.1128 | 1360.4 | 0.8064 |  |  |  |  | 2105.394531 | 0.068
924.46 | 0.086459 | 492.92 | 0.172 |  |  |  |  | 542.2 | 0.1144 | 1360.9 | 0.8064 |  |  |  |  | 2106.11224 | 0.068
924.96 | 0.086513 | 493.17 | 0.172 |  |  |  |  | 542.45 | 0.1136 | 1361.4 | 0.8064 |  |  |  |  | 2107.780599 | 0.068
925.46 | 0.086568 | 493.42 | 0.168 |  |  |  |  | 542.7 | 0.1136 | 1361.9 | 0.808 |  |  |  |  | 2108.798438 | 0.068
925.96 | 0.086622 | 493.67 | 0.172 |  |  |  |  | 542.95 | 0.1136 | 1362.4 | 0.8064 |  |  |  |  | 2109.465755 | 0.068
926.46 | 0.086677 | 493.92 | 0.172 |  |  |  |  | 543.2 | 0.1144 | 1362.9 | 0.808 |  |  |  |  | 2111.184375 | 0.068
926.96 | 0.086731 | 494.17 | 0.168 |  |  |  |  | 543.45 | 0.1136 | 1363.4 | 0.808 |  |  |  |  | 2111.86849 | 0.068
927.46 | 0.086786 | 494.42 | 0.168 |  |  |  |  | 543.7 | 0.1136 | 1363.9 | 0.8096 |  |  |  |  | 2112.902995 | 0.068
927.96 | 0.08684 | 494.67 | 0.172 |  |  |  |  | 543.95 | 0.1144 | 1364.4 | 0.8096 |  |  |  |  | 2113.587109 | 0.067
928.46 | 0.086895 | 494.92 | 0.172 |  |  |  |  | 544.2 | 0.1144 | 1364.9 | 0.8096 |  |  |  |  | 2114.404557 | 0.068
928.96 | 0.08695 | 495.17 | 0.168 |  |  |  |  | 544.45 | 0.1184 | 1365.4 | 0.812 |  |  |  |  | 2115.122135 | 0.068
929.46 | 0.087004 | 495.42 | 0.172 |  |  |  |  | 544.7 | 0.1144 | 1365.9 | 0.812 |  |  |  |  | 2116.440365 | 0.068
929.96 | 0.087059 | 495.67 | 0.172 |  |  |  |  | 544.95 | 0.1136 | 1366.4 | 0.8112 |  |  |  |  | 2117.241146 | 0.068
930.46 | 0.087111 | 495.92 | 0.172 |  |  |  |  | 545.2 | 0.1152 | 1366.9 | 0.8128 |  |  |  |  | 2119.326953 | 0.068
930.96 | 0.087163 | 496.17 | 0.172 |  |  |  |  | 545.45 | 0.1136 | 1367.4 | 0.812 |  |  |  |  | 2120.010938 | 0.068
931.46 | 0.087215 | 496.42 | 0.172 |  |  |  |  | 545.7 | 0.1144 | 1367.9 | 0.8136 |  |  |  |  | 2121.36263 | 0.068
931.96 | 0.087267 | 496.67 | 0.172 |  |  |  |  | 545.95 | 0.1144 | 1368.4 | 0.8144 |  |  |  |  | 2123.464974 | 0.068
932.46 | 0.087319 | 496.92 | 0.172 |  |  |  |  | 546.2 | 0.1152 | 1368.9 | 0.8152 |  |  |  |  | 2124.148958 | 0.068
932.96 | 0.087372 | 497.17 | 0.172 |  |  |  |  | 546.45 | 0.116 | 1369.4 | 0.8144 |  |  |  |  | 2124.883073 | 0.068
933.46 | 0.087424 | 497.42 | 0.172 |  |  |  |  | 546.7 | 0.1152 | 1369.9 | 0.816 |  |  |  |  | 2125.800781 | 0.068
933.96 | 0.087476 | 497.67 | 0.172 |  |  |  |  | 546.95 | 0.1152 | 1370.4 | 0.8168 |  |  |  |  | 2127.786328 | 0.068
934.46 | 0.087528 | 497.92 | 0.172 |  |  |  |  | 547.2 | 0.1152 | 1370.9 | 0.8168 |  |  |  |  | 2129.137891 | 0.068
934.96 | 0.08758 | 498.17 | 0.172 |  |  |  |  | 547.45 | 0.1152 | 1371.4 | 0.8184 |  |  |  |  | 2130.873047 | 0.068
935.46 | 0.087632 | 498.42 | 0.172 |  |  |  |  | 547.7 | 0.1152 | 1371.9 | 0.8184 |  |  |  |  | 2131.924219 | 0.068
935.96 | 0.087685 | 498.67 | 0.168 |  |  |  |  | 547.95 | 0.116 | 1372.4 | 0.8184 |  |  |  |  | 2132.67513 | 0.067
936.46 | 0.087737 | 498.92 | 0.164 |  |  |  |  | 548.2 | 0.1168 | 1372.9 | 0.82 |  |  |  |  | 2133.676172 | 0.068
936.96 | 0.087789 | 499.17 | 0.168 |  |  |  |  | 548.45 | 0.1176 | 1373.4 | 0.8208 |  |  |  |  | 2134.59401 | 0.068
937.46 | 0.087841 | 499.42 | 0.168 |  |  |  |  | 548.7 | 0.116 | 1373.9 | 0.8208 |  |  |  |  | 2135.645312 | 0.068
937.96 | 0.087893 | 499.67 | 0.168 |  |  |  |  | 548.95 | 0.1168 | 1374.4 | 0.8224 |  |  |  |  | 2137.697526 | 0.068
938.46 | 0.087945 | 499.92 | 0.168 |  |  |  |  | 549.2 | 0.116 | 1374.9 | 0.8224 |  |  |  |  | 2139.232552 | 0.068
938.96 | 0.087998 | 500.17 | 0.168 |  |  |  |  | 549.45 | 0.1168 | 1375.4 | 0.8216 |  |  |  |  | 2140.283724 | 0.068
939.46 | 0.08805 | 500.42 | 0.168 |  |  |  |  | 549.7 | 0.1168 | 1375.9 | 0.8224 |  |  |  |  | 2141.635286 | 0.069
939.96 | 0.088102 | 500.67 | 0.172 |  |  |  |  | 549.95 | 0.116 | 1376.4 | 0.8232 |  |  |  |  | 2142.702995 | 0.068
940.46 | 0.088154 | 500.92 | 0.168 |  |  |  |  | 550.2 | 0.1168 | 1376.9 | 0.8232 |  |  |  |  | 2144.321615 | 0.068
940.96 | 0.088206 | 501.17 | 0.168 |  |  |  |  | 550.45 | 0.1168 | 1377.4 | 0.824 |  |  |  |  | 2145.539453 | 0.068
941.46 | 0.088258 | 501.42 | 0.172 |  |  |  |  | 550.7 | 0.1176 | 1377.9 | 0.824 |  |  |  |  | 2146.590755 | 0.068
941.96 | 0.088311 | 501.67 | 0.172 |  |  |  |  | 550.95 | 0.1168 | 1378.4 | 0.8256 |  |  |  |  | 2147.341667 | 0.068
942.46 | 0.088363 | 501.92 | 0.172 |  |  |  |  | 551.2 | 0.1168 | 1378.9 | 0.8256 |  |  |  |  | 2148.209245 | 0.068
942.96 | 0.088415 | 502.17 | 0.172 |  |  |  |  | 551.45 | 0.1176 | 1379.4 | 0.8272 |  |  |  |  | 2149.660807 | 0.068
943.46 | 0.088467 | 502.42 | 0.172 |  |  |  |  | 551.7 | 0.1168 | 1379.9 | 0.828 |  |  |  |  | 2151.095833 | 0.068
943.96 | 0.088519 | 502.67 | 0.172 |  |  |  |  | 551.95 | 0.1192 | 1380.4 | 0.8264 |  |  |  |  | 2151.946745 | 0.068
944.46 | 0.088571 | 502.92 | 0.172 |  |  |  |  | 552.2 | 0.1176 | 1380.9 | 0.8272 |  |  |  |  | 2153.832161 | 0.068
944.96 | 0.088624 | 503.17 | 0.172 |  |  |  |  | 552.45 | 0.1168 | 1381.4 | 0.828 |  |  |  |  | 2154.582943 | 0.068
945.46 | 0.088676 | 503.42 | 0.172 |  |  |  |  | 552.7 | 0.1168 | 1381.9 | 0.8296 |  |  |  |  | 2155.934505 | 0.069
945.96 | 0.088728 | 503.67 | 0.172 |  |  |  |  | 552.95 | 0.1176 | 1382.4 | 0.8296 |  |  |  |  | 2157.236068 | 0.068
946.46 | 0.08878 | 503.92 | 0.172 |  |  |  |  | 553.2 | 0.1168 | 1382.9 | 0.8312 |  |  |  |  | 2158.23724 | 0.068
946.96 | 0.088832 | 504.17 | 0.172 |  |  |  |  | 553.45 | 0.1192 | 1383.4 | 0.8312 |  |  |  |  | 2158.937891 | 0.068
947.46 | 0.088884 | 504.42 | 0.172 |  |  |  |  | 553.7 | 0.116 | 1383.9 | 0.832 |  |  |  |  | 2160.10599 | 0.068
947.96 | 0.088937 | 504.67 | 0.172 |  |  |  |  | 553.95 | 0.1184 | 1384.4 | 0.832 |  |  |  |  | 2161.073828 | 0.068
948.46 | 0.088989 | 504.92 | 0.172 |  |  |  |  | 554.2 | 0.1184 | 1384.9 | 0.8328 |  |  |  |  | 2162.108333 | 0.068
948.96 | 0.089041 | 505.17 | 0.172 |  |  |  |  | 554.45 | 0.1184 | 1385.4 | 0.8312 |  |  |  |  | 2163.276172 | 0.068
949.46 | 0.089093 | 505.42 | 0.172 |  |  |  |  | 554.7 | 0.1192 | 1385.9 | 0.8352 |  |  |  |  | 2164.310807 | 0.068
949.96 | 0.089145 | 505.67 | 0.172 |  |  |  |  | 554.95 | 0.1184 | 1386.4 | 0.8352 |  |  |  |  | 2165.545573 | 0.069
950.46 | 0.089197 | 505.92 | 0.172 |  |  |  |  | 555.2 | 0.1192 | 1386.9 | 0.8352 |  |  |  |  | 2167.063802 | 0.068
950.96 | 0.08925 | 506.17 | 0.172 |  |  |  |  | 555.45 | 0.1192 | 1387.4 | 0.832 |  |  |  |  | 2168.298568 | 0.068
951.46 | 0.089302 | 506.42 | 0.172 |  |  |  |  | 555.7 | 0.1192 | 1387.9 | 0.8312 |  |  |  |  | 2169.55 | 0.069
951.96 | 0.089354 | 506.67 | 0.172 |  |  |  |  | 555.95 | 0.1184 | 1388.4 | 0.832 |  |  |  |  | 2171.385286 | 0.069
952.46 | 0.089406 | 506.92 | 0.172 |  |  |  |  | 556.2 | 0.1192 | 1388.9 | 0.8328 |  |  |  |  | 2172.436589 | 0.068
952.96 | 0.089458 | 507.17 | 0.172 |  |  |  |  | 556.45 | 0.1176 | 1389.4 | 0.8336 |  |  |  |  | 2173.754557 | 0.068
953.46 | 0.08951 | 507.42 | 0.172 |  |  |  |  | 556.7 | 0.1192 | 1389.9 | 0.8344 |  |  |  |  | 2174.422005 | 0.068
953.96 | 0.089563 | 507.67 | 0.172 |  |  |  |  | 556.95 | 0.12 | 1390.4 | 0.8368 |  |  |  |  | 2175.606771 | 0.068
954.46 | 0.089615 | 507.92 | 0.172 |  |  |  |  | 557.2 | 0.12 | 1390.9 | 0.8368 |  |  |  |  | 2176.707812 | 0.068
954.96 | 0.089667 | 508.17 | 0.172 |  |  |  |  | 557.45 | 0.12 | 1391.4 | 0.8368 |  |  |  |  | 2178.376432 | 0.069
955.46 | 0.089719 | 508.42 | 0.172 |  |  |  |  | 557.7 | 0.1208 | 1391.9 | 0.8376 |  |  |  |  | 2179.394271 | 0.068
955.96 | 0.089771 | 508.67 | 0.172 |  |  |  |  | 557.95 | 0.12 | 1392.4 | 0.8384 |  |  |  |  | 2181.062891 | 0.068
956.46 | 0.089823 | 508.92 | 0.172 |  |  |  |  | 558.2 | 0.12 | 1392.9 | 0.8384 |  |  |  |  | 2182.130599 | 0.068
956.96 | 0.089876 | 509.17 | 0.172 |  |  |  |  | 558.45 | 0.12 | 1393.4 | 0.8392 |  |  |  |  | 2183.298568 | 0.068
957.46 | 0.089928 | 509.42 | 0.172 |  |  |  |  | 558.7 | 0.12 | 1393.9 | 0.8416 |  |  |  |  | 2184.766927 | 0.069
957.96 | 0.08998 | 509.67 | 0.172 |  |  |  |  | 558.95 | 0.1192 | 1394.4 | 0.8416 |  |  |  |  | 2185.451042 | 0.068
958.46 | 0.090032 | 509.92 | 0.172 |  |  |  |  | 559.2 | 0.1192 | 1394.9 | 0.8432 |  |  |  |  | 2186.969271 | 0.068
958.96 | 0.090084 | 510.17 | 0.172 |  |  |  |  | 559.45 | 0.1208 | 1395.4 | 0.8424 |  |  |  |  | 2188.020573 | 0.068
959.46 | 0.090136 | 510.42 | 0.172 |  |  |  |  | 559.7 | 0.1208 | 1395.9 | 0.8432 |  |  |  |  | 2189.655729 | 0.068
959.96 | 0.090189 | 510.67 | 0.172 |  |  |  |  | 559.95 | 0.12 | 1396.4 | 0.844 |  |  |  |  | 2190.823698 | 0.068
960.46 | 0.090235 | 510.92 | 0.172 |  |  |  |  | 560.2 | 0.1208 | 1396.9 | 0.8448 |  |  |  |  | 2191.875 | 0.068
960.96 | 0.090281 | 511.17 | 0.172 |  |  |  |  | 560.45 | 0.1208 | 1397.4 | 0.8448 |  |  |  |  | 2192.775781 | 0.068
961.46 | 0.090328 | 511.42 | 0.172 |  |  |  |  | 560.7 | 0.1208 | 1397.9 | 0.8448 |  |  |  |  | 2193.977344 | 0.07
961.96 | 0.090374 | 511.67 | 0.172 |  |  |  |  | 560.95 | 0.1208 | 1398.4 | 0.8464 |  |  |  |  | 2195.5125 | 0.068
962.46 | 0.090421 | 511.92 | 0.172 |  |  |  |  | 561.2 | 0.12 | 1398.9 | 0.8472 |  |  |  |  | 2196.146354 | 0.069
962.96 | 0.090467 | 512.17 | 0.172 |  |  |  |  | 561.45 | 0.1216 | 1399.4 | 0.848 |  |  |  |  | 2197.998437 | 0.068
963.46 | 0.090513 | 512.42 | 0.172 |  |  |  |  | 561.7 | 0.1208 | 1399.9 | 0.848 |  |  |  |  | 2199.032813 | 0.069
963.96 | 0.09056 | 512.67 | 0.172 |  |  |  |  | 561.95 | 0.1208 | 1400.4 | 0.848 |  |  |  |  | 2200.000781 | 0.069
964.46 | 0.090606 | 512.92 | 0.172 |  |  |  |  | 562.2 | 0.12 | 1400.9 | 0.8504 |  |  |  |  | 2201.035156 | 0.069
964.96 | 0.090652 | 513.17 | 0.172 |  |  |  |  | 562.45 | 0.1216 | 1401.4 | 0.8496 |  |  |  |  | 2202.603646 | 0.069
965.46 | 0.090699 | 513.42 | 0.172 |  |  |  |  | 562.7 | 0.1208 | 1401.9 | 0.8512 |  |  |  |  | 2203.788281 | 0.069
965.96 | 0.090745 | 513.67 | 0.172 |  |  |  |  | 562.95 | 0.1208 | 1402.4 | 0.8504 |  |  |  |  | 2204.65599 | 0.069
966.46 | 0.090792 | 513.92 | 0.172 |  |  |  |  | 563.2 | 0.12 | 1402.9 | 0.852 |  |  |  |  | 2205.707292 | 0.07
966.96 | 0.090838 | 514.17 | 0.172 |  |  |  |  | 563.45 | 0.1216 | 1403.4 | 0.8512 |  |  |  |  | 2207.392448 | 0.069
967.46 | 0.090884 | 514.42 | 0.172 |  |  |  |  | 563.7 | 0.1216 | 1403.9 | 0.8528 |  |  |  |  | 2208.677083 | 0.069
967.96 | 0.090931 | 514.67 | 0.172 |  |  |  |  | 563.95 | 0.1216 | 1404.4 | 0.8528 |  |  |  |  | 2209.845313 | 0.069
968.46 | 0.090977 | 514.92 | 0.172 |  |  |  |  | 564.2 | 0.1224 | 1404.9 | 0.8552 |  |  |  |  | 2210.51276 | 0.068
968.96 | 0.091024 | 515.17 | 0.172 |  |  |  |  | 564.45 | 0.1216 | 1405.4 | 0.8552 |  |  |  |  | 2211.580469 | 0.069
969.46 | 0.09107 | 515.42 | 0.172 |  |  |  |  | 564.7 | 0.1232 | 1405.9 | 0.856 |  |  |  |  | 2212.631771 | 0.068
969.96 | 0.091116 | 515.67 | 0.172 |  |  |  |  | 564.95 | 0.1232 | 1406.4 | 0.8568 |  |  |  |  | 2213.732812 | 0.07
970.46 | 0.091163 | 515.92 | 0.172 |  |  |  |  | 565.2 | 0.1224 | 1406.9 | 0.856 |  |  |  |  | 2214.917448 | 0.069
970.96 | 0.091209 | 516.17 | 0.172 |  |  |  |  | 565.45 | 0.1224 | 1407.4 | 0.856 |  |  |  |  | 2216.06875 | 0.068
971.46 | 0.091256 | 516.42 | 0.176 |  |  |  |  | 565.7 | 0.1232 | 1407.9 | 0.8576 |  |  |  |  | 2217.170052 | 0.07
971.96 | 0.091302 | 516.67 | 0.172 |  |  |  |  | 565.95 | 0.1224 | 1408.4 | 0.8584 |  |  |  |  | 2218.23776 | 0.069
972.46 | 0.091348 | 516.92 | 0.172 |  |  |  |  | 566.2 | 0.124 | 1408.9 | 0.8584 |  |  |  |  | 2219.789583 | 0.068
972.96 | 0.091395 | 517.17 | 0.172 |  |  |  |  | 566.45 | 0.1232 | 1409.4 | 0.86 |  |  |  |  | 2220.874219 | 0.069
973.46 | 0.091441 | 517.42 | 0.172 |  |  |  |  | 566.7 | 0.1232 | 1409.9 | 0.8608 |  |  |  |  | 2221.82526 | 0.07
973.96 | 0.091488 | 517.67 | 0.172 |  |  |  |  | 566.95 | 0.1224 | 1410.4 | 0.8624 |  |  |  |  | 2222.509375 | 0.069
974.46 | 0.091534 | 517.92 | 0.172 |  |  |  |  | 567.2 | 0.1232 | 1410.9 | 0.8616 |  |  |  |  | 2223.276823 | 0.069
974.96 | 0.09158 | 518.17 | 0.172 |  |  |  |  | 567.45 | 0.1232 | 1411.4 | 0.8632 |  |  |  |  | 2224.361719 | 0.07
975.46 | 0.091627 | 518.42 | 0.176 |  |  |  |  | 567.7 | 0.124 | 1411.9 | 0.8632 |  |  |  |  | 2225.195833 | 0.07
975.96 | 0.091673 | 518.67 | 0.172 |  |  |  |  | 567.95 | 0.1232 | 1412.4 | 0.8656 |  |  |  |  | 2226.897656 | 0.071
976.46 | 0.09172 | 518.92 | 0.172 |  |  |  |  | 568.2 | 0.1256 | 1412.9 | 0.8648 |  |  |  |  | 2228.265885 | 0.069
976.96 | 0.091766 | 519.17 | 0.172 |  |  |  |  | 568.45 | 0.124 | 1413.4 | 0.8664 |  |  |  |  | 2229.317187 | 0.071
977.46 | 0.091812 | 519.42 | 0.176 |  |  |  |  | 568.7 | 0.1232 | 1413.9 | 0.868 |  |  |  |  | 2230.61849 | 0.07
977.96 | 0.091859 | 519.67 | 0.176 |  |  |  |  | 568.95 | 0.124 | 1414.4 | 0.868 |  |  |  |  | 2231.653125 | 0.069
978.46 | 0.091905 | 519.92 | 0.176 |  |  |  |  | 569.2 | 0.124 | 1414.9 | 0.8688 |  |  |  |  | 2233.538542 | 0.071
978.96 | 0.091952 | 520.17 | 0.176 |  |  |  |  | 569.45 | 0.124 | 1415.4 | 0.8696 |  |  |  |  | 2235.273698 | 0.07
979.46 | 0.091998 | 520.42 | 0.172 |  |  |  |  | 569.7 | 0.1232 | 1415.9 | 0.8696 |  |  |  |  | 2236.158073 | 0.071
979.96 | 0.092044 | 520.67 | 0.176 |  |  |  |  | 569.95 | 0.1256 | 1416.4 | 0.8712 |  |  |  |  | 2236.842187 | 0.071
980.46 | 0.092091 | 520.92 | 0.176 |  |  |  |  | 570.2 | 0.1248 | 1416.9 | 0.8704 |  |  |  |  | 2238.360677 | 0.069
980.96 | 0.092137 | 521.17 | 0.172 |  |  |  |  | 570.45 | 0.1248 | 1417.4 | 0.8728 |  |  |  |  | 2239.211719 | 0.07
981.46 | 0.092184 | 521.42 | 0.176 |  |  |  |  | 570.7 | 0.124 | 1417.9 | 0.8728 |  |  |  |  | 2240.029167 | 0.07
981.96 | 0.09223 | 521.67 | 0.176 |  |  |  |  | 570.95 | 0.1264 | 1418.4 | 0.8736 |  |  |  |  | 2241.864583 | 0.07
982.46 | 0.092276 | 521.92 | 0.172 |  |  |  |  | 571.2 | 0.1256 | 1418.9 | 0.8736 |  |  |  |  | 2242.765625 | 0.07
982.96 | 0.092323 | 522.17 | 0.176 |  |  |  |  | 571.45 | 0.1256 | 1419.4 | 0.8744 |  |  |  |  | 2243.90026 | 0.07
983.46 | 0.092369 | 522.42 | 0.176 |  |  |  |  | 571.7 | 0.1248 | 1419.9 | 0.8752 |  |  |  |  | 2244.917969 | 0.071
983.96 | 0.092416 | 522.67 | 0.176 |  |  |  |  | 571.95 | 0.1264 | 1420.4 | 0.8768 |  |  |  |  | 2245.61875 | 0.071
984.46 | 0.092462 | 522.92 | 0.176 |  |  |  |  | 572.2 | 0.128 | 1420.9 | 0.8768 |  |  |  |  | 2246.636719 | 0.07
984.96 | 0.092508 | 523.17 | 0.176 |  |  |  |  | 572.45 | 0.1256 | 1421.4 | 0.8776 |  |  |  |  | 2247.804427 | 0.07
985.46 | 0.092555 | 523.42 | 0.176 |  |  |  |  | 572.7 | 0.1272 | 1421.9 | 0.8792 |  |  |  |  | 2249.072656 | 0.07
985.96 | 0.092601 | 523.67 | 0.176 |  |  |  |  | 572.95 | 0.1256 | 1422.4 | 0.8776 |  |  |  |  | 2250.223958 | 0.07
986.46 | 0.092648 | 523.92 | 0.172 |  |  |  |  | 573.2 | 0.1264 | 1422.9 | 0.8808 |  |  |  |  | 2251.892448 | 0.07
986.96 | 0.092694 | 524.17 | 0.176 |  |  |  |  | 573.45 | 0.1256 | 1423.4 | 0.8792 |  |  |  |  | 2253.160677 | 0.071
987.46 | 0.09274 | 524.42 | 0.172 |  |  |  |  | 573.7 | 0.1264 | 1423.9 | 0.8816 |  |  |  |  | 2254.328906 | 0.07
987.96 | 0.092787 | 524.67 | 0.172 |  |  |  |  | 573.95 | 0.1272 | 1424.4 | 0.8816 |  |  |  |  | 2255.246354 | 0.071
988.46 | 0.092833 | 524.92 | 0.176 |  |  |  |  | 574.2 | 0.128 | 1424.9 | 0.8832 |  |  |  |  | 2256.447656 | 0.071
988.96 | 0.09288 | 525.17 | 0.176 |  |  |  |  | 574.45 | 0.1272 | 1425.4 | 0.884 |  |  |  |  | 2257.498958 | 0.071
989.46 | 0.092926 | 525.42 | 0.172 |  |  |  |  | 574.7 | 0.1184 | 1425.9 | 0.8832 |  |  |  |  | 2258.4 | 0.071
989.96 | 0.092972 | 525.67 | 0.176 |  |  |  |  | 574.95 | 0.1264 | 1426.4 | 0.8848 |  |  |  |  | 2259.150781 | 0.071
990.46 | 0.092976 | 525.92 | 0.176 |  |  |  |  | 575.2 | 0.1272 | 1426.9 | 0.884 |  |  |  |  | 2260.46875 | 0.071
990.96 | 0.09298 | 526.17 | 0.176 |  |  |  |  | 575.45 | 0.1272 | 1427.4 | 0.8856 |  |  |  |  | 2261.486719 | 0.071
991.46 | 0.092984 | 526.42 | 0.176 |  |  |  |  | 575.7 | 0.128 | 1427.9 | 0.8864 |  |  |  |  | 2262.170833 | 0.07
991.96 | 0.092988 | 526.67 | 0.176 |  |  |  |  | 575.95 | 0.1264 | 1428.4 | 0.8872 |  |  |  |  | 2263.105208 | 0.07
992.46 | 0.092992 | 526.92 | 0.176 |  |  |  |  | 576.2 | 0.1272 | 1428.9 | 0.8864 |  |  |  |  | 2264.373177 | 0.07
992.96 | 0.092996 | 527.17 | 0.176 |  |  |  |  | 576.45 | 0.128 | 1429.4 | 0.888 |  |  |  |  | 2266.041927 | 0.071
993.46 | 0.093 | 527.42 | 0.176 |  |  |  |  | 576.7 | 0.128 | 1429.9 | 0.8888 |  |  |  |  | 2266.842708 | 0.07
993.96 | 0.093004 | 527.67 | 0.172 |  |  |  |  | 576.95 | 0.128 | 1430.4 | 0.8904 |  |  |  |  | 2267.927344 | 0.07
994.46 | 0.093008 | 527.92 | 0.172 |  |  |  |  | 577.2 | 0.1272 | 1430.9 | 0.8912 |  |  |  |  | 2268.728385 | 0.071
994.96 | 0.093012 | 528.17 | 0.176 |  |  |  |  | 577.45 | 0.128 | 1431.4 | 0.8912 |  |  |  |  | 2269.696094 | 0.071
995.46 | 0.093016 | 528.42 | 0.176 |  |  |  |  | 577.7 | 0.1272 | 1431.9 | 0.892 |  |  |  |  | 2270.613542 | 0.071
995.96 | 0.09302 | 528.67 | 0.176 |  |  |  |  | 577.95 | 0.1296 | 1432.4 | 0.8928 |  |  |  |  | 2272.515625 | 0.071
996.46 | 0.093025 | 528.92 | 0.176 |  |  |  |  | 578.2 | 0.1296 | 1432.9 | 0.892 |  |  |  |  | 2273.316667 | 0.07
996.96 | 0.093029 | 529.17 | 0.176 |  |  |  |  | 578.45 | 0.1288 | 1433.4 | 0.8944 |  |  |  |  | 2275.16875 | 0.071
997.46 | 0.093033 | 529.42 | 0.176 |  |  |  |  | 578.7 | 0.1272 | 1433.9 | 0.8952 |  |  |  |  | 2276.136458 | 0.071
997.96 | 0.093037 | 529.67 | 0.176 |  |  |  |  | 578.95 | 0.1296 | 1434.4 | 0.896 |  |  |  |  | 2277.688281 | 0.071
998.46 | 0.093041 | 529.92 | 0.176 |  |  |  |  | 579.2 | 0.128 | 1434.9 | 0.8968 |  |  |  |  | 2278.722656 | 0.07
998.96 | 0.093045 | 530.17 | 0.176 |  |  |  |  | 579.45 | 0.1288 | 1435.4 | 0.8976 |  |  |  |  | 2279.790625 | 0.071
999.46 | 0.093049 | 530.42 | 0.176 |  |  |  |  | 579.7 | 0.128 | 1435.9 | 0.8984 |  |  |  |  | 2281.12526 | 0.072
999.96 | 0.093053 | 530.67 | 0.176 |  |  |  |  | 579.95 | 0.1304 | 1436.4 | 0.8944 |  |  |  |  | 2282.259896 | 0.071
1000.5 | 0.093057 | 530.92 | 0.172 |  |  |  |  | 580.2 | 0.128 | 1436.9 | 0.9 |  |  |  |  | 2282.960677 | 0.071
1001 | 0.093061 | 531.17 | 0.176 |  |  |  |  | 580.45 | 0.1288 | 1437.4 | 0.9008 |  |  |  |  | 2283.961979 | 0.07
1001.5 | 0.093065 | 531.42 | 0.176 |  |  |  |  | 580.7 | 0.1288 | 1437.9 | 0.9008 |  |  |  |  | 2285.580469 | 0.071
1002 | 0.093069 | 531.67 | 0.176 |  |  |  |  | 580.95 | 0.1288 | 1438.4 | 0.9008 |  |  |  |  | 2286.681771 | 0.071
1002.5 | 0.093073 | 531.92 | 0.176 |  |  |  |  | 581.2 | 0.1312 | 1438.9 | 0.9024 |  |  |  |  | 2287.365625 | 0.071
1003 | 0.093077 | 532.17 | 0.176 |  |  |  |  | 581.45 | 0.1288 | 1439.4 | 0.904 |  |  |  |  | 2288.15 | 0.071
1003.5 | 0.093081 | 532.42 | 0.176 |  |  |  |  | 581.7 | 0.1296 | 1439.9 | 0.904 |  |  |  |  | 2289.134375 | 0.071
1004 | 0.093085 | 532.67 | 0.176 |  |  |  |  | 581.95 | 0.1296 | 1440.4 | 0.9064 |  |  |  |  | 2290.035417 | 0.071
1004.5 | 0.093089 | 532.92 | 0.176 |  |  |  |  | 582.2 | 0.1296 | 1440.9 | 0.9064 |  |  |  |  | 2291.453646 | 0.07
1005 | 0.093093 | 533.17 | 0.176 |  |  |  |  | 582.45 | 0.1296 | 1441.4 | 0.9056 |  |  |  |  | 2292.871875 | 0.072
1005.5 | 0.093097 | 533.42 | 0.176 |  |  |  |  | 582.7 | 0.1248 | 1441.9 | 0.9064 |  |  |  |  | 2293.989844 | 0.071
1006 | 0.093101 | 533.67 | 0.176 |  |  |  |  | 582.95 | 0.1296 | 1442.4 | 0.908 |  |  |  |  | 2295.575 | 0.071
1006.5 | 0.093105 | 533.92 | 0.176 |  |  |  |  | 583.2 | 0.1296 | 1442.9 | 0.9072 |  |  |  |  | 2296.709375 | 0.071
1007 | 0.093109 | 534.17 | 0.176 |  |  |  |  | 583.45 | 0.1312 | 1443.4 | 0.9088 |  |  |  |  | 2297.49375 | 0.072
1007.5 | 0.093113 | 534.42 | 0.176 |  |  |  |  | 583.7 | 0.1296 | 1443.9 | 0.9096 |  |  |  |  | 2298.561719 | 0.072
1008 | 0.093117 | 534.67 | 0.176 |  |  |  |  | 583.95 | 0.1312 | 1444.4 | 0.9096 |  |  |  |  | 2299.629427 | 0.071
1008.5 | 0.093121 | 534.92 | 0.176 |  |  |  |  | 584.2 | 0.1296 | 1444.9 | 0.9104 |  |  |  |  | 2300.697396 | 0.071
1009 | 0.093125 | 535.17 | 0.176 |  |  |  |  | 584.45 | 0.1304 | 1445.4 | 0.9104 |  |  |  |  | 2301.748437 | 0.072
1009.5 | 0.093129 | 535.42 | 0.176 |  |  |  |  | 584.7 | 0.1304 | 1445.9 | 0.912 |  |  |  |  | 2302.816146 | 0.072
1010 | 0.093133 | 535.67 | 0.176 |  |  |  |  | 584.95 | 0.132 | 1446.4 | 0.9128 |  |  |  |  | 2303.850781 | 0.072
1010.5 | 0.093137 | 535.92 | 0.176 |  |  |  |  | 585.2 | 0.1304 | 1446.9 | 0.9128 |  |  |  |  | 2304.601823 | 0.072
1011 | 0.093141 | 536.17 | 0.176 |  |  |  |  | 585.45 | 0.132 | 1447.4 | 0.9136 |  |  |  |  | 2305.652865 | 0.072
1011.5 | 0.093145 | 536.42 | 0.176 |  |  |  |  | 585.7 | 0.1296 | 1447.9 | 0.9128 |  |  |  |  | 2306.703906 | 0.071
1012 | 0.093149 | 536.67 | 0.176 |  |  |  |  | 585.95 | 0.1312 | 1448.4 | 0.9144 |  |  |  |  | 2307.755208 | 0.072
1012.5 | 0.093153 | 536.92 | 0.176 |  |  |  |  | 586.2 | 0.1304 | 1448.9 | 0.9152 |  |  |  |  | 2308.989844 | 0.071
1013 | 0.093157 | 537.17 | 0.176 |  |  |  |  | 586.45 | 0.132 | 1449.4 | 0.9152 |  |  |  |  | 2309.673958 | 0.071
1013.5 | 0.093161 | 537.42 | 0.176 |  |  |  |  | 586.7 | 0.1296 | 1449.9 | 0.9128 |  |  |  |  | 2310.641667 | 0.072
1014 | 0.093165 | 537.67 | 0.176 |  |  |  |  | 586.95 | 0.1296 | 1450.4 | 0.916 |  |  |  |  | 2311.709635 | 0.071
1014.5 | 0.093169 | 537.92 | 0.176 |  |  |  |  | 587.2 | 0.132 | 1450.9 | 0.916 |  |  |  |  | 2312.960938 | 0.072
1015 | 0.093173 | 538.17 | 0.176 |  |  |  |  | 587.45 | 0.132 | 1451.4 | 0.9152 |  |  |  |  | 2314.045833 | 0.07
1015.5 | 0.093177 | 538.42 | 0.176 |  |  |  |  | 587.7 | 0.1312 | 1451.9 | 0.9168 |  |  |  |  | 2314.863281 | 0.071
1016 | 0.093181 | 538.67 | 0.176 |  |  |  |  | 587.95 | 0.132 | 1452.4 | 0.9176 |  |  |  |  | 2315.847656 | 0.071
1016.5 | 0.093185 | 538.92 | 0.176 |  |  |  |  | 588.2 | 0.1328 | 1452.9 | 0.9176 |  |  |  |  | 2316.915365 | 0.072
1017 | 0.093189 | 539.17 | 0.176 |  |  |  |  | 588.45 | 0.132 | 1453.4 | 0.9192 |  |  |  |  | 2317.866667 | 0.071
1017.5 | 0.093193 | 539.42 | 0.176 |  |  |  |  | 588.7 | 0.132 | 1453.9 | 0.9192 |  |  |  |  | 2319.001042 | 0.072
1018 | 0.093197 | 539.67 | 0.176 |  |  |  |  | 588.95 | 0.132 | 1454.4 | 0.9192 |  |  |  |  | 2319.71875 | 0.072
1018.5 | 0.093201 | 539.92 | 0.176 |  |  |  |  | 589.2 | 0.132 | 1454.9 | 0.9192 |  |  |  |  | 2320.702865 | 0.071
1019 | 0.093205 | 540.17 | 0.176 |  |  |  |  | 589.45 | 0.132 | 1455.4 | 0.9192 |  |  |  |  | 2321.754167 | 0.071
1019.5 | 0.093209 | 540.42 | 0.18 |  |  |  |  | 589.7 | 0.1328 | 1455.9 | 0.9208 |  |  |  |  | 2323.055729 | 0.072
1020 | 0.093213 | 540.67 | 0.176 |  |  |  |  | 589.95 | 0.132 | 1456.4 | 0.9216 |  |  |  |  | 2324.907813 | 0.072
1020.5 | 0.093177 | 540.92 | 0.176 |  |  |  |  | 590.2 | 0.1328 | 1456.9 | 0.9216 |  |  |  |  | 2325.958854 | 0.072
1021 | 0.093141 | 541.17 | 0.176 |  |  |  |  | 590.45 | 0.1312 | 1457.4 | 0.924 |  |  |  |  | 2327.14375 | 0.072
1021.5 | 0.093105 | 541.42 | 0.176 |  |  |  |  | 590.7 | 0.1352 | 1457.9 | 0.924 |  |  |  |  | 2328.178385 | 0.072
1022 | 0.093068 | 541.67 | 0.176 |  |  |  |  | 590.95 | 0.1344 | 1458.4 | 0.9256 |  |  |  |  | 2329.045833 | 0.072
1022.5 | 0.093032 | 541.92 | 0.18 |  |  |  |  | 591.2 | 0.132 | 1458.9 | 0.924 |  |  |  |  | 2330.130469 | 0.072
1023 | 0.092996 | 542.17 | 0.176 |  |  |  |  | 591.45 | 0.1352 | 1459.4 | 0.9264 |  |  |  |  | 2331.18151 | 0.072
1023.5 | 0.09296 | 542.42 | 0.176 |  |  |  |  | 591.7 | 0.1344 | 1459.9 | 0.9272 |  |  |  |  | 2332.249219 | 0.072
1024 | 0.092924 | 542.67 | 0.18 |  |  |  |  | 591.95 | 0.1352 | 1460.4 | 0.9272 |  |  |  |  | 2333.283854 | 0.072
1024.5 | 0.092888 | 542.92 | 0.176 |  |  |  |  | 592.2 | 0.1336 | 1460.9 | 0.9288 |  |  |  |  | 2334.335156 | 0.072
1025 | 0.092852 | 543.17 | 0.176 |  |  |  |  | 592.45 | 0.1328 | 1461.3 | 0.9288 |  |  |  |  | 2335.436198 | 0.07
1025.5 | 0.092815 | 543.42 | 0.176 |  |  |  |  | 592.7 | 0.1328 | 1461.8 | 0.9296 |  |  |  |  | 2336.320573 | 0.072
1026 | 0.092779 | 543.67 | 0.176 |  |  |  |  | 592.95 | 0.1336 | 1462.3 | 0.9304 |  |  |  |  | 2337.355208 | 0.072
1026.5 | 0.092743 | 543.92 | 0.176 |  |  |  |  | 593.2 | 0.1328 | 1462.8 | 0.932 |  |  |  |  | 2338.422917 | 0.071
1027 | 0.092707 | 544.17 | 0.176 |  |  |  |  | 593.45 | 0.1352 | 1463.3 | 0.9328 |  |  |  |  | 2339.474219 | 0.072
1027.5 | 0.092671 | 544.42 | 0.176 |  |  |  |  | 593.7 | 0.1336 | 1463.8 | 0.9344 |  |  |  |  | 2340.491927 | 0.072
1028 | 0.092635 | 544.67 | 0.176 |  |  |  |  | 593.95 | 0.1344 | 1464.3 | 0.9344 |  |  |  |  | 2341.526302 | 0.072
1028.5 | 0.092599 | 544.92 | 0.18 |  |  |  |  | 594.2 | 0.1336 | 1464.8 | 0.9352 |  |  |  |  | 2342.744531 | 0.071
1029 | 0.092562 | 545.17 | 0.176 |  |  |  |  | 594.45 | 0.1328 | 1465.3 | 0.9352 |  |  |  |  | 2343.795833 | 0.072
1029.5 | 0.092526 | 545.42 | 0.176 |  |  |  |  | 594.7 | 0.1344 | 1465.8 | 0.9368 |  |  |  |  | 2344.846875 | 0.072
1030 | 0.09249 | 545.67 | 0.176 |  |  |  |  | 594.95 | 0.1352 | 1466.3 | 0.9384 |  |  |  |  | 2345.98151 | 0.072
1030.5 | 0.092454 | 545.92 | 0.18 |  |  |  |  | 595.2 | 0.136 | 1466.8 | 0.9376 |  |  |  |  | 2346.648958 | 0.071
1031 | 0.092418 | 546.17 | 0.18 |  |  |  |  | 595.45 | 0.1352 | 1467.3 | 0.9392 |  |  |  |  | 2347.766927 | 0.072
1031.5 | 0.092382 | 546.42 | 0.18 |  |  |  |  | 595.7 | 0.1344 | 1467.8 | 0.9392 |  |  |  |  | 2348.834635 | 0.072
1032 | 0.092346 | 546.67 | 0.18 |  |  |  |  | 595.95 | 0.1352 | 1468.3 | 0.94 |  |  |  |  | 2350.352865 | 0.072
1032.5 | 0.092309 | 546.92 | 0.18 |  |  |  |  | 596.2 | 0.1344 | 1468.8 | 0.9408 |  |  |  |  | 2351.3875 | 0.072
1033 | 0.092273 | 547.17 | 0.18 |  |  |  |  | 596.45 | 0.1352 | 1469.3 | 0.944 |  |  |  |  | 2352.438802 | 0.071
1033.5 | 0.092237 | 547.42 | 0.18 |  |  |  |  | 596.7 | 0.1368 | 1469.8 | 0.944 |  |  |  |  | 2353.45651 | 0.071
1034 | 0.092201 | 547.67 | 0.18 |  |  |  |  | 596.95 | 0.1352 | 1470.3 | 0.944 |  |  |  |  | 2354.557813 | 0.07
1034.5 | 0.092165 | 547.92 | 0.18 |  |  |  |  | 597.2 | 0.1352 | 1470.8 | 0.944 |  |  |  |  | 2355.959375 | 0.072
1035 | 0.092129 | 548.17 | 0.18 |  |  |  |  | 597.45 | 0.1352 | 1471.3 | 0.9456 |  |  |  |  | 2356.99375 | 0.071
1035.5 | 0.092093 | 548.42 | 0.18 |  |  |  |  | 597.7 | 0.1352 | 1471.8 | 0.9448 |  |  |  |  | 2358.128646 | 0.072
1036 | 0.092056 | 548.67 | 0.18 |  |  |  |  | 597.95 | 0.1368 | 1472.3 | 0.9432 |  |  |  |  | 2359.897135 | 0.072
1036.5 | 0.09202 | 548.92 | 0.18 |  |  |  |  | 598.2 | 0.1352 | 1472.8 | 0.9472 |  |  |  |  | 2361.198698 | 0.072
1037 | 0.091984 | 549.17 | 0.18 |  |  |  |  | 598.45 | 0.136 | 1473.3 | 0.948 |  |  |  |  | 2361.949479 | 0.072
1037.5 | 0.091948 | 549.42 | 0.18 |  |  |  |  | 598.7 | 0.1376 | 1473.8 | 0.9488 |  |  |  |  | 2363.184115 | 0.072
1038 | 0.091912 | 549.67 | 0.18 |  |  |  |  | 598.95 | 0.136 | 1474.3 | 0.9512 |  |  |  |  | 2364.26875 | 0.071
1038.5 | 0.091876 | 549.92 | 0.18 |  |  |  |  | 599.2 | 0.136 | 1474.8 | 0.9496 |  |  |  |  | 2365.320052 | 0.07
1039 | 0.09184 | 550.17 | 0.18 |  |  |  |  | 599.45 | 0.136 | 1475.3 | 0.9512 |  |  |  |  | 2367.088542 | 0.072
1039.5 | 0.091803 | 550.42 | 0.18 |  |  |  |  | 599.7 | 0.136 | 1475.8 | 0.9528 |  |  |  |  | 2367.95625 | 0.072
1040 | 0.091767 | 550.67 | 0.18 |  |  |  |  | 599.95 | 0.1376 | 1476.3 | 0.952 |  |  |  |  | 2369.007292 | 0.072
1040.5 | 0.091731 | 550.92 | 0.18 |  |  |  |  | 600.2 | 0.1368 | 1476.8 | 0.9536 |  |  |  |  | 2370.642448 | 0.072
1041 | 0.091695 | 551.17 | 0.18 |  |  |  |  | 600.45 | 0.1368 | 1477.3 | 0.9552 |  |  |  |  | 2371.69375 | 0.072
1041.5 | 0.091659 | 551.42 | 0.18 |  |  |  |  | 600.7 | 0.136 | 1477.8 | 0.9544 |  |  |  |  | 2372.728385 | 0.072
1042 | 0.091623 | 551.67 | 0.18 |  |  |  |  | 600.95 | 0.136 | 1478.3 | 0.9552 |  |  |  |  | 2374.196615 | 0.072
1042.5 | 0.091587 | 551.92 | 0.18 |  |  |  |  | 601.2 | 0.1392 | 1478.8 | 0.9544 |  |  |  |  | 2375.28099 | 0.072
1043 | 0.09155 | 552.17 | 0.18 |  |  |  |  | 601.45 | 0.1384 | 1479.3 | 0.9576 |  |  |  |  | 2376.248698 | 0.072
1043.5 | 0.091514 | 552.42 | 0.18 |  |  |  |  | 601.7 | 0.1376 | 1479.8 | 0.9592 |  |  |  |  | 2377.266667 | 0.072
1044 | 0.091478 | 552.67 | 0.18 |  |  |  |  | 601.95 | 0.1376 | 1480.3 | 0.9584 |  |  |  |  | 2378.484635 | 0.071
1044.5 | 0.091442 | 552.92 | 0.18 |  |  |  |  | 602.2 | 0.1376 | 1480.8 | 0.9616 |  |  |  |  | 2379.36901 | 0.072
1045 | 0.091406 | 553.17 | 0.18 |  |  |  |  | 602.45 | 0.1392 | 1481.3 | 0.9592 |  |  |  |  | 2380.403385 | 0.072
1045.5 | 0.09137 | 553.42 | 0.18 |  |  |  |  | 602.7 | 0.1424 | 1481.8 | 0.9616 |  |  |  |  | 2381.471354 | 0.072
1046 | 0.091334 | 553.67 | 0.18 |  |  |  |  | 602.95 | 0.1384 | 1482.3 | 0.9632 |  |  |  |  | 2382.505729 | 0.072
1046.5 | 0.091297 | 553.92 | 0.18 |  |  |  |  | 603.2 | 0.1384 | 1482.8 | 0.9672 |  |  |  |  | 2383.607031 | 0.072
1047 | 0.091261 | 554.17 | 0.18 |  |  |  |  | 603.45 | 0.1392 | 1483.3 | 0.9648 |  |  |  |  | 2384.608333 | 0.072
1047.5 | 0.091225 | 554.42 | 0.18 |  |  |  |  | 603.7 | 0.1376 | 1483.8 | 0.9656 |  |  |  |  | 2386.109896 | 0.072
1048 | 0.091189 | 554.67 | 0.176 |  |  |  |  | 603.95 | 0.1384 | 1484.3 | 0.9648 |  |  |  |  | 2387.261198 | 0.072
1048.5 | 0.091153 | 554.92 | 0.18 |  |  |  |  | 604.2 | 0.1384 | 1484.8 | 0.968 |  |  |  |  | 2388.445833 | 0.072
1049 | 0.091117 | 555.17 | 0.18 |  |  |  |  | 604.45 | 0.1384 | 1485.3 | 0.9672 |  |  |  |  | 2389.897396 | 0.072
1049.5 | 0.091081 | 555.42 | 0.18 |  |  |  |  | 604.7 | 0.1384 | 1485.8 | 0.9672 |  |  |  |  | 2391.048698 | 0.072
1050 | 0.091044 | 555.67 | 0.184 |  |  |  |  | 604.95 | 0.1376 | 1486.3 | 0.9704 |  |  |  |  | 2392.433594 | 0.072
1050.5 | 0.091027 | 555.92 | 0.18 |  |  |  |  | 605.2 | 0.1392 | 1486.8 | 0.9696 |  |  |  |  | 2393.518229 | 0.072
1051 | 0.09101 | 556.17 | 0.18 |  |  |  |  | 605.45 | 0.1392 | 1487.3 | 0.9712 |  |  |  |  | 2394.185677 | 0.072
1051.5 | 0.090992 | 556.42 | 0.184 |  |  |  |  | 605.7 | 0.1392 | 1487.8 | 0.9728 |  |  |  |  | 2394.886458 | 0.071
1052 | 0.090975 | 556.67 | 0.18 |  |  |  |  | 605.95 | 0.14 | 1488.3 | 0.9728 |  |  |  |  | 2395.920833 | 0.072
1052.5 | 0.090957 | 556.92 | 0.18 |  |  |  |  | 606.2 | 0.1384 | 1488.8 | 0.9736 |  |  |  |  | 2396.821875 | 0.072
1053 | 0.09094 | 557.17 | 0.18 |  |  |  |  | 606.45 | 0.14 | 1489.3 | 0.976 |  |  |  |  | 2398.390365 | 0.072
1053.5 | 0.090923 | 557.42 | 0.18 |  |  |  |  | 606.7 | 0.14 | 1489.8 | 0.9768 |  |  |  |  | 2399.441406 | 0.072
1054 | 0.090905 | 557.67 | 0.184 |  |  |  |  | 606.95 | 0.1408 | 1490.3 | 0.9768 |  |  |  |  | 2400.609375 | 0.072
1054.5 | 0.090888 | 557.92 | 0.18 |  |  |  |  | 607.2 | 0.1392 | 1490.8 | 0.9768 |  |  |  |  | 2401.560677 | 0.072
1055 | 0.09087 | 558.17 | 0.184 |  |  |  |  | 607.45 | 0.1384 | 1491.3 | 0.98 |  |  |  |  | 2402.76224 | 0.072
1055.5 | 0.090853 | 558.42 | 0.18 |  |  |  |  | 607.7 | 0.1408 | 1491.8 | 0.9808 |  |  |  |  | 2403.980208 | 0.072
1056 | 0.090836 | 558.67 | 0.18 |  |  |  |  | 607.95 | 0.1392 | 1492.3 | 0.9792 |  |  |  |  | 2405.13125 | 0.072
1056.5 | 0.090818 | 558.92 | 0.18 |  |  |  |  | 608.2 | 0.1408 | 1492.8 | 0.9816 |  |  |  |  | 2406.8 | 0.072
1057 | 0.090801 | 559.17 | 0.18 |  |  |  |  | 608.45 | 0.14 | 1493.3 | 0.9816 |  |  |  |  | 2407.867708 | 0.072
1057.5 | 0.090783 | 559.42 | 0.18 |  |  |  |  | 608.7 | 0.14 | 1493.8 | 0.9824 |  |  |  |  | 2408.601823 | 0.071
1058 | 0.090766 | 559.67 | 0.18 |  |  |  |  | 608.95 | 0.1408 | 1494.3 | 0.9848 |  |  |  |  | 2409.285937 | 0.072
1058.5 | 0.090749 | 559.92 | 0.18 |  |  |  |  | 609.2 | 0.1408 | 1494.8 | 0.984 |  |  |  |  | 2410.43724 | 0.072
1059 | 0.090731 | 560.17 | 0.18 |  |  |  |  | 609.45 | 0.14 | 1495.3 | 0.9848 |  |  |  |  | 2411.104688 | 0.071
1059.5 | 0.090714 | 560.42 | 0.18 |  |  |  |  | 609.7 | 0.1408 | 1495.8 | 0.9856 |  |  |  |  | 2411.955729 | 0.072
1060 | 0.090696 | 560.67 | 0.18 |  |  |  |  | 609.95 | 0.14 | 1496.3 | 0.9856 |  |  |  |  | 2413.123698 | 0.071
1060.5 | 0.090679 | 560.92 | 0.18 |  |  |  |  | 610.2 | 0.1408 | 1496.8 | 0.988 |  |  |  |  | 2414.775521 | 0.072
1061 | 0.090662 | 561.17 | 0.18 |  |  |  |  | 610.45 | 0.1408 | 1497.3 | 0.9872 |  |  |  |  | 2416.060417 | 0.072
1061.5 | 0.090644 | 561.42 | 0.184 |  |  |  |  | 610.7 | 0.1424 | 1497.8 | 0.988 |  |  |  |  | 2417.095052 | 0.072
1062 | 0.090627 | 561.67 | 0.18 |  |  |  |  | 610.95 | 0.1408 | 1498.3 | 0.9896 |  |  |  |  | 2418.830208 | 0.072
1062.5 | 0.090609 | 561.92 | 0.18 |  |  |  |  | 611.2 | 0.1408 | 1498.8 | 0.9912 |  |  |  |  | 2419.88125 | 0.072
1063 | 0.090592 | 562.17 | 0.18 |  |  |  |  | 611.45 | 0.1408 | 1499.3 | 0.9904 |  |  |  |  | 2421.232812 | 0.072
1063.5 | 0.090575 | 562.42 | 0.18 |  |  |  |  | 611.7 | 0.1424 | 1499.8 | 0.9904 |  |  |  |  | 2422.517448 | 0.072
1064 | 0.090557 | 562.67 | 0.18 |  |  |  |  | 611.95 | 0.1408 | 1500.3 | 0.9928 |  |  |  |  | 2423.585417 | 0.072
1064.5 | 0.09054 | 562.92 | 0.18 |  |  |  |  | 612.2 | 0.1424 | 1500.8 | 0.9928 |  |  |  |  | 2425.086979 | 0.072
1065 | 0.090523 | 563.17 | 0.18 |  |  |  |  | 612.45 | 0.1408 | 1501.3 | 0.9928 |  |  |  |  | 2426.355208 | 0.072
1065.5 | 0.090505 | 563.42 | 0.18 |  |  |  |  | 612.7 | 0.1416 | 1501.8 | 0.9944 |  |  |  |  | 2427.389583 | 0.072
1066 | 0.090488 | 563.67 | 0.18 |  |  |  |  | 612.95 | 0.1432 | 1502.3 | 0.9952 |  |  |  |  | 2428.691146 | 0.072
1066.5 | 0.09047 | 563.92 | 0.18 |  |  |  |  | 613.2 | 0.1408 | 1502.8 | 0.9968 |  |  |  |  | 2429.775521 | 0.073
1067 | 0.090453 | 564.17 | 0.18 |  |  |  |  | 613.45 | 0.1432 | 1503.3 | 0.996 |  |  |  |  | 2431.277344 | 0.072
1067.5 | 0.090436 | 564.42 | 0.18 |  |  |  |  | 613.7 | 0.1424 | 1503.8 | 0.9984 |  |  |  |  | 2432.195313 | 0.072
1068 | 0.090418 | 564.67 | 0.18 |  |  |  |  | 613.95 | 0.1464 | 1504.3 | 0.9992 |  |  |  |  | 2433.629948 | 0.072
1068.5 | 0.090401 | 564.92 | 0.184 |  |  |  |  | 614.2 | 0.1432 | 1504.8 | 1 |  |  |  |  | 2434.497656 | 0.072
1069 | 0.090383 | 565.17 | 0.18 |  |  |  |  | 614.45 | 0.1432 | 1505.3 | 1.0016 |  |  |  |  | 2435.815885 | 0.072
1069.5 | 0.090366 | 565.42 | 0.18 |  |  |  |  | 614.7 | 0.1432 | 1505.8 | 1.0016 |  |  |  |  | 2436.866927 | 0.072
1070 | 0.090349 | 565.67 | 0.184 |  |  |  |  | 614.95 | 0.1432 | 1506.3 | 1.004 |  |  |  |  | 2437.651042 | 0.072
1070.5 | 0.090331 | 565.92 | 0.18 |  |  |  |  | 615.2 | 0.1424 | 1506.8 | 1.004 |  |  |  |  | 2438.36875 | 0.072
1071 | 0.090314 | 566.17 | 0.18 |  |  |  |  | 615.45 | 0.144 | 1507.3 | 1.0048 |  |  |  |  | 2439.870313 | 0.073
1071.5 | 0.090296 | 566.42 | 0.184 |  |  |  |  | 615.7 | 0.1432 | 1507.8 | 1.0064 |  |  |  |  | 2440.971615 | 0.072
1072 | 0.090279 | 566.67 | 0.18 |  |  |  |  | 615.95 | 0.1432 | 1508.3 | 1.0072 |  |  |  |  | 2442.10625 | 0.072
1072.5 | 0.090262 | 566.92 | 0.18 |  |  |  |  | 616.2 | 0.1432 | 1508.8 | 1.0072 |  |  |  |  | 2442.823698 | 0.072
1073 | 0.090244 | 567.17 | 0.184 |  |  |  |  | 616.45 | 0.144 | 1509.3 | 1.0088 |  |  |  |  | 2443.858073 | 0.072
1073.5 | 0.090227 | 567.42 | 0.184 |  |  |  |  | 616.7 | 0.1448 | 1509.8 | 1.0096 |  |  |  |  | 2444.709115 | 0.072
1074 | 0.090209 | 567.67 | 0.18 |  |  |  |  | 616.95 | 0.144 | 1510.3 | 1.0096 |  |  |  |  | 2445.810417 | 0.072
1074.5 | 0.090192 | 567.92 | 0.18 |  |  |  |  | 617.2 | 0.144 | 1510.8 | 1.0112 |  |  |  |  | 2447.145312 | 0.072
1075 | 0.090175 | 568.17 | 0.18 |  |  |  |  | 617.45 | 0.1448 | 1511.3 | 1.0112 |  |  |  |  | 2449.447656 | 0.072
1075.5 | 0.090157 | 568.42 | 0.18 |  |  |  |  | 617.7 | 0.1448 | 1511.8 | 0.9768 |  |  |  |  | 2450.332031 | 0.072
1076 | 0.09014 | 568.67 | 0.18 |  |  |  |  | 617.95 | 0.1464 | 1512.3 | 1.012 |  |  |  |  | 2451.032813 | 0.073
1076.5 | 0.090122 | 568.92 | 0.184 |  |  |  |  | 618.2 | 0.1448 | 1512.8 | 1.0144 |  |  |  |  | 2452.684635 | 0.072
1077 | 0.090105 | 569.17 | 0.184 |  |  |  |  | 618.45 | 0.1456 | 1513.3 | 1.0152 |  |  |  |  | 2453.952865 | 0.072
1077.5 | 0.090088 | 569.42 | 0.18 |  |  |  |  | 618.7 | 0.1448 | 1513.8 | 1.0152 |  |  |  |  | 2455.0375 | 0.072
1078 | 0.09007 | 569.67 | 0.184 |  |  |  |  | 618.95 | 0.1448 | 1514.3 | 1.0152 |  |  |  |  | 2457.10625 | 0.072
1078.5 | 0.090053 | 569.92 | 0.184 |  |  |  |  | 619.2 | 0.1456 | 1514.8 | 1.0176 |  |  |  |  | 2458.074219 | 0.072
1079 | 0.090035 | 570.17 | 0.184 |  |  |  |  | 619.45 | 0.144 | 1515.3 | 1.0176 |  |  |  |  | 2459.12526 | 0.073
1079.5 | 0.090018 | 570.42 | 0.18 |  |  |  |  | 619.7 | 0.1432 | 1515.8 | 1.0184 |  |  |  |  | 2459.926042 | 0.072
1080 | 0.090001 | 570.67 | 0.18 |  |  |  |  | 619.95 | 0.1448 | 1516.3 | 1.02 |  |  |  |  | 2461.711719 | 0.072
1080.5 | 0.090048 | 570.92 | 0.184 |  |  |  |  | 620.2 | 0.1464 | 1516.8 | 1.02 |  |  |  |  | 2462.445833 | 0.072
1081 | 0.090096 | 571.17 | 0.184 |  |  |  |  | 620.45 | 0.1448 | 1517.3 | 1.0216 |  |  |  |  | 2463.496875 | 0.072
1081.5 | 0.090144 | 571.42 | 0.18 |  |  |  |  | 620.7 | 0.1456 | 1517.8 | 1.0208 |  |  |  |  | 2465.015365 | 0.073
1082 | 0.090191 | 571.67 | 0.18 |  |  |  |  | 620.95 | 0.1464 | 1518.3 | 1.0224 |  |  |  |  | 2465.699219 | 0.072
1082.5 | 0.090239 | 571.92 | 0.18 |  |  |  |  | 621.2 | 0.148 | 1518.8 | 1.024 |  |  |  |  | 2466.55026 | 0.072
1083 | 0.090287 | 572.17 | 0.18 |  |  |  |  | 621.45 | 0.1464 | 1519.3 | 1.024 |  |  |  |  | 2468.035156 | 0.072
1083.5 | 0.090334 | 572.42 | 0.184 |  |  |  |  | 621.7 | 0.1456 | 1519.8 | 1.0264 |  |  |  |  | 2468.852865 | 0.072
1084 | 0.090382 | 572.67 | 0.184 |  |  |  |  | 621.95 | 0.1464 | 1520.3 | 1.0256 |  |  |  |  | 2469.520312 | 0.072
1084.5 | 0.09043 | 572.92 | 0.18 |  |  |  |  | 622.2 | 0.1472 | 1520.8 | 1.0264 |  |  |  |  | 2470.654948 | 0.072
1085 | 0.090478 | 573.17 | 0.18 |  |  |  |  | 622.45 | 0.148 | 1521.3 | 1.0272 |  |  |  |  | 2471.322135 | 0.073
1085.5 | 0.090525 | 573.42 | 0.18 |  |  |  |  | 622.7 | 0.1472 | 1521.8 | 1.028 |  |  |  |  | 2472.623698 | 0.072
1086 | 0.090573 | 573.67 | 0.184 |  |  |  |  | 622.95 | 0.148 | 1522.3 | 1.0288 |  |  |  |  | 2473.291146 | 0.072
1086.5 | 0.090621 | 573.92 | 0.18 |  |  |  |  | 623.2 | 0.1472 | 1522.8 | 1.0304 |  |  |  |  | 2474.225521 | 0.072
1087 | 0.090668 | 574.17 | 0.184 |  |  |  |  | 623.45 | 0.1472 | 1523.3 | 1.0312 |  |  |  |  | 2475.54375 | 0.072
1087.5 | 0.090716 | 574.42 | 0.184 |  |  |  |  | 623.7 | 0.148 | 1523.8 | 1.032 |  |  |  |  | 2476.595052 | 0.072
1088 | 0.090764 | 574.67 | 0.184 |  |  |  |  | 623.95 | 0.1464 | 1524.3 | 1.0328 |  |  |  |  | 2478.129948 | 0.073
1088.5 | 0.090811 | 574.92 | 0.184 |  |  |  |  | 624.2 | 0.148 | 1524.8 | 1.0336 |  |  |  |  | 2478.864062 | 0.072
1089 | 0.090859 | 575.17 | 0.184 |  |  |  |  | 624.45 | 0.1472 | 1525.3 | 1.0344 |  |  |  |  | 2480.065365 | 0.072
1089.5 | 0.090907 | 575.42 | 0.184 |  |  |  |  | 624.7 | 0.148 | 1525.8 | 1.0344 |  |  |  |  | 2481.583854 | 0.072
1090 | 0.090955 | 575.67 | 0.184 |  |  |  |  | 624.95 | 0.1464 | 1526.3 | 1.036 |  |  |  |  | 2482.301302 | 0.072
1090.5 | 0.091002 | 575.92 | 0.184 |  |  |  |  | 625.2 | 0.1472 | 1526.8 | 1.0368 |  |  |  |  | 2483.352344 | 0.073
1091 | 0.09105 | 576.17 | 0.184 |  |  |  |  | 625.45 | 0.1472 | 1527.3 | 1.0368 |  |  |  |  | 2484.520312 | 0.072
1091.5 | 0.091098 | 576.42 | 0.184 |  |  |  |  | 625.7 | 0.1472 | 1527.8 | 1.0392 |  |  |  |  | 2485.271094 | 0.072
1092 | 0.091145 | 576.67 | 0.184 |  |  |  |  | 625.95 | 0.148 | 1528.3 | 1.0408 |  |  |  |  | 2486.372396 | 0.072
1092.5 | 0.091193 | 576.92 | 0.184 |  |  |  |  | 626.2 | 0.1472 | 1528.8 | 1.0416 |  |  |  |  | 2487.323438 | 0.072
1093 | 0.091241 | 577.17 | 0.184 |  |  |  |  | 626.45 | 0.148 | 1529.3 | 1.0416 |  |  |  |  | 2489.075521 | 0.074
1093.5 | 0.091289 | 577.42 | 0.184 |  |  |  |  | 626.7 | 0.148 | 1529.8 | 1.0424 |  |  |  |  | 2490.44375 | 0.073
1094 | 0.091336 | 577.67 | 0.184 |  |  |  |  | 626.95 | 0.1496 | 1530.3 | 1.0432 |  |  |  |  | 2491.878906 | 0.072
1094.5 | 0.091384 | 577.92 | 0.184 |  |  |  |  | 627.2 | 0.148 | 1530.8 | 1.0432 |  |  |  |  | 2493.280208 | 0.072
1095 | 0.091432 | 578.17 | 0.184 |  |  |  |  | 627.45 | 0.1496 | 1531.3 | 1.044 |  |  |  |  | 2494.38151 | 0.072
1095.5 | 0.091479 | 578.42 | 0.184 |  |  |  |  | 627.7 | 0.1488 | 1531.8 | 1.0448 |  |  |  |  | 2495.482812 | 0.073
1096 | 0.091527 | 578.67 | 0.188 |  |  |  |  | 627.95 | 0.1488 | 1532.3 | 1.0488 |  |  |  |  | 2496.867708 | 0.074
1096.5 | 0.091575 | 578.92 | 0.188 |  |  |  |  | 628.2 | 0.1488 | 1532.8 | 1.048 |  |  |  |  | 2498.202344 | 0.073
1097 | 0.091622 | 579.17 | 0.184 |  |  |  |  | 628.45 | 0.1488 | 1533.3 | 1.048 |  |  |  |  | 2499.670833 | 0.072
1097.5 | 0.09167 | 579.42 | 0.184 |  |  |  |  | 628.7 | 0.148 | 1533.8 | 1.0512 |  |  |  |  | 2500.805469 | 0.073
1098 | 0.091718 | 579.67 | 0.184 |  |  |  |  | 628.95 | 0.1488 | 1534.3 | 1.0528 |  |  |  |  | 2502.257031 | 0.072
1098.5 | 0.091766 | 579.92 | 0.184 |  |  |  |  | 629.2 | 0.1504 | 1534.8 | 1.0528 |  |  |  |  | 2503.258073 | 0.072
1099 | 0.091813 | 580.17 | 0.184 |  |  |  |  | 629.45 | 0.1496 | 1535.3 | 1.0528 |  |  |  |  | 2503.942187 | 0.072
1099.5 | 0.091861 | 580.42 | 0.184 |  |  |  |  | 629.7 | 0.152 | 1535.8 | 1.0544 |  |  |  |  | 2504.876563 | 0.072
1100 | 0.091909 | 580.67 | 0.188 |  |  |  |  | 629.95 | 0.1496 | 1536.3 | 1.056 |  |  |  |  | 2505.827604 | 0.073
1100.5 | 0.091956 | 580.92 | 0.184 |  |  |  |  | 630.2 | 0.152 | 1536.8 | 1.056 |  |  |  |  | 2506.578646 | 0.072
1101 | 0.092004 | 581.17 | 0.188 |  |  |  |  | 630.45 | 0.1504 | 1537.3 | 1.0568 |  |  |  |  | 2508.297135 | 0.072
1101.5 | 0.092052 | 581.42 | 0.184 |  |  |  |  | 630.7 | 0.1496 | 1537.8 | 1.0584 |  |  |  |  | 2509.264844 | 0.072
1102 | 0.092099 | 581.67 | 0.184 |  |  |  |  | 630.95 | 0.1504 | 1538.3 | 1.0576 |  |  |  |  | 2510.482812 | 0.074
1102.5 | 0.092147 | 581.92 | 0.184 |  |  |  |  | 631.2 | 0.1504 | 1538.8 | 1.06 |  |  |  |  | 2511.383854 | 0.072
1103 | 0.092195 | 582.17 | 0.184 |  |  |  |  | 631.45 | 0.152 | 1539.3 | 1.0592 |  |  |  |  | 2512.084635 | 0.072
1103.5 | 0.092243 | 582.42 | 0.184 |  |  |  |  | 631.7 | 0.1504 | 1539.8 | 1.0616 |  |  |  |  | 2513.352865 | 0.073
1104 | 0.09229 | 582.67 | 0.184 |  |  |  |  | 631.95 | 0.1504 | 1540.3 | 1.0632 |  |  |  |  | 2514.23724 | 0.072
1104.5 | 0.092338 | 582.92 | 0.184 |  |  |  |  | 632.2 | 0.1512 | 1540.8 | 1.064 |  |  |  |  | 2514.921094 | 0.074
1105 | 0.092386 | 583.17 | 0.184 |  |  |  |  | 632.45 | 0.1496 | 1541.3 | 1.0648 |  |  |  |  | 2515.922396 | 0.073
1105.5 | 0.092433 | 583.42 | 0.184 |  |  |  |  | 632.7 | 0.152 | 1541.8 | 1.0656 |  |  |  |  | 2516.70651 | 0.074
1106 | 0.092481 | 583.67 | 0.188 |  |  |  |  | 632.95 | 0.1504 | 1542.3 | 1.0656 |  |  |  |  | 2517.924479 | 0.072
1106.5 | 0.092529 | 583.92 | 0.188 |  |  |  |  | 633.2 | 0.1504 | 1542.8 | 1.068 |  |  |  |  | 2519.042448 | 0.073
1107 | 0.092576 | 584.17 | 0.188 |  |  |  |  | 633.45 | 0.1528 | 1543.3 | 1.068 |  |  |  |  | 2520.610938 | 0.073
1107.5 | 0.092624 | 584.42 | 0.184 |  |  |  |  | 633.7 | 0.152 | 1543.8 | 1.0704 |  |  |  |  | 2521.9125 | 0.073
1108 | 0.092672 | 584.67 | 0.184 |  |  |  |  | 633.95 | 0.152 | 1544.3 | 1.0712 |  |  |  |  | 2522.780208 | 0.073
1108.5 | 0.09272 | 584.92 | 0.184 |  |  |  |  | 634.2 | 0.152 | 1544.8 | 1.072 |  |  |  |  | 2523.764323 | 0.072
1109 | 0.092767 | 585.17 | 0.188 |  |  |  |  | 634.45 | 0.1528 | 1545.3 | 1.0752 |  |  |  |  | 2524.482031 | 0.073
1109.5 | 0.092815 | 585.42 | 0.184 |  |  |  |  | 634.7 | 0.152 | 1545.8 | 1.0736 |  |  |  |  | 2525.149219 | 0.072
1110 | 0.092863 | 585.67 | 0.188 |  |  |  |  | 634.95 | 0.1528 | 1546.3 | 1.0736 |  |  |  |  | 2526.500781 | 0.072
1110.5 | 0.092965 | 585.92 | 0.184 |  |  |  |  | 635.2 | 0.152 | 1546.8 | 1.076 |  |  |  |  | 2527.285156 | 0.072
1111 | 0.093067 | 586.17 | 0.184 |  |  |  |  | 635.45 | 0.152 | 1547.3 | 1.076 |  |  |  |  | 2528.536458 | 0.072
1111.5 | 0.093168 | 586.42 | 0.188 |  |  |  |  | 635.7 | 0.1536 | 1547.8 | 1.0768 |  |  |  |  | 2529.73776 | 0.073
1112 | 0.09327 | 586.67 | 0.188 |  |  |  |  | 635.95 | 0.152 | 1548.3 | 1.0776 |  |  |  |  | 2530.472135 | 0.073
1112.5 | 0.093372 | 586.92 | 0.184 |  |  |  |  | 636.2 | 0.152 | 1548.8 | 1.08 |  |  |  |  | 2532.107292 | 0.072
1113 | 0.093474 | 587.17 | 0.188 |  |  |  |  | 636.45 | 0.152 | 1549.3 | 1.0808 |  |  |  |  | 2532.791146 | 0.073
1113.5 | 0.093576 | 587.42 | 0.188 |  |  |  |  | 636.7 | 0.1536 | 1549.8 | 1.0816 |  |  |  |  | 2534.810156 | 0.073
1114 | 0.093678 | 587.67 | 0.188 |  |  |  |  | 636.95 | 0.152 | 1550.3 | 1.0832 |  |  |  |  | 2536.4625 | 0.072
1114.5 | 0.09378 | 587.92 | 0.184 |  |  |  |  | 637.2 | 0.1528 | 1550.8 | 1.084 |  |  |  |  | 2538.130729 | 0.074
1115 | 0.093882 | 588.17 | 0.184 |  |  |  |  | 637.45 | 0.1544 | 1551.3 | 1.0848 |  |  |  |  | 2539.215365 | 0.074
1115.5 | 0.093984 | 588.42 | 0.184 |  |  |  |  | 637.7 | 0.1536 | 1551.8 | 1.0848 |  |  |  |  | 2540.082812 | 0.074
1116 | 0.094086 | 588.67 | 0.188 |  |  |  |  | 637.95 | 0.1528 | 1552.3 | 1.0864 |  |  |  |  | 2541.034115 | 0.073
1116.5 | 0.094188 | 588.92 | 0.184 |  |  |  |  | 638.2 | 0.1536 | 1552.8 | 1.088 |  |  |  |  | 2542.352083 | 0.073
1117 | 0.09429 | 589.17 | 0.188 |  |  |  |  | 638.45 | 0.1544 | 1553.3 | 1.0888 |  |  |  |  | 2543.88724 | 0.073
1117.5 | 0.094392 | 589.42 | 0.188 |  |  |  |  | 638.7 | 0.1536 | 1553.8 | 1.0936 |  |  |  |  | 2544.905208 | 0.073
1118 | 0.094494 | 589.67 | 0.184 |  |  |  |  | 638.95 | 0.1528 | 1554.3 | 1.0928 |  |  |  |  | 2545.672656 | 0.073
1118.5 | 0.094596 | 589.92 | 0.188 |  |  |  |  | 639.2 | 0.1552 | 1554.8 | 1.1112 |  |  |  |  | 2546.640365 | 0.074
1119 | 0.094697 | 590.17 | 0.188 |  |  |  |  | 639.45 | 0.1536 | 1555.3 | 1.096 |  |  |  |  | 2548.008594 | 0.074
1119.5 | 0.094799 | 590.42 | 0.184 |  |  |  |  | 639.7 | 0.1528 | 1555.8 | 1.0984 |  |  |  |  | 2549.29349 | 0.074
1120 | 0.094901 | 590.67 | 0.188 |  |  |  |  | 639.95 | 0.1536 | 1556.3 | 1.0968 |  |  |  |  | 2550.311198 | 0.074
1120.5 | 0.095003 | 590.92 | 0.188 |  |  |  |  | 640.2 | 0.156 | 1556.8 | 1.0992 |  |  |  |  | 2551.345833 | 0.073
1121 | 0.095105 | 591.17 | 0.184 |  |  |  |  | 640.45 | 0.1544 | 1557.3 | 1.1008 |  |  |  |  | 2552.680469 | 0.072
1121.5 | 0.095207 | 591.42 | 0.184 |  |  |  |  | 640.7 | 0.1552 | 1557.8 | 1.1024 |  |  |  |  | 2553.414583 | 0.073
1122 | 0.095309 | 591.67 | 0.188 |  |  |  |  | 640.95 | 0.1552 | 1558.3 | 1.1024 |  |  |  |  | 2554.666146 | 0.073
1122.5 | 0.095411 | 591.92 | 0.184 |  |  |  |  | 641.2 | 0.1544 | 1558.8 | 1.104 |  |  |  |  | 2555.700521 | 0.074
1123 | 0.095513 | 592.17 | 0.184 |  |  |  |  | 641.45 | 0.1552 | 1559.3 | 1.1048 |  |  |  |  | 2556.701823 | 0.073
1123.5 | 0.095615 | 592.42 | 0.188 |  |  |  |  | 641.7 | 0.1536 | 1559.8 | 1.096 |  |  |  |  | 2557.36901 | 0.073
1124 | 0.095717 | 592.67 | 0.188 |  |  |  |  | 641.95 | 0.1592 | 1560.3 | 1.108 |  |  |  |  | 2558.270312 | 0.074
1124.5 | 0.095819 | 592.92 | 0.188 |  |  |  |  | 642.2 | 0.156 | 1560.8 | 1.108 |  |  |  |  | 2559.855208 | 0.073
1125 | 0.095921 | 593.17 | 0.188 |  |  |  |  | 642.45 | 0.1552 | 1561.3 | 1.1096 |  |  |  |  | 2560.60599 | 0.074
1125.5 | 0.096023 | 593.42 | 0.188 |  |  |  |  | 642.7 | 0.1552 | 1561.8 | 1.1112 |  |  |  |  | 2562.257813 | 0.073
1126 | 0.096124 | 593.67 | 0.188 |  |  |  |  | 642.95 | 0.1552 | 1562.3 | 1.112 |  |  |  |  | 2563.275781 | 0.073
1126.5 | 0.096226 | 593.92 | 0.188 |  |  |  |  | 643.2 | 0.156 | 1562.8 | 1.1128 |  |  |  |  | 2564.627344 | 0.073
1127 | 0.096328 | 594.17 | 0.188 |  |  |  |  | 643.45 | 0.1568 | 1563.3 | 1.1144 |  |  |  |  | 2565.478385 | 0.074
1127.5 | 0.09643 | 594.42 | 0.184 |  |  |  |  | 643.7 | 0.1576 | 1563.8 | 1.1144 |  |  |  |  | 2566.295833 | 0.073
1128 | 0.096532 | 594.67 | 0.188 |  |  |  |  | 643.95 | 0.1576 | 1564.3 | 1.116 |  |  |  |  | 2567.046615 | 0.074
1128.5 | 0.096634 | 594.92 | 0.188 |  |  |  |  | 644.2 | 0.1568 | 1564.8 | 1.116 |  |  |  |  | 2568.414844 | 0.073
1129 | 0.096736 | 595.17 | 0.188 |  |  |  |  | 644.45 | 0.1568 | 1565.3 | 1.1168 |  |  |  |  | 2569.215625 | 0.073
1129.5 | 0.096838 | 595.42 | 0.184 |  |  |  |  | 644.7 | 0.1576 | 1565.8 | 1.1176 |  |  |  |  | 2570.133594 | 0.073
1130 | 0.09694 | 595.67 | 0.188 |  |  |  |  | 644.95 | 0.1576 | 1566.3 | 1.1176 |  |  |  |  | 2571.051042 | 0.074
1130.5 | 0.097042 | 595.92 | 0.188 |  |  |  |  | 645.2 | 0.1568 | 1566.8 | 1.1208 |  |  |  |  | 2571.96901 | 0.073
1131 | 0.097144 | 596.17 | 0.188 |  |  |  |  | 645.45 | 0.1568 | 1567.3 | 1.1208 |  |  |  |  | 2572.953385 | 0.073
1131.5 | 0.097246 | 596.42 | 0.188 |  |  |  |  | 645.7 | 0.156 | 1567.8 | 1.1216 |  |  |  |  | 2573.820833 | 0.073
1132 | 0.097348 | 596.67 | 0.188 |  |  |  |  | 645.95 | 0.1592 | 1568.3 | 1.1224 |  |  |  |  | 2574.638542 | 0.074
1132.5 | 0.09745 | 596.92 | 0.188 |  |  |  |  | 646.2 | 0.1584 | 1568.8 | 1.1248 |  |  |  |  | 2575.55625 | 0.073
1133 | 0.097552 | 597.17 | 0.188 |  |  |  |  | 646.45 | 0.1584 | 1569.3 | 1.1192 |  |  |  |  | 2577.341667 | 0.073
1133.5 | 0.097653 | 597.42 | 0.188 |  |  |  |  | 646.7 | 0.1592 | 1569.8 | 1.1264 |  |  |  |  | 2578.509635 | 0.074
1134 | 0.097755 | 597.67 | 0.188 |  |  |  |  | 646.95 | 0.1576 | 1570.3 | 1.1264 |  |  |  |  | 2579.527344 | 0.074
1134.5 | 0.097857 | 597.92 | 0.188 |  |  |  |  | 647.2 | 0.1576 | 1570.8 | 1.128 |  |  |  |  | 2580.261719 | 0.075
1135 | 0.097959 | 598.17 | 0.188 |  |  |  |  | 647.45 | 0.1568 | 1571.3 | 1.128 |  |  |  |  | 2581.229427 | 0.075
1135.5 | 0.098061 | 598.42 | 0.188 |  |  |  |  | 647.7 | 0.1576 | 1571.8 | 1.1304 |  |  |  |  | 2582.096875 | 0.074
1136 | 0.098163 | 598.67 | 0.188 |  |  |  |  | 647.95 | 0.1592 | 1572.3 | 1.1288 |  |  |  |  | 2583.18151 | 0.074
1136.5 | 0.098265 | 598.92 | 0.188 |  |  |  |  | 648.2 | 0.1584 | 1572.8 | 1.1312 |  |  |  |  | 2583.882292 | 0.075
1137 | 0.098367 | 599.17 | 0.184 |  |  |  |  | 648.45 | 0.1592 | 1573.3 | 1.132 |  |  |  |  | 2584.933594 | 0.073
1137.5 | 0.098469 | 599.42 | 0.188 |  |  |  |  | 648.7 | 0.16 | 1573.8 | 1.1328 |  |  |  |  | 2585.984635 | 0.073
1138 | 0.098571 | 599.67 | 0.188 |  |  |  |  | 648.95 | 0.1584 | 1574.3 | 1.1344 |  |  |  |  | 2586.702083 | 0.072
1138.5 | 0.098673 | 599.92 | 0.188 |  |  |  |  | 649.2 | 0.1592 | 1574.8 | 1.1344 |  |  |  |  | 2587.402865 | 0.073
1139 | 0.098775 | 600.17 | 0.188 |  |  |  |  | 649.45 | 0.1592 | 1575.3 | 1.1376 |  |  |  |  | 2588.704427 | 0.073
1139.5 | 0.098877 | 600.42 | 0.188 |  |  |  |  | 649.7 | 0.1584 | 1575.8 | 1.1376 |  |  |  |  | 2589.505208 | 0.073
1140 | 0.098979 | 600.67 | 0.188 |  |  |  |  | 649.95 | 0.1592 | 1576.3 | 1.1392 |  |  |  |  | 2590.539583 | 0.074
1140.5 | 0.099104 | 600.92 | 0.188 |  |  |  |  | 650.2 | 0.1616 | 1576.8 | 1.14 |  |  |  |  | 2591.924479 | 0.074
1141 | 0.09923 | 601.17 | 0.188 |  |  |  |  | 650.45 | 0.1608 | 1577.3 | 1.1424 |  |  |  |  | 2593.359635 | 0.072
1141.5 | 0.099356 | 601.42 | 0.188 |  |  |  |  | 650.7 | 0.1584 | 1577.8 | 1.1432 |  |  |  |  | 2594.794531 | 0.074
1142 | 0.099482 | 601.67 | 0.192 |  |  |  |  | 650.95 | 0.1608 | 1578.3 | 1.1592 |  |  |  |  | 2595.61224 | 0.073
1142.5 | 0.099608 | 601.92 | 0.188 |  |  |  |  | 651.2 | 0.1592 | 1578.8 | 1.1456 |  |  |  |  | 2596.329688 | 0.073
1143 | 0.099734 | 602.17 | 0.188 |  |  |  |  | 651.45 | 0.16 | 1579.3 | 1.1456 |  |  |  |  | 2597.397396 | 0.073
1143.5 | 0.09986 | 602.42 | 0.192 |  |  |  |  | 651.7 | 0.1592 | 1579.8 | 1.1456 |  |  |  |  | 2598.448698 | 0.074
1144 | 0.099985 | 602.67 | 0.188 |  |  |  |  | 651.95 | 0.16 | 1580.3 | 1.148 |  |  |  |  | 2599.866927 | 0.074
1144.5 | 0.10011 | 602.92 | 0.192 |  |  |  |  | 652.2 | 0.16 | 1580.8 | 1.1488 |  |  |  |  | 2601.134896 | 0.073
1145 | 0.10024 | 603.17 | 0.188 |  |  |  |  | 652.45 | 0.16 | 1581.3 | 1.1504 |  |  |  |  | 2601.935937 | 0.074
1145.5 | 0.10036 | 603.42 | 0.188 |  |  |  |  | 652.7 | 0.16 | 1581.8 | 1.1488 |  |  |  |  | 2603.3875 | 0.075
1146 | 0.10049 | 603.67 | 0.188 |  |  |  |  | 652.95 | 0.1608 | 1582.3 | 1.1528 |  |  |  |  | 2604.271875 | 0.073
1146.5 | 0.10061 | 603.92 | 0.188 |  |  |  |  | 653.2 | 0.16 | 1582.8 | 1.1528 |  |  |  |  | 2604.889062 | 0.074
1147 | 0.10074 | 604.17 | 0.188 |  |  |  |  | 653.45 | 0.1592 | 1583.3 | 1.1544 |  |  |  |  | 2606.273958 | 0.073
1147.5 | 0.10087 | 604.42 | 0.184 |  |  |  |  | 653.7 | 0.16 | 1583.8 | 1.156 |  |  |  |  | 2607.32526 | 0.074
1148 | 0.10099 | 604.67 | 0.184 |  |  |  |  | 653.95 | 0.1616 | 1584.3 | 1.1568 |  |  |  |  | 2607.976042 | 0.075
1148.5 | 0.10112 | 604.92 | 0.184 |  |  |  |  | 654.2 | 0.1616 | 1584.8 | 1.1576 |  |  |  |  | 2608.927083 | 0.074
1149 | 0.10124 | 605.17 | 0.184 |  |  |  |  | 654.45 | 0.16 | 1585.3 | 1.1584 |  |  |  |  | 2609.961719 | 0.074
1149.5 | 0.10137 | 605.42 | 0.184 |  |  |  |  | 654.7 | 0.1608 | 1585.8 | 1.16 |  |  |  |  | 2611.596615 | 0.073
1150 | 0.1015 | 605.67 | 0.184 |  |  |  |  | 654.95 | 0.1608 | 1586.3 | 1.1608 |  |  |  |  | 2612.280729 | 0.074
1150.5 | 0.10162 | 605.92 | 0.184 |  |  |  |  | 655.2 | 0.1608 | 1586.8 | 1.164 |  |  |  |  | 2613.148438 | 0.074
1151 | 0.10175 | 606.17 | 0.184 |  |  |  |  | 655.45 | 0.1616 | 1587.3 | 1.1624 |  |  |  |  | 2614.716927 | 0.074
1151.5 | 0.10187 | 606.42 | 0.184 |  |  |  |  | 655.7 | 0.1616 | 1587.8 | 1.1648 |  |  |  |  | 2615.584375 | 0.074
1152 | 0.102 | 606.67 | 0.184 |  |  |  |  | 655.95 | 0.1608 | 1588.3 | 1.1664 |  |  |  |  | 2617.536719 | 0.073
1152.5 | 0.10213 | 606.92 | 0.184 |  |  |  |  | 656.2 | 0.1608 | 1588.8 | 1.1664 |  |  |  |  | 2618.58776 | 0.074
1153 | 0.10225 | 607.17 | 0.184 |  |  |  |  | 656.45 | 0.1616 | 1589.3 | 1.168 |  |  |  |  | 2620.20625 | 0.074
1153.5 | 0.10238 | 607.42 | 0.184 |  |  |  |  | 656.7 | 0.1624 | 1589.8 | 1.1688 |  |  |  |  | 2620.957292 | 0.073
1154 | 0.1025 | 607.67 | 0.184 |  |  |  |  | 656.95 | 0.1624 | 1590.3 | 1.1712 |  |  |  |  | 2622.508854 | 0.073
1154.5 | 0.10263 | 607.92 | 0.184 |  |  |  |  | 657.2 | 0.1624 | 1590.8 | 1.1688 |  |  |  |  | 2623.860677 | 0.074
1155 | 0.10275 | 608.17 | 0.184 |  |  |  |  | 657.45 | 0.1632 | 1591.3 | 1.172 |  |  |  |  | 2624.928646 | 0.073
1155.5 | 0.10288 | 608.42 | 0.184 |  |  |  |  | 657.7 | 0.1624 | 1591.8 | 1.1728 |  |  |  |  | 2626.246615 | 0.075
1156 | 0.10301 | 608.67 | 0.184 |  |  |  |  | 657.95 | 0.1632 | 1592.3 | 1.1728 |  |  |  |  | 2627.547917 | 0.073
1156.5 | 0.10313 | 608.92 | 0.184 |  |  |  |  | 658.2 | 0.1616 | 1592.8 | 1.1744 |  |  |  |  | 2628.332292 | 0.073
1157 | 0.10326 | 609.17 | 0.184 |  |  |  |  | 658.45 | 0.1624 | 1593.3 | 1.1752 |  |  |  |  | 2629.283333 | 0.074
1157.5 | 0.10338 | 609.42 | 0.184 |  |  |  |  | 658.7 | 0.1624 | 1593.8 | 1.176 |  |  |  |  | 2629.950781 | 0.073
1158 | 0.10351 | 609.67 | 0.188 |  |  |  |  | 658.95 | 0.1632 | 1594.3 | 1.1768 |  |  |  |  | 2630.951823 | 0.074
1158.5 | 0.10364 | 609.92 | 0.188 |  |  |  |  | 659.2 | 0.1624 | 1594.8 | 1.1792 |  |  |  |  | 2632.336719 | 0.074
1159 | 0.10376 | 610.17 | 0.184 |  |  |  |  | 659.45 | 0.164 | 1595.3 | 1.1784 |  |  |  |  | 2633.321094 | 0.074
1159.5 | 0.10389 | 610.42 | 0.184 |  |  |  |  | 659.7 | 0.1632 | 1595.8 | 1.1808 |  |  |  |  | 2634.005208 | 0.074
1160 | 0.10401 | 610.67 | 0.184 |  |  |  |  | 659.95 | 0.164 | 1596.3 | 1.1816 |  |  |  |  | 2635.690365 | 0.074
1160.5 | 0.10414 | 610.92 | 0.184 |  |  |  |  | 660.2 | 0.164 | 1596.8 | 1.1816 |  |  |  |  | 2636.858594 | 0.074
1161 | 0.10426 | 611.17 | 0.184 |  |  |  |  | 660.45 | 0.164 | 1597.3 | 1.1832 |  |  |  |  | 2638.610417 | 0.074
1161.5 | 0.10439 | 611.42 | 0.184 |  |  |  |  | 660.7 | 0.164 | 1597.8 | 1.184 |  |  |  |  | 2639.327865 | 0.075
1162 | 0.10452 | 611.67 | 0.184 |  |  |  |  | 660.95 | 0.164 | 1598.3 | 1.1856 |  |  |  |  | 2640.345833 | 0.074
1162.5 | 0.10464 | 611.92 | 0.188 |  |  |  |  | 661.2 | 0.164 | 1598.8 | 1.1872 |  |  |  |  | 2641.179948 | 0.075
1163 | 0.10477 | 612.17 | 0.188 |  |  |  |  | 661.45 | 0.164 | 1599.3 | 1.188 |  |  |  |  | 2642.781771 | 0.075
1163.5 | 0.10489 | 612.42 | 0.184 |  |  |  |  | 661.7 | 0.1656 | 1599.8 | 1.1888 |  |  |  |  | 2643.89974 | 0.074
1164 | 0.10502 | 612.67 | 0.188 |  |  |  |  | 661.95 | 0.164 | 1600.3 | 1.1912 |  |  |  |  | 2644.617188 | 0.074
1164.5 | 0.10515 | 612.92 | 0.188 |  |  |  |  | 662.2 | 0.1656 | 1600.8 | 1.1904 |  |  |  |  | 2646.202344 | 0.075
1165 | 0.10527 | 613.17 | 0.188 |  |  |  |  | 662.45 | 0.164 | 1601.3 | 1.1928 |  |  |  |  | 2647.403646 | 0.074
1165.5 | 0.1054 | 613.42 | 0.184 |  |  |  |  | 662.7 | 0.1656 | 1601.8 | 1.1944 |  |  |  |  | 2648.671615 | 0.075
1166 | 0.10552 | 613.67 | 0.188 |  |  |  |  | 662.95 | 0.1648 | 1602.3 | 1.196 |  |  |  |  | 2649.689583 | 0.074
1166.5 | 0.10565 | 613.92 | 0.184 |  |  |  |  | 663.2 | 0.1656 | 1602.8 | 1.1968 |  |  |  |  | 2650.890885 | 0.074
1167 | 0.10577 | 614.17 | 0.184 |  |  |  |  | 663.45 | 0.1656 | 1603.3 | 1.1984 |  |  |  |  | 2652.209115 | 0.075
1167.5 | 0.1059 | 614.42 | 0.188 |  |  |  |  | 663.7 | 0.1648 | 1603.8 | 1.2 |  |  |  |  | 2653.410417 | 0.075
1168 | 0.10603 | 614.67 | 0.184 |  |  |  |  | 663.95 | 0.1648 | 1604.3 | 1.2008 |  |  |  |  | 2654.495313 | 0.074
1168.5 | 0.10615 | 614.92 | 0.188 |  |  |  |  | 664.2 | 0.1648 | 1604.8 | 1.2016 |  |  |  |  | 2655.1625 | 0.075
1169 | 0.10628 | 615.17 | 0.188 |  |  |  |  | 664.45 | 0.164 | 1605.3 | 1.2032 |  |  |  |  | 2656.83099 | 0.075
1169.5 | 0.1064 | 615.42 | 0.184 |  |  |  |  | 664.7 | 0.164 | 1605.8 | 1.204 |  |  |  |  | 2657.998958 | 0.074
1170 | 0.10653 | 615.67 | 0.188 |  |  |  |  | 664.95 | 0.1672 | 1606.3 | 1.204 |  |  |  |  | 2659.016927 | 0.075
1170.5 | 0.10669 | 615.92 | 0.188 |  |  |  |  | 665.2 | 0.1656 | 1606.8 | 1.2056 |  |  |  |  | 2660.117969 | 0.074
1171 | 0.10685 | 616.17 | 0.188 |  |  |  |  | 665.45 | 0.1664 | 1607.3 | 1.2064 |  |  |  |  | 2660.835417 | 0.075
1171.5 | 0.10701 | 616.42 | 0.184 |  |  |  |  | 665.7 | 0.1656 | 1607.8 | 1.2072 |  |  |  |  | 2662.220313 | 0.074
1172 | 0.10717 | 616.67 | 0.184 |  |  |  |  | 665.95 | 0.1672 | 1608.3 | 1.2088 |  |  |  |  | 2663.071354 | 0.075
1172.5 | 0.10733 | 616.92 | 0.184 |  |  |  |  | 666.2 | 0.1664 | 1608.8 | 1.2096 |  |  |  |  | 2664.022396 | 0.074
1173 | 0.10749 | 617.17 | 0.188 |  |  |  |  | 666.45 | 0.1664 | 1609.3 | 1.2096 |  |  |  |  | 2666.108073 | 0.074
1173.5 | 0.10765 | 617.42 | 0.188 |  |  |  |  | 666.7 | 0.1664 | 1609.8 | 1.212 |  |  |  |  | 2667.292708 | 0.075
1174 | 0.10781 | 617.67 | 0.188 |  |  |  |  | 666.95 | 0.1672 | 1610.3 | 1.212 |  |  |  |  | 2668.594271 | 0.075
1174.5 | 0.10797 | 617.92 | 0.184 |  |  |  |  | 667.2 | 0.1672 | 1610.8 | 1.2128 |  |  |  |  | 2670.0125 | 0.075
1175 | 0.10813 | 618.17 | 0.188 |  |  |  |  | 667.45 | 0.1672 | 1611.3 | 1.2144 |  |  |  |  | 2670.729948 | 0.075
1175.5 | 0.10829 | 618.42 | 0.188 |  |  |  |  | 667.7 | 0.1672 | 1611.8 | 1.2152 |  |  |  |  | 2671.764323 | 0.075
1176 | 0.10845 | 618.67 | 0.188 |  |  |  |  | 667.95 | 0.1672 | 1612.3 | 1.2176 |  |  |  |  | 2672.465104 | 0.075
1176.5 | 0.10861 | 618.92 | 0.184 |  |  |  |  | 668.2 | 0.1672 | 1612.8 | 1.2168 |  |  |  |  | 2673.432813 | 0.075
1177 | 0.10877 | 619.17 | 0.188 |  |  |  |  | 668.45 | 0.1664 | 1613.3 | 1.2184 |  |  |  |  | 2674.384115 | 0.075
1177.5 | 0.10893 | 619.42 | 0.184 |  |  |  |  | 668.7 | 0.1664 | 1613.8 | 1.2208 |  |  |  |  | 2675.184896 | 0.075
1178 | 0.10909 | 619.67 | 0.184 |  |  |  |  | 668.95 | 0.1672 | 1614.3 | 1.2216 |  |  |  |  | 2676.369531 | 0.074
1178.5 | 0.10925 | 619.92 | 0.184 |  |  |  |  | 669.2 | 0.1672 | 1614.8 | 1.2216 |  |  |  |  | 2677.170573 | 0.075
1179 | 0.10941 | 620.17 | 0.184 |  |  |  |  | 669.45 | 0.168 | 1615.3 | 1.2216 |  |  |  |  | 2678.271615 | 0.076
1179.5 | 0.10957 | 620.42 | 0.184 |  |  |  |  | 669.7 | 0.168 | 1615.8 | 1.2248 |  |  |  |  | 2679.372917 | 0.075
1180 | 0.10973 | 620.67 | 0.188 |  |  |  |  | 669.95 | 0.168 | 1616.3 | 1.2264 |  |  |  |  | 2680.040365 | 0.075
1180.5 | 0.10989 | 620.92 | 0.188 |  |  |  |  | 670.2 | 0.168 | 1616.8 | 1.2272 |  |  |  |  | 2680.757813 | 0.075
1181 | 0.11005 | 621.17 | 0.188 |  |  |  |  | 670.45 | 0.1696 | 1617.3 | 1.228 |  |  |  |  | 2681.842448 | 0.075
1181.5 | 0.11021 | 621.42 | 0.188 |  |  |  |  | 670.7 | 0.1688 | 1617.8 | 1.228 |  |  |  |  | 2682.626563 | 0.075
1182 | 0.11037 | 621.67 | 0.188 |  |  |  |  | 670.95 | 0.1696 | 1618.3 | 1.2312 |  |  |  |  | 2683.727865 | 0.075
1182.5 | 0.11053 | 621.92 | 0.188 |  |  |  |  | 671.2 | 0.1696 | 1618.8 | 1.2312 |  |  |  |  | 2684.8125 | 0.075
1183 | 0.11069 | 622.17 | 0.188 |  |  |  |  | 671.45 | 0.1688 | 1619.3 | 1.2328 |  |  |  |  | 2686.213802 | 0.075
1183.5 | 0.11086 | 622.42 | 0.188 |  |  |  |  | 671.7 | 0.1696 | 1619.8 | 1.2328 |  |  |  |  | 2687.949219 | 0.076
1184 | 0.11102 | 622.67 | 0.188 |  |  |  |  | 671.95 | 0.1704 | 1620.3 | 1.2352 |  |  |  |  | 2688.666667 | 0.075
1184.5 | 0.11118 | 622.92 | 0.188 |  |  |  |  | 672.2 | 0.1696 | 1620.8 | 1.236 |  |  |  |  | 2689.350781 | 0.075
1185 | 0.11134 | 623.17 | 0.188 |  |  |  |  | 672.45 | 0.1704 | 1621.3 | 1.2368 |  |  |  |  | 2690.452083 | 0.075
1185.5 | 0.1115 | 623.42 | 0.188 |  |  |  |  | 672.7 | 0.1696 | 1621.8 | 1.24 |  |  |  |  | 2691.286198 | 0.075
1186 | 0.11166 | 623.67 | 0.188 |  |  |  |  | 672.95 | 0.1696 | 1622.3 | 1.2384 |  |  |  |  | 2692.921354 | 0.075
1186.5 | 0.11182 | 623.92 | 0.188 |  |  |  |  | 673.2 | 0.1696 | 1622.8 | 1.24 |  |  |  |  | 2694.272917 | 0.075
1187 | 0.11198 | 624.17 | 0.188 |  |  |  |  | 673.45 | 0.1696 | 1623.3 | 1.2416 |  |  |  |  | 2695.323958 | 0.075
1187.5 | 0.11214 | 624.42 | 0.188 |  |  |  |  | 673.7 | 0.1704 | 1623.8 | 1.2424 |  |  |  |  | 2696.475521 | 0.075
1188 | 0.1123 | 624.67 | 0.192 |  |  |  |  | 673.95 | 0.1704 | 1624.3 | 1.244 |  |  |  |  | 2697.192708 | 0.075
1188.5 | 0.11246 | 624.92 | 0.192 |  |  |  |  | 674.2 | 0.1712 | 1624.8 | 1.2472 |  |  |  |  | 2698.310677 | 0.075
1189 | 0.11262 | 625.17 | 0.188 |  |  |  |  | 674.45 | 0.1712 | 1625.3 | 1.2488 |  |  |  |  | 2699.378906 | 0.076
1189.5 | 0.11278 | 625.42 | 0.188 |  |  |  |  | 674.7 | 0.1712 | 1625.8 | 1.2496 |  |  |  |  | 2700.196354 | 0.076
1190 | 0.11294 | 625.67 | 0.188 |  |  |  |  | 674.95 | 0.1696 | 1626.3 | 1.252 |  |  |  |  | 2701.230729 | 0.075
1190.5 | 0.1131 | 625.92 | 0.192 |  |  |  |  | 675.2 | 0.1704 | 1626.8 | 1.2512 |  |  |  |  | 2701.964844 | 0.075
1191 | 0.11326 | 626.17 | 0.192 |  |  |  |  | 675.45 | 0.1704 | 1627.3 | 1.2528 |  |  |  |  | 2703.132813 | 0.076
1191.5 | 0.11342 | 626.42 | 0.188 |  |  |  |  | 675.7 | 0.1704 | 1627.8 | 1.2536 |  |  |  |  | 2703.866927 | 0.075
1192 | 0.11358 | 626.67 | 0.192 |  |  |  |  | 675.95 | 0.1712 | 1628.3 | 1.256 |  |  |  |  | 2704.684635 | 0.076
1192.5 | 0.11374 | 626.92 | 0.192 |  |  |  |  | 676.2 | 0.1712 | 1628.8 | 1.256 |  |  |  |  | 2705.602344 | 0.075
1193 | 0.1139 | 627.17 | 0.192 |  |  |  |  | 676.45 | 0.1704 | 1629.3 | 1.2584 |  |  |  |  | 2706.503385 | 0.075
1193.5 | 0.11406 | 627.42 | 0.192 |  |  |  |  | 676.7 | 0.172 | 1629.8 | 1.2592 |  |  |  |  | 2707.404167 | 0.076
1194 | 0.11422 | 627.67 | 0.192 |  |  |  |  | 676.95 | 0.172 | 1630.3 | 1.2608 |  |  |  |  | 2708.488802 | 0.075
1194.5 | 0.11438 | 627.92 | 0.192 |  |  |  |  | 677.2 | 0.1704 | 1630.8 | 1.2608 |  |  |  |  | 2709.990625 | 0.075
1195 | 0.11454 | 628.17 | 0.192 |  |  |  |  | 677.45 | 0.1712 | 1631.3 | 1.2632 |  |  |  |  | 2711.17526 | 0.076
1195.5 | 0.1147 | 628.42 | 0.192 |  |  |  |  | 677.7 | 0.1712 | 1631.8 | 1.264 |  |  |  |  | 2712.626823 | 0.076
1196 | 0.11486 | 628.67 | 0.192 |  |  |  |  | 677.95 | 0.1712 | 1632.3 | 1.2648 |  |  |  |  | 2713.811719 | 0.076
1196.5 | 0.11502 | 628.92 | 0.192 |  |  |  |  | 678.2 | 0.1728 | 1632.8 | 1.2648 |  |  |  |  | 2714.896094 | 0.075
1197 | 0.11518 | 629.17 | 0.188 |  |  |  |  | 678.45 | 0.1728 | 1633.3 | 1.2664 |  |  |  |  | 2716.097396 | 0.076
1197.5 | 0.11534 | 629.42 | 0.192 |  |  |  |  | 678.7 | 0.172 | 1633.8 | 1.2688 |  |  |  |  | 2716.814844 | 0.075
1198 | 0.1155 | 629.67 | 0.192 |  |  |  |  | 678.95 | 0.172 | 1634.3 | 1.2688 |  |  |  |  | 2717.865885 | 0.075
1198.5 | 0.11566 | 629.92 | 0.192 |  |  |  |  | 679.2 | 0.1712 | 1634.8 | 1.2704 |  |  |  |  | 2719.401042 | 0.076
1199 | 0.11582 | 630.17 | 0.192 |  |  |  |  | 679.45 | 0.1728 | 1635.3 | 1.2728 |  |  |  |  | 2720.252083 | 0.075
1199.5 | 0.11598 | 630.42 | 0.192 |  |  |  |  | 679.7 | 0.1728 | 1635.8 | 1.2728 |  |  |  |  | 2721.386719 | 0.075
1200 | 0.11614 | 630.67 | 0.188 |  |  |  |  | 679.95 | 0.172 | 1636.3 | 1.2736 |  |  |  |  | 2722.154167 | 0.075
1200.5 | 0.11635 | 630.92 | 0.192 |  |  |  |  | 680.2 | 0.1728 | 1636.8 | 1.2744 |  |  |  |  | 2723.005208 | 0.075
1201 | 0.11656 | 631.17 | 0.192 |  |  |  |  | 680.45 | 0.1728 | 1637.3 | 1.276 |  |  |  |  | 2724.506771 | 0.076
1201.5 | 0.11676 | 631.42 | 0.188 |  |  |  |  | 680.7 | 0.1712 | 1637.8 | 1.2768 |  |  |  |  | 2725.224219 | 0.075
1202 | 0.11697 | 631.67 | 0.192 |  |  |  |  | 680.95 | 0.1728 | 1638.3 | 1.26 |  |  |  |  | 2726.592448 | 0.076
1202.5 | 0.11718 | 631.92 | 0.192 |  |  |  |  | 681.2 | 0.1728 | 1638.8 | 1.2792 |  |  |  |  | 2727.960677 | 0.076
1203 | 0.11739 | 632.17 | 0.188 |  |  |  |  | 681.45 | 0.1744 | 1639.3 | 1.2816 |  |  |  |  | 2728.811719 | 0.076
1203.5 | 0.11759 | 632.42 | 0.192 |  |  |  |  | 681.7 | 0.1744 | 1639.8 | 1.2816 |  |  |  |  | 2729.946354 | 0.076
1204 | 0.1178 | 632.67 | 0.192 |  |  |  |  | 681.95 | 0.1728 | 1640.3 | 1.2824 |  |  |  |  | 2731.38125 | 0.075
1204.5 | 0.11801 | 632.92 | 0.192 |  |  |  |  | 682.2 | 0.1736 | 1640.8 | 1.284 |  |  |  |  | 2732.482552 | 0.076
1205 | 0.11821 | 633.17 | 0.192 |  |  |  |  | 682.45 | 0.1736 | 1641.3 | 1.2864 |  |  |  |  | 2733.783854 | 0.075
1205.5 | 0.11842 | 633.42 | 0.192 |  |  |  |  | 682.7 | 0.1728 | 1641.8 | 1.2864 |  |  |  |  | 2734.718229 | 0.076
1206 | 0.11863 | 633.67 | 0.192 |  |  |  |  | 682.95 | 0.1736 | 1642.3 | 1.2896 |  |  |  |  | 2735.802865 | 0.076
1206.5 | 0.11884 | 633.92 | 0.192 |  |  |  |  | 683.2 | 0.1736 | 1642.8 | 1.2888 |  |  |  |  | 2737.488021 | 0.076
1207 | 0.11904 | 634.17 | 0.192 |  |  |  |  | 683.45 | 0.1744 | 1643.3 | 1.2904 |  |  |  |  | 2738.205469 | 0.076
1207.5 | 0.11925 | 634.42 | 0.188 |  |  |  |  | 683.7 | 0.1744 | 1643.8 | 1.292 |  |  |  |  | 2739.406771 | 0.076
1208 | 0.11946 | 634.67 | 0.192 |  |  |  |  | 683.95 | 0.1744 | 1644.3 | 1.2904 |  |  |  |  | 2741.092187 | 0.076
1208.5 | 0.11967 | 634.92 | 0.188 |  |  |  |  | 684.2 | 0.1728 | 1644.8 | 1.2936 |  |  |  |  | 2742.410156 | 0.076
1209 | 0.11987 | 635.17 | 0.192 |  |  |  |  | 684.45 | 0.1752 | 1645.3 | 1.2944 |  |  |  |  | 2743.211198 | 0.076
1209.5 | 0.12008 | 635.42 | 0.192 |  |  |  |  | 684.7 | 0.1752 | 1645.8 | 1.296 |  |  |  |  | 2744.3125 | 0.076
1210 | 0.12029 | 635.67 | 0.192 |  |  |  |  | 684.95 | 0.1736 | 1646.3 | 1.2968 |  |  |  |  | 2745.246875 | 0.076
1210.5 | 0.1205 | 635.92 | 0.192 |  |  |  |  | 685.2 | 0.1744 | 1646.8 | 1.2992 |  |  |  |  | 2746.464583 | 0.076
1211 | 0.1207 | 636.17 | 0.192 |  |  |  |  | 685.45 | 0.1744 | 1647.3 | 1.3016 |  |  |  |  | 2747.399219 | 0.076
1211.5 | 0.12091 | 636.42 | 0.192 |  |  |  |  | 685.7 | 0.1792 | 1647.8 | 1.3008 |  |  |  |  | 2748.116667 | 0.076
1212 | 0.12112 | 636.67 | 0.192 |  |  |  |  | 685.95 | 0.1744 | 1648.3 | 1.3024 |  |  |  |  | 2749.86849 | 0.076
1212.5 | 0.12133 | 636.92 | 0.192 |  |  |  |  | 686.2 | 0.1744 | 1648.8 | 1.3048 |  |  |  |  | 2751.220052 | 0.076
1213 | 0.12153 | 637.17 | 0.192 |  |  |  |  | 686.45 | 0.1752 | 1649.3 | 1.3056 |  |  |  |  | 2751.9875 | 0.076
1213.5 | 0.12174 | 637.42 | 0.192 |  |  |  |  | 686.7 | 0.176 | 1649.8 | 1.308 |  |  |  |  | 2752.838542 | 0.075
1214 | 0.12195 | 637.67 | 0.192 |  |  |  |  | 686.95 | 0.1744 | 1650.3 | 1.3088 |  |  |  |  | 2754.423698 | 0.076
1214.5 | 0.12215 | 637.92 | 0.192 |  |  |  |  | 687.2 | 0.1752 | 1650.8 | 1.3088 |  |  |  |  | 2755.641667 | 0.076
1215 | 0.12236 | 638.17 | 0.192 |  |  |  |  | 687.45 | 0.1768 | 1651.3 | 1.312 |  |  |  |  | 2757.410417 | 0.075
1215.5 | 0.12257 | 638.42 | 0.196 |  |  |  |  | 687.7 | 0.176 | 1651.8 | 1.3088 |  |  |  |  | 2758.378385 | 0.076
1216 | 0.12278 | 638.67 | 0.1992 |  |  |  |  | 687.95 | 0.1752 | 1652.3 | 1.3104 |  |  |  |  | 2759.713021 | 0.076
1216.5 | 0.12298 | 638.92 | 0.1992 |  |  |  |  | 688.2 | 0.1752 | 1652.8 | 1.3128 |  |  |  |  | 2760.530729 | 0.076
1217 | 0.12319 | 639.17 | 0.1992 |  |  |  |  | 688.45 | 0.176 | 1653.3 | 1.3176 |  |  |  |  | 2761.531771 | 0.076
1217.5 | 0.1234 | 639.42 | 0.1992 |  |  |  |  | 688.7 | 0.176 | 1653.8 | 1.3144 |  |  |  |  | 2762.69974 | 0.076
1218 | 0.12361 | 639.67 | 0.1992 |  |  |  |  | 688.95 | 0.1752 | 1654.3 | 1.316 |  |  |  |  | 2764.551823 | 0.076
1218.5 | 0.12381 | 639.92 | 0.1992 |  |  |  |  | 689.2 | 0.176 | 1654.8 | 1.3176 |  |  |  |  | 2765.786458 | 0.077
1219 | 0.12402 | 640.17 | 0.1992 |  |  |  |  | 689.45 | 0.176 | 1655.3 | 1.3192 |  |  |  |  | 2766.6875 | 0.076
1219.5 | 0.12423 | 640.42 | 0.1992 |  |  |  |  | 689.7 | 0.1768 | 1655.8 | 1.3216 |  |  |  |  | 2767.638542 | 0.076
1220 | 0.12444 | 640.67 | 0.1992 |  |  |  |  | 689.95 | 0.1776 | 1656.3 | 1.3224 |  |  |  |  | 2769.157031 | 0.076
1220.5 | 0.12464 | 640.92 | 0.1992 |  |  |  |  | 690.2 | 0.1768 | 1656.8 | 1.3248 |  |  |  |  | 2769.841146 | 0.076
1221 | 0.12485 | 641.17 | 0.1992 |  |  |  |  | 690.45 | 0.1768 | 1657.3 | 1.3256 |  |  |  |  | 2770.892188 | 0.076
1221.5 | 0.12506 | 641.42 | 0.1992 |  |  |  |  | 690.7 | 0.1752 | 1657.8 | 1.3256 |  |  |  |  | 2771.793229 | 0.075
1222 | 0.12526 | 641.67 | 0.1992 |  |  |  |  | 690.95 | 0.176 | 1658.3 | 1.3272 |  |  |  |  | 2773.211719 | 0.076
1222.5 | 0.12547 | 641.92 | 0.1992 |  |  |  |  | 691.2 | 0.1776 | 1658.8 | 1.3288 |  |  |  |  | 2774.31276 | 0.076
1223 | 0.12568 | 642.17 | 0.1992 |  |  |  |  | 691.45 | 0.176 | 1659.3 | 1.3288 |  |  |  |  | 2775.964583 | 0.076
1223.5 | 0.12589 | 642.42 | 0.1992 |  |  |  |  | 691.7 | 0.1768 | 1659.8 | 1.3312 |  |  |  |  | 2777.366146 | 0.076
1224 | 0.12609 | 642.67 | 0.1992 |  |  |  |  | 691.95 | 0.1776 | 1660.3 | 1.3328 |  |  |  |  | 2779.41849 | 0.076
1224.5 | 0.1263 | 642.92 | 0.1992 |  |  |  |  | 692.2 | 0.1768 | 1660.8 | 1.3336 |  |  |  |  | 2780.102604 | 0.076
1225 | 0.12651 | 643.17 | 0.1992 |  |  |  |  | 692.45 | 0.1784 | 1661.3 | 1.3336 |  |  |  |  | 2781.320573 | 0.077
1225.5 | 0.12672 | 643.42 | 0.1992 |  |  |  |  | 692.7 | 0.1784 | 1661.8 | 1.3344 |  |  |  |  | 2782.004687 | 0.076
1226 | 0.12692 | 643.67 | 0.1992 |  |  |  |  | 692.95 | 0.1784 | 1662.3 | 1.3368 |  |  |  |  | 2783.389583 | 0.077
1226.5 | 0.12713 | 643.92 | 0.1992 |  |  |  |  | 693.2 | 0.1792 | 1662.8 | 1.3384 |  |  |  |  | 2784.691146 | 0.076
1227 | 0.12734 | 644.17 | 0.1992 |  |  |  |  | 693.45 | 0.1784 | 1663.3 | 1.3392 |  |  |  |  | 2785.925781 | 0.076
1227.5 | 0.12755 | 644.42 | 0.2032 |  |  |  |  | 693.7 | 0.1776 | 1663.8 | 1.34 |  |  |  |  | 2787.34401 | 0.076
1228 | 0.12775 | 644.67 | 0.2032 |  |  |  |  | 693.95 | 0.1768 | 1664.3 | 1.3416 |  |  |  |  | 2789.046094 | 0.076
1228.5 | 0.12796 | 644.92 | 0.2032 |  |  |  |  | 694.2 | 0.1784 | 1664.8 | 1.3424 |  |  |  |  | 2790.280729 | 0.077
1229 | 0.12817 | 645.17 | 0.2032 |  |  |  |  | 694.45 | 0.1784 | 1665.3 | 1.344 |  |  |  |  | 2790.98151 | 0.076
1229.5 | 0.12838 | 645.42 | 0.2032 |  |  |  |  | 694.7 | 0.1784 | 1665.8 | 1.3456 |  |  |  |  | 2791.648958 | 0.077
1230 | 0.12858 | 645.67 | 0.1992 |  |  |  |  | 694.95 | 0.1792 | 1666.3 | 1.3464 |  |  |  |  | 2792.683333 | 0.076
1230.5 | 0.12881 | 645.92 | 0.1992 |  |  |  |  | 695.2 | 0.1792 | 1666.8 | 1.348 |  |  |  |  | 2794.185156 | 0.077
1231 | 0.12903 | 646.17 | 0.2032 |  |  |  |  | 695.45 | 0.1808 | 1667.3 | 1.3504 |  |  |  |  | 2795.252865 | 0.077
1231.5 | 0.12925 | 646.42 | 0.1992 |  |  |  |  | 695.7 | 0.1792 | 1667.8 | 1.3504 |  |  |  |  | 2796.08724 | 0.078
1232 | 0.12947 | 646.67 | 0.1992 |  |  |  |  | 695.95 | 0.1784 | 1668.3 | 1.352 |  |  |  |  | 2797.405469 | 0.077
1232.5 | 0.1297 | 646.92 | 0.2032 |  |  |  |  | 696.2 | 0.1792 | 1668.8 | 1.352 |  |  |  |  | 2798.556771 | 0.076
1233 | 0.12992 | 647.17 | 0.2032 |  |  |  |  | 696.45 | 0.18 | 1669.3 | 1.3552 |  |  |  |  | 2799.77474 | 0.077
1233.5 | 0.13014 | 647.42 | 0.2032 |  |  |  |  | 696.7 | 0.1792 | 1669.8 | 1.3544 |  |  |  |  | 2800.492188 | 0.076
1234 | 0.13037 | 647.67 | 0.2032 |  |  |  |  | 696.95 | 0.18 | 1670.3 | 1.3568 |  |  |  |  | 2802.427604 | 0.076
1234.5 | 0.13059 | 647.92 | 0.2032 |  |  |  |  | 697.2 | 0.1808 | 1670.8 | 1.3584 |  |  |  |  | 2803.195313 | 0.076
1235 | 0.13081 | 648.17 | 0.1992 |  |  |  |  | 697.45 | 0.18 | 1671.3 | 1.36 |  |  |  |  | 2804.780208 | 0.076
1235.5 | 0.13103 | 648.42 | 0.2032 |  |  |  |  | 697.7 | 0.18 | 1671.8 | 1.3608 |  |  |  |  | 2806.265365 | 0.076
1236 | 0.13126 | 648.67 | 0.2032 |  |  |  |  | 697.95 | 0.1808 | 1672.3 | 1.3624 |  |  |  |  | 2807.016146 | 0.076
1236.5 | 0.13148 | 648.92 | 0.2032 |  |  |  |  | 698.2 | 0.18 | 1672.8 | 1.3648 |  |  |  |  | 2807.733594 | 0.076
1237 | 0.1317 | 649.17 | 0.2032 |  |  |  |  | 698.45 | 0.18 | 1673.3 | 1.3656 |  |  |  |  | 2808.834896 | 0.076
1237.5 | 0.13193 | 649.42 | 0.2032 |  |  |  |  | 698.7 | 0.1816 | 1673.8 | 1.3664 |  |  |  |  | 2810.169531 | 0.076
1238 | 0.13215 | 649.67 | 0.2032 |  |  |  |  | 698.95 | 0.1808 | 1674.3 | 1.3688 |  |  |  |  | 2811.871615 | 0.076
1238.5 | 0.13237 | 649.92 | 0.2032 |  |  |  |  | 699.2 | 0.1816 | 1674.8 | 1.3704 |  |  |  |  | 2813.072917 | 0.076
1239 | 0.13259 | 650.17 | 0.2032 |  |  |  |  | 699.45 | 0.1992 | 1675.3 | 1.3824 |  |  |  |  | 2813.773698 | 0.078
1239.5 | 0.13282 | 650.42 | 0.2032 |  |  |  |  | 699.7 | 0.1816 | 1675.8 | 1.3728 |  |  |  |  | 2814.875 | 0.076
1240 | 0.13304 | 650.67 | 0.2032 |  |  |  |  | 699.95 | 0.1816 | 1676.3 | 1.3736 |  |  |  |  | 2815.976042 | 0.077
1240.5 | 0.13326 | 650.92 | 0.2032 |  |  |  |  | 700.2 | 0.1816 | 1676.8 | 1.376 |  |  |  |  | 2816.660156 | 0.076
1241 | 0.13348 | 651.17 | 0.2032 |  |  |  |  | 700.45 | 0.1808 | 1677.3 | 1.376 |  |  |  |  | 2818.46224 | 0.076
1241.5 | 0.13371 | 651.42 | 0.2032 |  |  |  |  | 700.7 | 0.1824 | 1677.8 | 1.3792 |  |  |  |  | 2819.630208 | 0.078
1242 | 0.13393 | 651.67 | 0.2032 |  |  |  |  | 700.95 | 0.1824 | 1678.3 | 1.38 |  |  |  |  | 2821.282031 | 0.078
1242.5 | 0.13415 | 651.92 | 0.2032 |  |  |  |  | 701.2 | 0.1816 | 1678.8 | 1.3808 |  |  |  |  | 2823.034115 | 0.076
1243 | 0.13438 | 652.17 | 0.2032 |  |  |  |  | 701.45 | 0.18 | 1679.3 | 1.3824 |  |  |  |  | 2824.26875 | 0.076
1243.5 | 0.1346 | 652.42 | 0.2032 |  |  |  |  | 701.7 | 0.1816 | 1679.8 | 1.384 |  |  |  |  | 2825.270052 | 0.076
1244 | 0.13482 | 652.67 | 0.2032 |  |  |  |  | 701.95 | 0.1824 | 1680.3 | 1.3856 |  |  |  |  | 2826.738281 | 0.076
1244.5 | 0.13504 | 652.92 | 0.2032 |  |  |  |  | 702.2 | 0.1816 | 1680.8 | 1.3864 |  |  |  |  | 2828.807292 | 0.076
1245 | 0.13527 | 653.17 | 0.2032 |  |  |  |  | 702.45 | 0.1808 | 1681.3 | 1.3888 |  |  |  |  | 2830.041927 | 0.076
1245.5 | 0.13549 | 653.42 | 0.2032 |  |  |  |  | 702.7 | 0.1824 | 1681.8 | 1.3888 |  |  |  |  | 2831.159896 | 0.077
1246 | 0.13571 | 653.67 | 0.2032 |  |  |  |  | 702.95 | 0.1808 | 1682.3 | 1.3912 |  |  |  |  | 2832.060937 | 0.076
1246.5 | 0.13594 | 653.92 | 0.2032 |  |  |  |  | 703.2 | 0.1816 | 1682.8 | 1.3912 |  |  |  |  | 2833.178906 | 0.076
1247 | 0.13616 | 654.17 | 0.2032 |  |  |  |  | 703.45 | 0.1816 | 1683.3 | 1.3928 |  |  |  |  | 2834.113281 | 0.076
1247.5 | 0.13638 | 654.42 | 0.2032 |  |  |  |  | 703.7 | 0.1824 | 1683.8 | 1.3928 |  |  |  |  | 2835.43125 | 0.077
1248 | 0.1366 | 654.67 | 0.2032 |  |  |  |  | 703.95 | 0.1832 | 1684.3 | 1.3952 |  |  |  |  | 2837.516927 | 0.078
1248.5 | 0.13683 | 654.92 | 0.2032 |  |  |  |  | 704.2 | 0.1824 | 1684.8 | 1.396 |  |  |  |  | 2839.652604 | 0.077
1249 | 0.13705 | 655.17 | 0.2032 |  |  |  |  | 704.45 | 0.1824 | 1685.3 | 1.3968 |  |  |  |  | 2841.388021 | 0.076
1249.5 | 0.13727 | 655.42 | 0.2032 |  |  |  |  | 704.7 | 0.1816 | 1685.8 | 1.3976 |  |  |  |  | 2842.138802 | 0.078
1250 | 0.1375 | 655.67 | 0.2032 |  |  |  |  | 704.95 | 0.1832 | 1686.3 | 1.3984 |  |  |  |  | 2842.80625 | 0.079
1250.5 | 0.13772 | 655.92 | 0.2032 |  |  |  |  | 705.2 | 0.1824 | 1686.8 | 1.3984 |  |  |  |  | 2843.957552 | 0.076
1251 | 0.13794 | 656.17 | 0.1992 |  |  |  |  | 705.45 | 0.1824 | 1687.3 | 1.4008 |  |  |  |  | 2845.125521 | 0.077
1251.5 | 0.13816 | 656.42 | 0.2032 |  |  |  |  | 705.7 | 0.1832 | 1687.8 | 1.4008 |  |  |  |  | 2846.360417 | 0.078
1252 | 0.13839 | 656.67 | 0.2032 |  |  |  |  | 705.95 | 0.1824 | 1688.3 | 1.4032 |  |  |  |  | 2847.86224 | 0.076
1252.5 | 0.13861 | 656.92 | 0.2032 |  |  |  |  | 706.2 | 0.1824 | 1688.8 | 1.4032 |  |  |  |  | 2848.913281 | 0.076
1253 | 0.13883 | 657.17 | 0.2032 |  |  |  |  | 706.45 | 0.1848 | 1689.3 | 1.4064 |  |  |  |  | 2850.13125 | 0.077
1253.5 | 0.13906 | 657.42 | 0.2032 |  |  |  |  | 706.7 | 0.184 | 1689.8 | 1.4064 |  |  |  |  | 2850.865365 | 0.076
1254 | 0.13928 | 657.67 | 0.2032 |  |  |  |  | 706.95 | 0.184 | 1690.3 | 1.408 |  |  |  |  | 2852.767448 | 0.076
1254.5 | 0.1395 | 657.92 | 0.2032 |  |  |  |  | 707.2 | 0.1856 | 1690.8 | 1.4096 |  |  |  |  | 2854.586198 | 0.076
1255 | 0.13972 | 658.17 | 0.2032 |  |  |  |  | 707.45 | 0.184 | 1691.3 | 1.4104 |  |  |  |  | 2855.754167 | 0.076
1255.5 | 0.13995 | 658.42 | 0.2032 |  |  |  |  | 707.7 | 0.184 | 1691.8 | 1.4104 |  |  |  |  | 2856.722135 | 0.076
1256 | 0.14017 | 658.67 | 0.2032 |  |  |  |  | 707.95 | 0.1832 | 1692.3 | 1.4136 |  |  |  |  | 2858.891146 | 0.076
1256.5 | 0.14039 | 658.92 | 0.2032 |  |  |  |  | 708.2 | 0.1832 | 1692.8 | 1.4136 |  |  |  |  | 2859.558594 | 0.076
1257 | 0.14062 | 659.17 | 0.1992 |  |  |  |  | 708.45 | 0.184 | 1693.3 | 1.4136 |  |  |  |  | 2860.659896 | 0.076
1257.5 | 0.14084 | 659.42 | 0.2032 |  |  |  |  | 708.7 | 0.1832 | 1693.8 | 1.416 |  |  |  |  | 2861.477344 | 0.076
1258 | 0.14106 | 659.67 | 0.1992 |  |  |  |  | 708.95 | 0.1848 | 1694.3 | 1.4152 |  |  |  |  | 2862.828906 | 0.076
1258.5 | 0.14128 | 659.92 | 0.2032 |  |  |  |  | 709.2 | 0.184 | 1694.8 | 1.4176 |  |  |  |  | 2864.046875 | 0.076
1259 | 0.14151 | 660.17 | 0.1992 |  |  |  |  | 709.45 | 0.184 | 1695.3 | 1.4176 |  |  |  |  | 2865.865625 | 0.076
1259.5 | 0.14173 | 660.42 | 0.2032 |  |  |  |  | 709.7 | 0.184 | 1695.8 | 1.42 |  |  |  |  | 2866.633073 | 0.076
1260 | 0.14195 | 660.67 | 0.2032 |  |  |  |  | 709.95 | 0.1848 | 1696.3 | 1.4216 |  |  |  |  | 2867.500781 | 0.076
1260.5 | 0.14214 | 660.92 | 0.2032 |  |  |  |  | 710.2 | 0.184 | 1696.8 | 1.4224 |  |  |  |  | 2868.184896 | 0.076
1261 | 0.14232 | 661.17 | 0.2032 |  |  |  |  | 710.45 | 0.1864 | 1697.3 | 1.4248 |  |  |  |  | 2869.002344 | 0.076
1261.5 | 0.1425 | 661.42 | 0.2032 |  |  |  |  | 710.7 | 0.184 | 1697.8 | 1.4264 |  |  |  |  | 2870.504167 | 0.076
1262 | 0.14269 | 661.67 | 0.2032 |  |  |  |  | 710.95 | 0.1864 | 1698.3 | 1.4264 |  |  |  |  | 2871.672135 | 0.077
1262.5 | 0.14287 | 661.92 | 0.2032 |  |  |  |  | 711.2 | 0.1848 | 1698.8 | 1.4288 |  |  |  |  | 2873.340625 | 0.078
1263 | 0.14305 | 662.17 | 0.2032 |  |  |  |  | 711.45 | 0.1848 | 1699.3 | 1.428 |  |  |  |  | 2875.042448 | 0.077
1263.5 | 0.14324 | 662.42 | 0.2032 |  |  |  |  | 711.7 | 0.1848 | 1699.8 | 1.4296 |  |  |  |  | 2875.760156 | 0.077
1264 | 0.14342 | 662.67 | 0.2032 |  |  |  |  | 711.95 | 0.1856 | 1700.3 | 1.4304 |  |  |  |  | 2876.460677 | 0.077
1264.5 | 0.1436 | 662.92 | 0.2032 |  |  |  |  | 712.2 | 0.1848 | 1700.8 | 1.432 |  |  |  |  | 2877.829167 | 0.076
1265 | 0.14379 | 663.17 | 0.2032 |  |  |  |  | 712.45 | 0.1848 | 1701.3 | 1.4328 |  |  |  |  | 2878.646615 | 0.076
1265.5 | 0.14397 | 663.42 | 0.2032 |  |  |  |  | 712.7 | 0.1856 | 1701.8 | 1.4328 |  |  |  |  | 2880.165104 | 0.077
1266 | 0.14415 | 663.67 | 0.2032 |  |  |  |  | 712.95 | 0.1856 | 1702.3 | 1.4352 |  |  |  |  | 2881.983594 | 0.076
1266.5 | 0.14434 | 663.92 | 0.1992 |  |  |  |  | 713.2 | 0.1864 | 1702.8 | 1.4344 |  |  |  |  | 2883.034896 | 0.076
1267 | 0.14452 | 664.17 | 0.2032 |  |  |  |  | 713.45 | 0.184 | 1703.3 | 1.4328 |  |  |  |  | 2884.019271 | 0.077
1267.5 | 0.1447 | 664.42 | 0.2032 |  |  |  |  | 713.7 | 0.1872 | 1703.8 | 1.4344 |  |  |  |  | 2884.703385 | 0.076
1268 | 0.14489 | 664.67 | 0.2072 |  |  |  |  | 713.95 | 0.1856 | 1704.3 | 1.4352 |  |  |  |  | 2885.704427 | 0.076
1268.5 | 0.14507 | 664.92 | 0.2032 |  |  |  |  | 714.2 | 0.1856 | 1704.8 | 1.4376 |  |  |  |  | 2886.939063 | 0.076
1269 | 0.14525 | 665.17 | 0.2032 |  |  |  |  | 714.45 | 0.1856 | 1705.3 | 1.4376 |  |  |  |  | 2888.223958 | 0.077
1269.5 | 0.14544 | 665.42 | 0.2032 |  |  |  |  | 714.7 | 0.1864 | 1705.8 | 1.4376 |  |  |  |  | 2889.608854 | 0.077
1270 | 0.14562 | 665.67 | 0.2032 |  |  |  |  | 714.95 | 0.1952 | 1706.3 | 1.4384 |  |  |  |  | 2890.927083 | 0.077
1270.5 | 0.1458 | 665.92 | 0.2032 |  |  |  |  | 715.2 | 0.1864 | 1706.8 | 1.4416 |  |  |  |  | 2891.711198 | 0.077
1271 | 0.14599 | 666.17 | 0.2072 |  |  |  |  | 715.45 | 0.1864 | 1707.3 | 1.4408 |  |  |  |  | 2892.478906 | 0.077
1271.5 | 0.14617 | 666.42 | 0.2072 |  |  |  |  | 715.7 | 0.1872 | 1707.8 | 1.444 |  |  |  |  | 2894.347396 | 0.077
1272 | 0.14636 | 666.67 | 0.2032 |  |  |  |  | 715.95 | 0.1872 | 1708.3 | 1.4448 |  |  |  |  | 2895.748958 | 0.077
1272.5 | 0.14654 | 666.92 | 0.2072 |  |  |  |  | 716.2 | 0.188 | 1708.8 | 1.4448 |  |  |  |  | 2896.950521 | 0.077
1273 | 0.14672 | 667.17 | 0.2072 |  |  |  |  | 716.45 | 0.1872 | 1709.3 | 1.448 |  |  |  |  | 2897.801562 | 0.076
1273.5 | 0.14691 | 667.42 | 0.2072 |  |  |  |  | 716.7 | 0.188 | 1709.8 | 1.4496 |  |  |  |  | 2898.735677 | 0.076
1274 | 0.14709 | 667.67 | 0.2072 |  |  |  |  | 716.95 | 0.188 | 1710.3 | 1.4496 |  |  |  |  | 2899.903646 | 0.077
1274.5 | 0.14727 | 667.92 | 0.2072 |  |  |  |  | 717.2 | 0.1872 | 1710.8 | 1.4528 |  |  |  |  | 2901.021615 | 0.078
1275 | 0.14746 | 668.17 | 0.2072 |  |  |  |  | 717.45 | 0.188 | 1711.3 | 1.4528 |  |  |  |  | 2901.889323 | 0.077
1275.5 | 0.14764 | 668.42 | 0.2072 |  |  |  |  | 717.7 | 0.1888 | 1711.8 | 1.4552 |  |  |  |  | 2902.606771 | 0.077
1276 | 0.14782 | 668.67 | 0.2072 |  |  |  |  | 717.95 | 0.1888 | 1712.3 | 1.4568 |  |  |  |  | 2903.507813 | 0.077
1276.5 | 0.14801 | 668.92 | 0.2072 |  |  |  |  | 718.2 | 0.1888 | 1712.8 | 1.4584 |  |  |  |  | 2904.458854 | 0.077
1277 | 0.14819 | 669.17 | 0.2072 |  |  |  |  | 718.45 | 0.188 | 1713.3 | 1.4592 |  |  |  |  | 2905.326562 | 0.077
1277.5 | 0.14837 | 669.42 | 0.2072 |  |  |  |  | 718.7 | 0.1888 | 1713.8 | 1.4608 |  |  |  |  | 2906.627865 | 0.077
1278 | 0.14856 | 669.67 | 0.2072 |  |  |  |  | 718.95 | 0.1888 | 1714.3 | 1.4624 |  |  |  |  | 2907.495833 | 0.077
1278.5 | 0.14874 | 669.92 | 0.2072 |  |  |  |  | 719.2 | 0.1896 | 1714.8 | 1.4632 |  |  |  |  | 2909.047396 | 0.077
1279 | 0.14892 | 670.17 | 0.2072 |  |  |  |  | 719.45 | 0.1896 | 1715.3 | 1.4648 |  |  |  |  | 2909.748177 | 0.077
1279.5 | 0.14911 | 670.42 | 0.2072 |  |  |  |  | 719.7 | 0.1896 | 1715.8 | 1.468 |  |  |  |  | 2910.649219 | 0.077
1280 | 0.14929 | 670.67 | 0.2072 |  |  |  |  | 719.95 | 0.188 | 1716.3 | 1.468 |  |  |  |  | 2911.433333 | 0.076
1280.5 | 0.14947 | 670.92 | 0.2072 |  |  |  |  | 720.2 | 0.1896 | 1716.8 | 1.4696 |  |  |  |  | 2912.467708 | 0.077
1281 | 0.14966 | 671.17 | 0.2072 |  |  |  |  | 720.45 | 0.1896 | 1717.3 | 1.4712 |  |  |  |  | 2913.669271 | 0.077
1281.5 | 0.14984 | 671.42 | 0.2072 |  |  |  |  | 720.7 | 0.1904 | 1717.8 | 1.472 |  |  |  |  | 2914.803906 | 0.077
1282 | 0.15002 | 671.67 | 0.2072 |  |  |  |  | 720.95 | 0.1896 | 1718.3 | 1.4752 |  |  |  |  | 2915.638021 | 0.077
1282.5 | 0.15021 | 671.92 | 0.2072 |  |  |  |  | 721.2 | 0.1904 | 1718.8 | 1.4752 |  |  |  |  | 2917.022917 | 0.077
1283 | 0.15039 | 672.17 | 0.2072 |  |  |  |  | 721.45 | 0.1896 | 1719.3 | 1.476 |  |  |  |  | 2918.074219 | 0.077
1283.5 | 0.15057 | 672.42 | 0.2072 |  |  |  |  | 721.7 | 0.1896 | 1719.8 | 1.4792 |  |  |  |  | 2918.941667 | 0.077
1284 | 0.15076 | 672.67 | 0.2072 |  |  |  |  | 721.95 | 0.1904 | 1720.3 | 1.48 |  |  |  |  | 2920.677083 | 0.078
1284.5 | 0.15094 | 672.92 | 0.2112 |  |  |  |  | 722.2 | 0.1896 | 1720.8 | 1.4816 |  |  |  |  | 2921.477865 | 0.078
1285 | 0.15112 | 673.17 | 0.2072 |  |  |  |  | 722.45 | 0.1928 | 1721.3 | 1.484 |  |  |  |  | 2922.56276 | 0.078
1285.5 | 0.15131 | 673.42 | 0.2072 |  |  |  |  | 722.7 | 0.1912 | 1721.8 | 1.4864 |  |  |  |  | 2923.530208 | 0.077
1286 | 0.15149 | 673.67 | 0.2112 |  |  |  |  | 722.95 | 0.1912 | 1722.3 | 1.4872 |  |  |  |  | 2924.58151 | 0.078
1286.5 | 0.15168 | 673.92 | 0.2072 |  |  |  |  | 723.2 | 0.1904 | 1722.8 | 1.4888 |  |  |  |  | 2925.382292 | 0.078
1287 | 0.15186 | 674.17 | 0.2112 |  |  |  |  | 723.45 | 0.1904 | 1723.3 | 1.4896 |  |  |  |  | 2926.183333 | 0.078
1287.5 | 0.15204 | 674.42 | 0.2072 |  |  |  |  | 723.7 | 0.192 | 1723.8 | 1.4912 |  |  |  |  | 2927.317708 | 0.078
1288 | 0.15223 | 674.67 | 0.2112 |  |  |  |  | 723.95 | 0.192 | 1724.3 | 1.4936 |  |  |  |  | 2928.685937 | 0.077
1288.5 | 0.15241 | 674.92 | 0.2112 |  |  |  |  | 724.2 | 0.1912 | 1724.8 | 1.4944 |  |  |  |  | 2929.73724 | 0.077
1289 | 0.15259 | 675.17 | 0.2112 |  |  |  |  | 724.45 | 0.1912 | 1725.3 | 1.4968 |  |  |  |  | 2930.921875 | 0.078
1289.5 | 0.15278 | 675.42 | 0.2112 |  |  |  |  | 724.7 | 0.1912 | 1725.8 | 1.4984 |  |  |  |  | 2932.340104 | 0.077
1290 | 0.15296 | 675.67 | 0.2112 |  |  |  |  | 724.95 | 0.1912 | 1726.3 | 1.5008 |  |  |  |  | 2933.241146 | 0.078
1290.5 | 0.15307 | 675.92 | 0.2072 |  |  |  |  | 725.2 | 0.1912 | 1726.8 | 1.5016 |  |  |  |  | 2934.008594 | 0.078
1291 | 0.15319 | 676.17 | 0.2072 |  |  |  |  | 725.45 | 0.192 | 1727.3 | 1.5024 |  |  |  |  | 2934.676042 | 0.078
1291.5 | 0.1533 | 676.42 | 0.2072 |  |  |  |  | 725.7 | 0.1912 | 1727.8 | 1.5024 |  |  |  |  | 2935.910677 | 0.078
1292 | 0.15342 | 676.67 | 0.2072 |  |  |  |  | 725.95 | 0.1928 | 1728.3 | 1.5048 |  |  |  |  | 2936.595052 | 0.078
1292.5 | 0.15353 | 676.92 | 0.2072 |  |  |  |  | 726.2 | 0.192 | 1728.8 | 1.5048 |  |  |  |  | 2937.66276 | 0.078
1293 | 0.15364 | 677.17 | 0.2112 |  |  |  |  | 726.45 | 0.192 | 1729.3 | 1.5072 |  |  |  |  | 2938.396875 | 0.077
1293.5 | 0.15376 | 677.42 | 0.2072 |  |  |  |  | 726.7 | 0.1928 | 1729.8 | 1.5072 |  |  |  |  | 2939.43125 | 0.077
1294 | 0.15387 | 677.67 | 0.2072 |  |  |  |  | 726.95 | 0.1928 | 1730.3 | 1.5104 |  |  |  |  | 2940.382552 | 0.078
1294.5 | 0.15399 | 677.92 | 0.2072 |  |  |  |  | 727.2 | 0.1928 | 1730.8 | 1.5112 |  |  |  |  | 2941.266927 | 0.078
1295 | 0.1541 | 678.17 | 0.2072 |  |  |  |  | 727.45 | 0.1928 | 1731.3 | 1.5136 |  |  |  |  | 2942.334635 | 0.077
1295.5 | 0.15421 | 678.42 | 0.2072 |  |  |  |  | 727.7 | 0.1928 | 1731.8 | 1.5152 |  |  |  |  | 2943.652865 | 0.077
1296 | 0.15433 | 678.67 | 0.2072 |  |  |  |  | 727.95 | 0.1928 | 1732.3 | 1.5176 |  |  |  |  | 2944.954167 | 0.077
1296.5 | 0.15444 | 678.92 | 0.2112 |  |  |  |  | 728.2 | 0.1928 | 1732.8 | 1.5184 |  |  |  |  | 2945.755208 | 0.077
1297 | 0.15456 | 679.17 | 0.2072 |  |  |  |  | 728.45 | 0.1928 | 1733.3 | 1.5192 |  |  |  |  | 2946.789583 | 0.078
1297.5 | 0.15467 | 679.42 | 0.2072 |  |  |  |  | 728.7 | 0.192 | 1733.8 | 1.5216 |  |  |  |  | 2947.840885 | 0.078
1298 | 0.15479 | 679.67 | 0.2072 |  |  |  |  | 728.95 | 0.1944 | 1734.3 | 1.5232 |  |  |  |  | 2948.891927 | 0.077
1298.5 | 0.1549 | 679.92 | 0.2072 |  |  |  |  | 729.2 | 0.1944 | 1734.8 | 1.524 |  |  |  |  | 2950.026823 | 0.077
1299 | 0.15501 | 680.17 | 0.2072 |  |  |  |  | 729.45 | 0.1936 | 1735.3 | 1.5248 |  |  |  |  | 2951.445052 | 0.078
1299.5 | 0.15513 | 680.42 | 0.2072 |  |  |  |  | 729.7 | 0.1936 | 1735.8 | 1.528 |  |  |  |  | 2952.245833 | 0.077
1300 | 0.15524 | 680.67 | 0.2072 |  |  |  |  | 729.95 | 0.1936 | 1736.3 | 1.5288 |  |  |  |  | 2953.046875 | 0.078
1300.5 | 0.15536 | 680.92 | 0.2072 |  |  |  |  | 730.2 | 0.1944 | 1736.8 | 1.5288 |  |  |  |  | 2954.114583 | 0.078
1301 | 0.15547 | 681.17 | 0.2072 |  |  |  |  | 730.45 | 0.1936 | 1737.3 | 1.532 |  |  |  |  | 2954.982292 | 0.079
1301.5 | 0.15558 | 681.42 | 0.2072 |  |  |  |  | 730.7 | 0.1944 | 1737.8 | 1.5328 |  |  |  |  | 2956.166927 | 0.078
1302 | 0.1557 | 681.67 | 0.2072 |  |  |  |  | 730.95 | 0.1944 | 1738.3 | 1.5328 |  |  |  |  | 2957.485156 | 0.078
1302.5 | 0.15581 | 681.92 | 0.2072 |  |  |  |  | 731.2 | 0.1944 | 1738.8 | 1.5456 |  |  |  |  | 2958.552865 | 0.078
1303 | 0.15593 | 682.17 | 0.2072 |  |  |  |  | 731.45 | 0.1944 | 1739.3 | 1.536 |  |  |  |  | 2959.370573 | 0.078
1303.5 | 0.15604 | 682.42 | 0.2072 |  |  |  |  | 731.7 | 0.1952 | 1739.8 | 1.5384 |  |  |  |  | 2960.421615 | 0.078
1304 | 0.15616 | 682.67 | 0.2072 |  |  |  |  | 731.95 | 0.1936 | 1740.3 | 1.5408 |  |  |  |  | 2961.35599 | 0.078
1304.5 | 0.15627 | 682.92 | 0.2072 |  |  |  |  | 732.2 | 0.196 | 1740.8 | 1.5416 |  |  |  |  | 2962.407292 | 0.078
1305 | 0.15638 | 683.17 | 0.2032 |  |  |  |  | 732.45 | 0.1936 | 1741.3 | 1.544 |  |  |  |  | 2963.508333 | 0.078
1305.5 | 0.1565 | 683.42 | 0.2072 |  |  |  |  | 732.7 | 0.1952 | 1741.8 | 1.5456 |  |  |  |  | 2965.44401 | 0.077
1306 | 0.15661 | 683.67 | 0.2072 |  |  |  |  | 732.95 | 0.1944 | 1742.3 | 1.5464 |  |  |  |  | 2966.228385 | 0.077
1306.5 | 0.15673 | 683.92 | 0.2032 |  |  |  |  | 733.2 | 0.1952 | 1742.8 | 1.548 |  |  |  |  | 2967.696615 | 0.078
1307 | 0.15684 | 684.17 | 0.2072 |  |  |  |  | 733.45 | 0.1936 | 1743.3 | 1.5496 |  |  |  |  | 2969.882292 | 0.078
1307.5 | 0.15695 | 684.42 | 0.2072 |  |  |  |  | 733.7 | 0.1952 | 1743.8 | 1.5504 |  |  |  |  | 2972.234896 | 0.078
1308 | 0.15707 | 684.67 | 0.2072 |  |  |  |  | 733.95 | 0.1952 | 1744.3 | 1.5528 |  |  |  |  | 2973.336198 | 0.078
1308.5 | 0.15718 | 684.92 | 0.2072 |  |  |  |  | 734.2 | 0.1952 | 1744.8 | 1.5568 |  |  |  |  | 2974.88776 | 0.079
1309 | 0.1573 | 685.17 | 0.2072 |  |  |  |  | 734.45 | 0.1952 | 1745.3 | 1.5568 |  |  |  |  | 2975.655469 | 0.079
1309.5 | 0.15741 | 685.42 | 0.2072 |  |  |  |  | 734.7 | 0.196 | 1745.8 | 1.5584 |  |  |  |  | 2976.40625 | 0.078
1310 | 0.15752 | 685.67 | 0.2072 |  |  |  |  | 734.95 | 0.196 | 1746.3 | 1.5608 |  |  |  |  | 2977.073698 | 0.078
1310.5 | 0.15764 | 685.92 | 0.2072 |  |  |  |  | 735.2 | 0.196 | 1746.8 | 1.5616 |  |  |  |  | 2978.725521 | 0.078
1311 | 0.15775 | 686.17 | 0.2072 |  |  |  |  | 735.45 | 0.196 | 1747.3 | 1.5632 |  |  |  |  | 2980.160417 | 0.079
1311.5 | 0.15787 | 686.42 | 0.2072 |  |  |  |  | 735.7 | 0.1976 | 1747.8 | 1.5648 |  |  |  |  | 2981.545573 | 0.078
1312 | 0.15798 | 686.67 | 0.2072 |  |  |  |  | 735.95 | 0.1968 | 1748.3 | 1.5656 |  |  |  |  | 2983.080469 | 0.078
1312.5 | 0.1581 | 686.92 | 0.2112 |  |  |  |  | 736.2 | 0.1968 | 1748.8 | 1.5672 |  |  |  |  | 2983.847917 | 0.078
1313 | 0.15821 | 687.17 | 0.2072 |  |  |  |  | 736.45 | 0.196 | 1749.3 | 1.5704 |  |  |  |  | 2985.132552 | 0.078
1313.5 | 0.15832 | 687.42 | 0.2072 |  |  |  |  | 736.7 | 0.1976 | 1749.8 | 1.5712 |  |  |  |  | 2986.300781 | 0.077
1314 | 0.15844 | 687.67 | 0.2072 |  |  |  |  | 736.95 | 0.196 | 1750.3 | 1.572 |  |  |  |  | 2987.41875 | 0.077
1314.5 | 0.15855 | 687.92 | 0.2072 |  |  |  |  | 737.2 | 0.1976 | 1750.8 | 1.5736 |  |  |  |  | 2988.236198 | 0.078
1315 | 0.15867 | 688.17 | 0.2072 |  |  |  |  | 737.45 | 0.1968 | 1751.3 | 1.5768 |  |  |  |  | 2989.53776 | 0.078
1315.5 | 0.15878 | 688.42 | 0.2072 |  |  |  |  | 737.7 | 0.1976 | 1751.8 | 1.5784 |  |  |  |  | 2991.489844 | 0.079
1316 | 0.15889 | 688.67 | 0.2072 |  |  |  |  | 737.95 | 0.1976 | 1752.3 | 1.5776 |  |  |  |  | 2993.27526 | 0.079
1316.5 | 0.15901 | 688.92 | 0.2112 |  |  |  |  | 738.2 | 0.196 | 1752.8 | 1.58 |  |  |  |  | 2994.126042 | 0.08
1317 | 0.15912 | 689.17 | 0.2072 |  |  |  |  | 738.45 | 0.1976 | 1753.3 | 1.5824 |  |  |  |  | 2995.210677 | 0.079
1317.5 | 0.15924 | 689.42 | 0.2112 |  |  |  |  | 738.7 | 0.1976 | 1753.8 | 1.5712 |  |  |  |  | 2996.211979 | 0.08
1318 | 0.15935 | 689.67 | 0.2072 |  |  |  |  | 738.95 | 0.1984 | 1754.3 | 1.584 |  |  |  |  | 2997.780208 | 0.08
1318.5 | 0.15947 | 689.92 | 0.2072 |  |  |  |  | 739.2 | 0.2 | 1754.8 | 1.5864 |  |  |  |  | 2998.83151 | 0.079
1319 | 0.15958 | 690.17 | 0.2112 |  |  |  |  | 739.45 | 0.1992 | 1755.3 | 1.5872 |  |  |  |  | 3000.883854 | 0.079
1319.5 | 0.15969 | 690.42 | 0.2072 |  |  |  |  | 739.7 | 0.1984 | 1755.8 | 1.5896 |  |  |  |  | 3002.21849 | 0.08
1320 | 0.15981 | 690.67 | 0.2072 |  |  |  |  | 739.95 | 0.1992 | 1756.3 | 1.5904 |  |  |  |  | 3003.186198 | 0.08
1320.5 | 0.15989 | 690.92 | 0.2112 |  |  |  |  | 740.2 | 0.1984 | 1756.8 | 1.5936 |  |  |  |  | 3004.621354 | 0.079
1321 | 0.15997 | 691.17 | 0.2072 |  |  |  |  | 740.45 | 0.1992 | 1757.3 | 1.5936 |  |  |  |  | 3005.372135 | 0.08
1321.5 | 0.16005 | 691.42 | 0.2072 |  |  |  |  | 740.7 | 0.1992 | 1757.8 | 1.5952 |  |  |  |  | 3007.057292 | 0.079
1322 | 0.16013 | 691.67 | 0.2112 |  |  |  |  | 740.95 | 0.1984 | 1758.3 | 1.5992 |  |  |  |  | 3008.12526 | 0.083
1322.5 | 0.16021 | 691.92 | 0.2072 |  |  |  |  | 741.2 | 0.1736 | 1758.8 | 1.5984 |  |  |  |  | 3008.992708 | 0.083
1323 | 0.16029 | 692.17 | 0.2072 |  |  |  |  | 741.45 | 0.1992 | 1759.3 | 1.6016 |  |  |  |  | 3009.79375 | 0.082
1323.5 | 0.16037 | 692.42 | 0.2112 |  |  |  |  | 741.7 | 0.2 | 1759.8 | 1.6032 |  |  |  |  | 3011.4625 | 0.083
1324 | 0.16045 | 692.67 | 0.2112 |  |  |  |  | 741.95 | 0.2008 | 1760.3 | 1.6032 |  |  |  |  | 3012.129687 | 0.083
1324.5 | 0.16053 | 692.92 | 0.2112 |  |  |  |  | 742.2 | 0.2 | 1760.8 | 1.6064 |  |  |  |  | 3012.964063 | 0.083
1325 | 0.16061 | 693.17 | 0.2072 |  |  |  |  | 742.45 | 0.2008 | 1761.3 | 1.608 |  |  |  |  | 3013.664844 | 0.082
1325.5 | 0.16069 | 693.42 | 0.2112 |  |  |  |  | 742.7 | 0.2008 | 1761.8 | 1.6096 |  |  |  |  | 3014.615885 | 0.083
1326 | 0.16077 | 693.67 | 0.2112 |  |  |  |  | 742.95 | 0.2008 | 1762.3 | 1.6112 |  |  |  |  | 3015.55026 | 0.083
1326.5 | 0.16085 | 693.92 | 0.2112 |  |  |  |  | 743.2 | 0.2 | 1762.8 | 1.6136 |  |  |  |  | 3016.951823 | 0.083
1327 | 0.16093 | 694.17 | 0.2112 |  |  |  |  | 743.45 | 0.2 | 1763.3 | 1.6144 |  |  |  |  | 3018.420312 | 0.083
1327.5 | 0.16101 | 694.42 | 0.2072 |  |  |  |  | 743.7 | 0.2016 | 1763.8 | 1.6176 |  |  |  |  | 3019.104167 | 0.083
1328 | 0.16109 | 694.67 | 0.2112 |  |  |  |  | 743.95 | 0.2008 | 1764.3 | 1.6176 |  |  |  |  | 3020.722656 | 0.083
1328.5 | 0.16117 | 694.92 | 0.2112 |  |  |  |  | 744.2 | 0.2 | 1764.8 | 1.62 |  |  |  |  | 3021.840625 | 0.083
1329 | 0.16125 | 695.17 | 0.2072 |  |  |  |  | 744.45 | 0.2008 | 1765.3 | 1.6208 |  |  |  |  | 3022.825 | 0.083
1329.5 | 0.16133 | 695.42 | 0.2072 |  |  |  |  | 744.7 | 0.2024 | 1765.8 | 1.6232 |  |  |  |  | 3023.759375 | 0.083
1330 | 0.16141 | 695.67 | 0.2072 |  |  |  |  | 744.95 | 0.2008 | 1766.3 | 1.6248 |  |  |  |  | 3024.827344 | 0.083
1330.5 | 0.16149 | 695.92 | 0.2072 |  |  |  |  | 745.2 | 0.2016 | 1766.8 | 1.6264 |  |  |  |  | 3025.745313 | 0.083
1331 | 0.16157 | 696.17 | 0.2072 |  |  |  |  | 745.45 | 0.2016 | 1767.3 | 1.6288 |  |  |  |  | 3027.029948 | 0.083
1331.5 | 0.16165 | 696.42 | 0.2072 |  |  |  |  | 745.7 | 0.2016 | 1767.8 | 1.6304 |  |  |  |  | 3027.930729 | 0.083
1332 | 0.16173 | 696.67 | 0.2072 |  |  |  |  | 745.95 | 0.2016 | 1768.3 | 1.6328 |  |  |  |  | 3028.665104 | 0.083
1332.5 | 0.16181 | 696.92 | 0.2072 |  |  |  |  | 746.2 | 0.2016 | 1768.8 | 1.6344 |  |  |  |  | 3030.433594 | 0.083
1333 | 0.16189 | 697.17 | 0.2072 |  |  |  |  | 746.45 | 0.2024 | 1769.3 | 1.6352 |  |  |  |  | 3031.334635 | 0.083
1333.5 | 0.16197 | 697.42 | 0.2072 |  |  |  |  | 746.7 | 0.2016 | 1769.8 | 1.6376 |  |  |  |  | 3033.386979 | 0.083
1334 | 0.16205 | 697.67 | 0.2072 |  |  |  |  | 746.95 | 0.2024 | 1770.3 | 1.6384 |  |  |  |  | 3034.621615 | 0.083
1334.5 | 0.16213 | 697.92 | 0.2072 |  |  |  |  | 747.2 | 0.2024 | 1770.8 | 1.6424 |  |  |  |  | 3035.572656 | 0.083
1335 | 0.16221 | 698.17 | 0.2072 |  |  |  |  | 747.45 | 0.2024 | 1771.3 | 1.6432 |  |  |  |  | 3036.473698 | 0.083
1335.5 | 0.16229 | 698.42 | 0.2072 |  |  |  |  | 747.7 | 0.2024 | 1771.8 | 1.6432 |  |  |  |  | 3037.608333 | 0.082
1336 | 0.16237 | 698.67 | 0.2072 |  |  |  |  | 747.95 | 0.2024 | 1772.3 | 1.6464 |  |  |  |  | 3039.110156 | 0.081
1336.5 | 0.16245 | 698.92 | 0.2072 |  |  |  |  | 748.2 | 0.2032 | 1772.8 | 1.648 |  |  |  |  | 3039.894271 | 0.083
1337 | 0.16253 | 699.17 | 0.2072 |  |  |  |  | 748.45 | 0.2032 | 1773.3 | 1.6504 |  |  |  |  | 3040.745313 | 0.083
1337.5 | 0.16261 | 699.42 | 0.2072 |  |  |  |  | 748.7 | 0.2016 | 1773.8 | 1.652 |  |  |  |  | 3041.679688 | 0.083
1338 | 0.16269 | 699.67 | 0.2072 |  |  |  |  | 748.95 | 0.204 | 1774.3 | 1.6536 |  |  |  |  | 3043.297917 | 0.083
1338.5 | 0.16277 | 699.92 | 0.2072 |  |  |  |  | 749.2 | 0.204 | 1774.8 | 1.6552 |  |  |  |  | 3044.282552 | 0.083
1339 | 0.16285 | 700.17 | 0.2072 |  |  |  |  | 749.45 | 0.2032 | 1775.3 | 1.6568 |  |  |  |  | 3046.034375 | 0.083
1339.5 | 0.16293 | 700.42 | 0.2072 |  |  |  |  | 749.7 | 0.2032 | 1775.8 | 1.6616 |  |  |  |  | 3047.252344 | 0.083
1340 | 0.16302 | 700.67 | 0.2072 |  |  |  |  | 749.95 | 0.204 | 1776.3 | 1.66 |  |  |  |  | 3048.203646 | 0.083
1340.5 | 0.1631 | 700.92 | 0.2072 |  |  |  |  | 750.2 | 0.204 | 1776.8 | 1.66 |  |  |  |  | 3049.104427 | 0.083
1341 | 0.16318 | 701.17 | 0.2112 |  |  |  |  | 750.45 | 0.2032 | 1777.3 | 1.6624 |  |  |  |  | 3050.572917 | 0.083
1341.5 | 0.16326 | 701.42 | 0.2072 |  |  |  |  | 750.7 | 0.2032 | 1777.8 | 1.664 |  |  |  |  | 3051.690625 | 0.083
1342 | 0.16334 | 701.67 | 0.2072 |  |  |  |  | 750.95 | 0.204 | 1778.3 | 1.6664 |  |  |  |  | 3052.72526 | 0.083
1342.5 | 0.16342 | 701.92 | 0.2072 |  |  |  |  | 751.2 | 0.204 | 1778.8 | 1.6672 |  |  |  |  | 3053.909896 | 0.083
1343 | 0.1635 | 702.17 | 0.2072 |  |  |  |  | 751.45 | 0.2032 | 1779.3 | 1.6704 |  |  |  |  | 3054.910937 | 0.083
1343.5 | 0.16358 | 702.42 | 0.2072 |  |  |  |  | 751.7 | 0.2048 | 1779.8 | 1.6728 |  |  |  |  | 3057.697396 | 0.083
1344 | 0.16366 | 702.67 | 0.2072 |  |  |  |  | 751.95 | 0.2032 | 1780.3 | 1.6736 |  |  |  |  | 3058.531771 | 0.082
1344.5 | 0.16374 | 702.92 | 0.2072 |  |  |  |  | 752.2 | 0.2048 | 1780.8 | 1.6744 |  |  |  |  | 3059.349219 | 0.083
1345 | 0.16382 | 703.17 | 0.2072 |  |  |  |  | 752.45 | 0.2048 | 1781.3 | 1.676 |  |  |  |  | 3060.133594 | 0.083
1345.5 | 0.1639 | 703.42 | 0.2112 |  |  |  |  | 752.7 | 0.2048 | 1781.8 | 1.6792 |  |  |  |  | 3060.967708 | 0.083
1346 | 0.16398 | 703.67 | 0.2112 |  |  |  |  | 752.95 | 0.204 | 1782.3 | 1.6808 |  |  |  |  | 3061.76875 | 0.083
1346.5 | 0.16406 | 703.92 | 0.2072 |  |  |  |  | 753.2 | 0.204 | 1782.8 | 1.6824 |  |  |  |  | 3063.253646 | 0.083
1347 | 0.16414 | 704.17 | 0.2112 |  |  |  |  | 753.45 | 0.2056 | 1783.3 | 1.6832 |  |  |  |  | 3064.321615 | 0.083
1347.5 | 0.16422 | 704.42 | 0.2112 |  |  |  |  | 753.7 | 0.2048 | 1783.8 | 1.6856 |  |  |  |  | 3065.322656 | 0.083
1348 | 0.1643 | 704.67 | 0.2072 |  |  |  |  | 753.95 | 0.204 | 1784.3 | 1.6864 |  |  |  |  | 3066.640885 | 0.082
1348.5 | 0.16438 | 704.92 | 0.2072 |  |  |  |  | 754.2 | 0.2064 | 1784.8 | 1.6888 |  |  |  |  | 3067.408333 | 0.082
1349 | 0.16446 | 705.17 | 0.2072 |  |  |  |  | 754.45 | 0.2048 | 1785.3 | 1.6904 |  |  |  |  | 3069.49401 | 0.083
1349.5 | 0.16454 | 705.42 | 0.2072 |  |  |  |  | 754.7 | 0.2056 | 1785.8 | 1.6912 |  |  |  |  | 3070.428646 | 0.082
1350 | 0.16462 | 705.67 | 0.2072 |  |  |  |  | 754.95 | 0.2056 | 1786.3 | 1.6928 |  |  |  |  | 3071.1125 | 0.081
1350.5 | 0.16467 | 705.92 | 0.2072 |  |  |  |  | 755.2 | 0.2072 | 1786.8 | 1.6944 |  |  |  |  | 3072.080208 | 0.082
1351 | 0.16473 | 706.17 | 0.2072 |  |  |  |  | 755.45 | 0.2064 | 1787.3 | 1.696 |  |  |  |  | 3073.648698 | 0.083
1351.5 | 0.16478 | 706.42 | 0.2072 |  |  |  |  | 755.7 | 0.2064 | 1787.8 | 1.6976 |  |  |  |  | 3074.382813 | 0.083
1352 | 0.16483 | 706.67 | 0.2072 |  |  |  |  | 755.95 | 0.2072 | 1788.3 | 1.6992 |  |  |  |  | 3075.300521 | 0.083
1352.5 | 0.16489 | 706.92 | 0.2072 |  |  |  |  | 756.2 | 0.2064 | 1788.8 | 1.7024 |  |  |  |  | 3077.219271 | 0.082
1353 | 0.16494 | 707.17 | 0.2072 |  |  |  |  | 756.45 | 0.2064 | 1789.3 | 1.704 |  |  |  |  | 3078.136979 | 0.083
1353.5 | 0.16499 | 707.42 | 0.2072 |  |  |  |  | 756.7 | 0.2072 | 1789.8 | 1.7056 |  |  |  |  | 3079.471875 | 0.082
1354 | 0.16504 | 707.67 | 0.2072 |  |  |  |  | 756.95 | 0.208 | 1790.3 | 1.7064 |  |  |  |  | 3081.741146 | 0.083
1354.5 | 0.1651 | 707.92 | 0.2072 |  |  |  |  | 757.2 | 0.208 | 1790.8 | 1.7088 |  |  |  |  | 3082.742188 | 0.082
1355 | 0.16515 | 708.17 | 0.2112 |  |  |  |  | 757.45 | 0.208 | 1791.3 | 1.7104 |  |  |  |  | 3083.94349 | 0.083
1355.5 | 0.1652 | 708.42 | 0.2072 |  |  |  |  | 757.7 | 0.2072 | 1791.8 | 1.712 |  |  |  |  | 3084.844531 | 0.083
1356 | 0.16526 | 708.67 | 0.2072 |  |  |  |  | 757.95 | 0.2072 | 1792.3 | 1.7136 |  |  |  |  | 3086.0125 | 0.082
1356.5 | 0.16531 | 708.92 | 0.2072 |  |  |  |  | 758.2 | 0.208 | 1792.8 | 1.716 |  |  |  |  | 3087.547656 | 0.082
1357 | 0.16536 | 709.17 | 0.2072 |  |  |  |  | 758.45 | 0.208 | 1793.3 | 1.7176 |  |  |  |  | 3089.55 | 0.082
1357.5 | 0.16542 | 709.42 | 0.2072 |  |  |  |  | 758.7 | 0.2072 | 1793.8 | 1.72 |  |  |  |  | 3090.667708 | 0.082
1358 | 0.16547 | 709.67 | 0.2072 |  |  |  |  | 758.95 | 0.2064 | 1794.3 | 1.7216 |  |  |  |  | 3091.735677 | 0.083
1358.5 | 0.16552 | 709.92 | 0.2072 |  |  |  |  | 759.2 | 0.208 | 1794.8 | 1.7232 |  |  |  |  | 3092.503125 | 0.083
1359 | 0.16558 | 710.17 | 0.2072 |  |  |  |  | 759.45 | 0.208 | 1795.3 | 1.7256 |  |  |  |  | 3093.320833 | 0.083
1359.5 | 0.16563 | 710.42 | 0.2072 |  |  |  |  | 759.7 | 0.208 | 1795.8 | 1.728 |  |  |  |  | 3094.655469 | 0.083
1360 | 0.16568 | 710.67 | 0.2072 |  |  |  |  | 759.95 | 0.2072 | 1796.3 | 1.728 |  |  |  |  | 3095.339583 | 0.081
1360.5 | 0.16574 | 710.92 | 0.2072 |  |  |  |  | 760.2 | 0.208 | 1796.8 | 1.7312 |  |  |  |  | 3096.207292 | 0.082
1361 | 0.16579 | 711.17 | 0.2072 |  |  |  |  | 760.45 | 0.208 | 1797.3 | 1.732 |  |  |  |  | 3097.091667 | 0.081
1361.5 | 0.16584 | 711.42 | 0.2072 |  |  |  |  | 760.7 | 0.208 | 1797.8 | 1.7344 |  |  |  |  | 3098.509896 | 0.082
1362 | 0.1659 | 711.67 | 0.2072 |  |  |  |  | 760.95 | 0.2088 | 1798.3 | 1.736 |  |  |  |  | 3100.195313 | 0.082
1362.5 | 0.16595 | 711.92 | 0.2072 |  |  |  |  | 761.2 | 0.2096 | 1798.8 | 1.7376 |  |  |  |  | 3101.830208 | 0.083
1363 | 0.166 | 712.17 | 0.2072 |  |  |  |  | 761.45 | 0.208 | 1799.3 | 1.7384 |  |  |  |  | 3102.764583 | 0.083
1363.5 | 0.16606 | 712.42 | 0.2072 |  |  |  |  | 761.7 | 0.2088 | 1799.8 | 1.7408 |  |  |  |  | 3104.917188 | 0.082
1364 | 0.16611 | 712.67 | 0.2072 |  |  |  |  | 761.95 | 0.2104 | 1800.3 | 1.7424 |  |  |  |  | 3105.584375 | 0.083
1364.5 | 0.16616 | 712.92 | 0.2072 |  |  |  |  | 762.2 | 0.2104 | 1800.8 | 1.7448 |  |  |  |  | 3106.51875 | 0.082
1365 | 0.16622 | 713.17 | 0.2072 |  |  |  |  | 762.45 | 0.2096 | 1801.3 | 1.7464 |  |  |  |  | 3108.58776 | 0.083
1365.5 | 0.16627 | 713.42 | 0.2072 |  |  |  |  | 762.7 | 0.2096 | 1801.8 | 1.748 |  |  |  |  | 3109.872656 | 0.082
1366 | 0.16632 | 713.67 | 0.2072 |  |  |  |  | 762.95 | 0.2088 | 1802.3 | 1.7488 |  |  |  |  | 3110.673438 | 0.083
1366.5 | 0.16638 | 713.92 | 0.2072 |  |  |  |  | 763.2 | 0.208 | 1802.8 | 1.752 |  |  |  |  | 3111.67474 | 0.082
1367 | 0.16643 | 714.17 | 0.2072 |  |  |  |  | 763.45 | 0.2088 | 1803.3 | 1.7536 |  |  |  |  | 3112.876042 | 0.082
1367.5 | 0.16648 | 714.42 | 0.2072 |  |  |  |  | 763.7 | 0.2104 | 1803.8 | 1.7552 |  |  |  |  | 3114.127344 | 0.083
1368 | 0.16654 | 714.67 | 0.2072 |  |  |  |  | 763.95 | 0.2208 | 1804.3 | 1.7568 |  |  |  |  | 3114.961979 | 0.082
1368.5 | 0.16659 | 714.92 | 0.2072 |  |  |  |  | 764.2 | 0.2096 | 1804.8 | 1.7592 |  |  |  |  | 3116.463542 | 0.083
1369 | 0.16664 | 715.17 | 0.2072 |  |  |  |  | 764.45 | 0.2096 | 1805.3 | 1.7616 |  |  |  |  | 3117.981771 | 0.082
1369.5 | 0.1667 | 715.42 | 0.2072 |  |  |  |  | 764.7 | 0.2112 | 1805.8 | 1.7632 |  |  |  |  | 3119.082812 | 0.082
1370 | 0.16675 | 715.67 | 0.2072 |  |  |  |  | 764.95 | 0.2104 | 1806.3 | 1.764 |  |  |  |  | 3119.800521 | 0.082
1370.5 | 0.1668 | 715.92 | 0.2072 |  |  |  |  | 765.2 | 0.2104 | 1806.8 | 1.7664 |  |  |  |  | 3121.11849 | 0.083
1371 | 0.16686 | 716.17 | 0.2072 |  |  |  |  | 765.45 | 0.2104 | 1807.3 | 1.768 |  |  |  |  | 3122.152865 | 0.082
1371.5 | 0.16691 | 716.42 | 0.2072 |  |  |  |  | 765.7 | 0.2112 | 1807.8 | 1.7696 |  |  |  |  | 3123.0875 | 0.083
1372 | 0.16696 | 716.67 | 0.2072 |  |  |  |  | 765.95 | 0.2112 | 1808.3 | 1.772 |  |  |  |  | 3124.839323 | 0.083
1372.5 | 0.16702 | 716.92 | 0.2072 |  |  |  |  | 766.2 | 0.2104 | 1808.8 | 1.7728 |  |  |  |  | 3125.940625 | 0.083
1373 | 0.16707 | 717.17 | 0.2072 |  |  |  |  | 766.45 | 0.2112 | 1809.3 | 1.7736 |  |  |  |  | 3126.658073 | 0.082
1373.5 | 0.16712 | 717.42 | 0.2072 |  |  |  |  | 766.7 | 0.212 | 1809.8 | 1.7768 |  |  |  |  | 3127.542448 | 0.083
1374 | 0.16718 | 717.67 | 0.2072 |  |  |  |  | 766.95 | 0.212 | 1810.3 | 1.78 |  |  |  |  | 3128.510156 | 0.083
1374.5 | 0.16723 | 717.92 | 0.2072 |  |  |  |  | 767.2 | 0.2128 | 1810.8 | 1.7808 |  |  |  |  | 3129.928646 | 0.083
1375 | 0.16728 | 718.17 | 0.2072 |  |  |  |  | 767.45 | 0.2128 | 1811.3 | 1.7824 |  |  |  |  | 3131.246615 | 0.083
1375.5 | 0.16733 | 718.42 | 0.2072 |  |  |  |  | 767.7 | 0.2144 | 1811.8 | 1.784 |  |  |  |  | 3131.980729 | 0.083
1376 | 0.16739 | 718.67 | 0.2072 |  |  |  |  | 767.95 | 0.2112 | 1812.3 | 1.7856 |  |  |  |  | 3133.315625 | 0.083
1376.5 | 0.16744 | 718.92 | 0.2072 |  |  |  |  | 768.2 | 0.2136 | 1812.8 | 1.7872 |  |  |  |  | 3134.767188 | 0.083
1377 | 0.16749 | 719.17 | 0.2072 |  |  |  |  | 768.45 | 0.2128 | 1813.3 | 1.7816 |  |  |  |  | 3135.534896 | 0.083
1377.5 | 0.16755 | 719.42 | 0.2072 |  |  |  |  | 768.7 | 0.2128 | 1813.8 | 1.7912 |  |  |  |  | 3136.21875 | 0.083
1378 | 0.1676 | 719.67 | 0.2112 |  |  |  |  | 768.95 | 0.2128 | 1814.3 | 1.792 |  |  |  |  | 3137.019792 | 0.083
1378.5 | 0.16765 | 719.92 | 0.2112 |  |  |  |  | 769.2 | 0.2128 | 1814.8 | 1.792 |  |  |  |  | 3137.920833 | 0.083
1379 | 0.16771 | 720.17 | 0.2112 |  |  |  |  | 769.45 | 0.2136 | 1815.3 | 1.7936 |  |  |  |  | 3138.921875 | 0.083
1379.5 | 0.16776 | 720.42 | 0.2072 |  |  |  |  | 769.7 | 0.2136 | 1815.8 | 1.7968 |  |  |  |  | 3140.15651 | 0.083
1380 | 0.16781 | 720.67 | 0.2112 |  |  |  |  | 769.95 | 0.2136 | 1816.3 | 1.7992 |  |  |  |  | 3140.907292 | 0.083
1380.5 | 0.16792 | 720.92 | 0.2072 |  |  |  |  | 770.2 | 0.2128 | 1816.8 | 1.8 |  |  |  |  | 3142.041927 | 0.083
1381 | 0.16804 | 721.17 | 0.2072 |  |  |  |  | 770.45 | 0.2144 | 1817.3 | 1.8024 |  |  |  |  | 3143.143229 | 0.083
1381.5 | 0.16815 | 721.42 | 0.2072 |  |  |  |  | 770.7 | 0.2144 | 1817.8 | 1.8048 |  |  |  |  | 3144.144271 | 0.083
1382 | 0.16826 | 721.67 | 0.2072 |  |  |  |  | 770.95 | 0.2136 | 1818.3 | 1.8064 |  |  |  |  | 3144.96224 | 0.083
1382.5 | 0.16837 | 721.92 | 0.2072 |  |  |  |  | 771.2 | 0.2128 | 1818.8 | 1.808 |  |  |  |  | 3145.863021 | 0.083
1383 | 0.16848 | 722.17 | 0.2072 |  |  |  |  | 771.45 | 0.2128 | 1819.3 | 1.8112 |  |  |  |  | 3147.48151 | 0.083
1383.5 | 0.16859 | 722.42 | 0.2072 |  |  |  |  | 771.7 | 0.2144 | 1819.8 | 1.8112 |  |  |  |  | 3149.15 | 0.083
1384 | 0.1687 | 722.67 | 0.2072 |  |  |  |  | 771.95 | 0.2152 | 1820.3 | 1.8168 |  |  |  |  | 3149.884115 | 0.084
1384.5 | 0.16881 | 722.92 | 0.2072 |  |  |  |  | 772.2 | 0.2144 | 1820.8 | 1.816 |  |  |  |  | 3150.851823 | 0.083
1385 | 0.16892 | 723.17 | 0.2072 |  |  |  |  | 772.45 | 0.2152 | 1821.3 | 1.8176 |  |  |  |  | 3152.8875 | 0.083
1385.5 | 0.16903 | 723.42 | 0.2072 |  |  |  |  | 772.7 | 0.2152 | 1821.8 | 1.82 |  |  |  |  | 3154.155729 | 0.083
1386 | 0.16914 | 723.67 | 0.2072 |  |  |  |  | 772.95 | 0.2152 | 1822.3 | 1.8208 |  |  |  |  | 3156.057813 | 0.083
1386.5 | 0.16925 | 723.92 | 0.2112 |  |  |  |  | 773.2 | 0.2184 | 1822.8 | 1.8232 |  |  |  |  | 3156.942187 | 0.084
1387 | 0.16936 | 724.17 | 0.2072 |  |  |  |  | 773.45 | 0.2144 | 1823.3 | 1.8256 |  |  |  |  | 3157.609375 | 0.083
1387.5 | 0.16947 | 724.42 | 0.2072 |  |  |  |  | 773.7 | 0.2152 | 1823.8 | 1.8264 |  |  |  |  | 3158.39375 | 0.083
1388 | 0.16959 | 724.67 | 0.2072 |  |  |  |  | 773.95 | 0.2168 | 1824.3 | 1.828 |  |  |  |  | 3159.545052 | 0.083
1388.5 | 0.1697 | 724.92 | 0.2112 |  |  |  |  | 774.2 | 0.2152 | 1824.8 | 1.8312 |  |  |  |  | 3160.2125 | 0.083
1389 | 0.16981 | 725.17 | 0.2072 |  |  |  |  | 774.45 | 0.2152 | 1825.3 | 1.8328 |  |  |  |  | 3161.163542 | 0.084
1389.5 | 0.16992 | 725.42 | 0.2072 |  |  |  |  | 774.7 | 0.216 | 1825.8 | 1.8336 |  |  |  |  | 3161.98099 | 0.083
1390 | 0.17003 | 725.67 | 0.2072 |  |  |  |  | 774.95 | 0.2168 | 1826.3 | 1.836 |  |  |  |  | 3163.582812 | 0.083
1390.5 | 0.17014 | 725.92 | 0.2072 |  |  |  |  | 775.2 | 0.216 | 1826.8 | 1.8392 |  |  |  |  | 3164.30026 | 0.083
1391 | 0.17025 | 726.17 | 0.2072 |  |  |  |  | 775.45 | 0.216 | 1827.3 | 1.84 |  |  |  |  | 3165.067708 | 0.083
1391.5 | 0.17036 | 726.42 | 0.2072 |  |  |  |  | 775.7 | 0.2176 | 1827.8 | 1.8424 |  |  |  |  | 3165.902083 | 0.083
1392 | 0.17047 | 726.67 | 0.2072 |  |  |  |  | 775.95 | 0.216 | 1828.3 | 1.844 |  |  |  |  | 3166.903385 | 0.083
1392.5 | 0.17058 | 726.92 | 0.2072 |  |  |  |  | 776.2 | 0.2168 | 1828.8 | 1.8456 |  |  |  |  | 3167.58724 | 0.083
1393 | 0.17069 | 727.17 | 0.2112 |  |  |  |  | 776.45 | 0.2168 | 1829.3 | 1.8472 |  |  |  |  | 3169.289323 | 0.084
1393.5 | 0.1708 | 727.42 | 0.2112 |  |  |  |  | 776.7 | 0.216 | 1829.8 | 1.8496 |  |  |  |  | 3170.523958 | 0.084
1394 | 0.17091 | 727.67 | 0.2112 |  |  |  |  | 776.95 | 0.2184 | 1830.3 | 1.8512 |  |  |  |  | 3171.208073 | 0.083
1394.5 | 0.17102 | 727.92 | 0.2112 |  |  |  |  | 777.2 | 0.2168 | 1830.8 | 1.8528 |  |  |  |  | 3171.942187 | 0.084
1395 | 0.17113 | 728.17 | 0.2072 |  |  |  |  | 777.45 | 0.2168 | 1831.3 | 1.8544 |  |  |  |  | 3172.642969 | 0.085
1395.5 | 0.17125 | 728.42 | 0.2072 |  |  |  |  | 777.7 | 0.2184 | 1831.8 | 1.8576 |  |  |  |  | 3173.860938 | 0.083
1396 | 0.17136 | 728.67 | 0.2072 |  |  |  |  | 777.95 | 0.2176 | 1832.3 | 1.86 |  |  |  |  | 3174.979167 | 0.083
1396.5 | 0.17147 | 728.92 | 0.2072 |  |  |  |  | 778.2 | 0.2176 | 1832.8 | 1.86 |  |  |  |  | 3175.663021 | 0.083
1397 | 0.17158 | 729.17 | 0.2072 |  |  |  |  | 778.45 | 0.2192 | 1833.3 | 1.8624 |  |  |  |  | 3176.697396 | 0.083
1397.5 | 0.17169 | 729.42 | 0.2072 |  |  |  |  | 778.7 | 0.2168 | 1833.8 | 1.8648 |  |  |  |  | 3177.481771 | 0.084
1398 | 0.1718 | 729.67 | 0.2112 |  |  |  |  | 778.95 | 0.2176 | 1834.3 | 1.8672 |  |  |  |  | 3178.432813 | 0.083
1398.5 | 0.17191 | 729.92 | 0.2072 |  |  |  |  | 779.2 | 0.2176 | 1834.8 | 1.8688 |  |  |  |  | 3179.166927 | 0.083
1399 | 0.17202 | 730.17 | 0.2112 |  |  |  |  | 779.45 | 0.2176 | 1835.3 | 1.8704 |  |  |  |  | 3180.218229 | 0.084
1399.5 | 0.17213 | 730.42 | 0.2112 |  |  |  |  | 779.7 | 0.2184 | 1835.8 | 1.872 |  |  |  |  | 3181.636458 | 0.084
1400 | 0.17224 | 730.67 | 0.2112 |  |  |  |  | 779.95 | 0.2184 | 1836.3 | 1.8744 |  |  |  |  | 3182.6875 | 0.084
1400.5 | 0.17235 | 730.92 | 0.2072 |  |  |  |  | 780.2 | 0.2176 | 1836.8 | 1.8752 |  |  |  |  | 3184.139062 | 0.083
1401 | 0.17246 | 731.17 | 0.2112 |  |  |  |  | 780.45 | 0.2176 | 1837.3 | 1.8776 |  |  |  |  | 3185.023438 | 0.083
1401.5 | 0.17257 | 731.42 | 0.2112 |  |  |  |  | 780.7 | 0.2192 | 1837.8 | 1.88 |  |  |  |  | 3186.291667 | 0.083
1402 | 0.17268 | 731.67 | 0.2112 |  |  |  |  | 780.95 | 0.22 | 1838.3 | 1.8832 |  |  |  |  | 3186.958854 | 0.082
1402.5 | 0.17279 | 731.92 | 0.2112 |  |  |  |  | 781.2 | 0.22 | 1838.8 | 1.884 |  |  |  |  | 3188.911198 | 0.085
1403 | 0.17291 | 732.17 | 0.2112 |  |  |  |  | 781.45 | 0.2192 | 1839.3 | 1.8856 |  |  |  |  | 3189.979167 | 0.084
1403.5 | 0.17302 | 732.42 | 0.2112 |  |  |  |  | 781.7 | 0.2192 | 1839.8 | 1.888 |  |  |  |  | 3191.514062 | 0.084
1404 | 0.17313 | 732.67 | 0.2112 |  |  |  |  | 781.95 | 0.22 | 1840.3 | 1.8888 |  |  |  |  | 3192.865625 | 0.085
1404.5 | 0.17324 | 732.92 | 0.2112 |  |  |  |  | 782.2 | 0.2184 | 1840.8 | 1.8912 |  |  |  |  | 3194.333854 | 0.083
1405 | 0.17335 | 733.17 | 0.2112 |  |  |  |  | 782.45 | 0.22 | 1841.3 | 1.8936 |  |  |  |  | 3195.401823 | 0.084
1405.5 | 0.17346 | 733.42 | 0.2112 |  |  |  |  | 782.7 | 0.2208 | 1841.8 | 1.8952 |  |  |  |  | 3196.903646 | 0.085
1406 | 0.17357 | 733.67 | 0.2112 |  |  |  |  | 782.95 | 0.2184 | 1842.3 | 1.8968 |  |  |  |  | 3197.620833 | 0.083
1406.5 | 0.17368 | 733.92 | 0.2112 |  |  |  |  | 783.2 | 0.2192 | 1842.8 | 1.9 |  |  |  |  | 3198.655469 | 0.085
1407 | 0.17379 | 734.17 | 0.2152 |  |  |  |  | 783.45 | 0.2208 | 1843.3 | 1.9024 |  |  |  |  | 3199.957031 | 0.085
1407.5 | 0.1739 | 734.42 | 0.2112 |  |  |  |  | 783.7 | 0.22 | 1843.8 | 1.9032 |  |  |  |  | 3201.041406 | 0.083
1408 | 0.17401 | 734.67 | 0.2112 |  |  |  |  | 783.95 | 0.2192 | 1844.3 | 1.9064 |  |  |  |  | 3201.742188 | 0.085
1408.5 | 0.17412 | 734.92 | 0.2072 |  |  |  |  | 784.2 | 0.2208 | 1844.8 | 1.9064 |  |  |  |  | 3202.79349 | 0.084
1409 | 0.17423 | 735.17 | 0.2112 |  |  |  |  | 784.45 | 0.22 | 1845.3 | 1.9096 |  |  |  |  | 3203.894531 | 0.085
1409.5 | 0.17434 | 735.42 | 0.2112 |  |  |  |  | 784.7 | 0.2208 | 1845.8 | 1.912 |  |  |  |  | 3205.11276 | 0.085
1410 | 0.17446 | 735.67 | 0.2112 |  |  |  |  | 784.95 | 0.22 | 1846.3 | 1.9128 |  |  |  |  | 3206.214063 | 0.084
1410.5 | 0.17457 | 735.92 | 0.2112 |  |  |  |  | 785.2 | 0.22 | 1846.8 | 1.9176 |  |  |  |  | 3207.115104 | 0.085
1411 | 0.17468 | 736.17 | 0.2112 |  |  |  |  | 785.45 | 0.2216 | 1847.3 | 1.9184 |  |  |  |  | 3208.166146 | 0.084
1411.5 | 0.17479 | 736.42 | 0.2112 |  |  |  |  | 785.7 | 0.22 | 1847.8 | 1.92 |  |  |  |  | 3208.883594 | 0.085
1412 | 0.1749 | 736.67 | 0.2112 |  |  |  |  | 785.95 | 0.22 | 1848.3 | 1.9224 |  |  |  |  | 3209.667708 | 0.084
1412.5 | 0.17501 | 736.92 | 0.2112 |  |  |  |  | 786.2 | 0.2216 | 1848.8 | 1.924 |  |  |  |  | 3211.219531 | 0.084
1413 | 0.17512 | 737.17 | 0.2152 |  |  |  |  | 786.45 | 0.2216 | 1849.3 | 1.9264 |  |  |  |  | 3212.153906 | 0.083
1413.5 | 0.17523 | 737.42 | 0.2112 |  |  |  |  | 786.7 | 0.2216 | 1849.8 | 1.9272 |  |  |  |  | 3213.321875 | 0.083
1414 | 0.17535 | 737.67 | 0.2112 |  |  |  |  | 786.95 | 0.2216 | 1850.3 | 1.9296 |  |  |  |  | 3214.022656 | 0.083
1414.5 | 0.17546 | 737.92 | 0.2112 |  |  |  |  | 787.2 | 0.216 | 1850.8 | 1.932 |  |  |  |  | 3215.040625 | 0.085
1415 | 0.17557 | 738.17 | 0.2112 |  |  |  |  | 787.45 | 0.2216 | 1851.3 | 1.9344 |  |  |  |  | 3215.77474 | 0.084
1415.5 | 0.17568 | 738.42 | 0.2112 |  |  |  |  | 787.7 | 0.2224 | 1851.8 | 1.9352 |  |  |  |  | 3216.508854 | 0.083
1416 | 0.17579 | 738.67 | 0.2112 |  |  |  |  | 787.95 | 0.2216 | 1852.3 | 1.9384 |  |  |  |  | 3217.84375 | 0.084
1416.5 | 0.1759 | 738.92 | 0.2112 |  |  |  |  | 788.2 | 0.2232 | 1852.8 | 1.9392 |  |  |  |  | 3218.978385 | 0.084
1417 | 0.17601 | 739.17 | 0.2112 |  |  |  |  | 788.45 | 0.2216 | 1853.3 | 1.9408 |  |  |  |  | 3219.879427 | 0.085
1417.5 | 0.17612 | 739.42 | 0.2112 |  |  |  |  | 788.7 | 0.2224 | 1853.8 | 1.9424 |  |  |  |  | 3221.097396 | 0.085
1418 | 0.17624 | 739.67 | 0.2112 |  |  |  |  | 788.95 | 0.2216 | 1854.3 | 1.9448 |  |  |  |  | 3221.965104 | 0.084
1418.5 | 0.17635 | 739.92 | 0.2112 |  |  |  |  | 789.2 | 0.2216 | 1854.8 | 1.9464 |  |  |  |  | 3223.24974 | 0.084
1419 | 0.17646 | 740.17 | 0.2112 |  |  |  |  | 789.45 | 0.2216 | 1855.3 | 1.9472 |  |  |  |  | 3224.801562 | 0.084
1419.5 | 0.17657 | 740.42 | 0.2112 |  |  |  |  | 789.7 | 0.2224 | 1855.8 | 1.9504 |  |  |  |  | 3226.169792 | 0.086
1420 | 0.17668 | 740.67 | 0.2112 |  |  |  |  | 789.95 | 0.2224 | 1856.3 | 1.952 |  |  |  |  | 3227.354427 | 0.084
1420.5 | 0.17679 | 740.92 | 0.2112 |  |  |  |  | 790.2 | 0.2224 | 1856.8 | 1.9544 |  |  |  |  | 3229.173177 | 0.084
1421 | 0.1769 | 741.17 | 0.2112 |  |  |  |  | 790.45 | 0.2256 | 1857.3 | 1.9568 |  |  |  |  | 3230.040625 | 0.085
1421.5 | 0.17701 | 741.42 | 0.2112 |  |  |  |  | 790.7 | 0.2208 | 1857.8 | 1.9576 |  |  |  |  | 3231.842708 | 0.085
1422 | 0.17713 | 741.67 | 0.2112 |  |  |  |  | 790.95 | 0.2208 | 1858.3 | 1.96 |  |  |  |  | 3232.510156 | 0.083
1422.5 | 0.17724 | 741.92 | 0.2112 |  |  |  |  | 791.2 | 0.22 | 1858.8 | 1.9624 |  |  |  |  | 3234.26224 | 0.085
1423 | 0.17735 | 742.17 | 0.2112 |  |  |  |  | 791.45 | 0.22 | 1859.3 | 1.964 |  |  |  |  | 3235.480208 | 0.084
1423.5 | 0.17746 | 742.42 | 0.2112 |  |  |  |  | 791.7 | 0.2192 | 1859.8 | 1.9648 |  |  |  |  | 3236.948438 | 0.084
1424 | 0.17757 | 742.67 | 0.2112 |  |  |  |  | 791.95 | 0.22 | 1860.3 | 1.9688 |  |  |  |  | 3238.183333 | 0.083
1424.5 | 0.17768 | 742.92 | 0.2112 |  |  |  |  | 792.2 | 0.2176 | 1860.8 | 1.9696 |  |  |  |  | 3239.384635 | 0.084
1425 | 0.17779 | 743.17 | 0.2112 |  |  |  |  | 792.45 | 0.2192 | 1861.3 | 1.972 |  |  |  |  | 3240.185417 | 0.084
1425.5 | 0.17791 | 743.42 | 0.2152 |  |  |  |  | 792.7 | 0.216 | 1861.8 | 1.9736 |  |  |  |  | 3241.436979 | 0.085
1426 | 0.17802 | 743.67 | 0.2112 |  |  |  |  | 792.95 | 0.2176 | 1862.3 | 1.9752 |  |  |  |  | 3242.704948 | 0.084
1426.5 | 0.17813 | 743.92 | 0.2112 |  |  |  |  | 793.2 | 0.2176 | 1862.8 | 1.9784 |  |  |  |  | 3243.772656 | 0.084
1427 | 0.17824 | 744.17 | 0.2152 |  |  |  |  | 793.45 | 0.2168 | 1863.3 | 1.98 |  |  |  |  | 3245.207812 | 0.085
1427.5 | 0.17835 | 744.42 | 0.2112 |  |  |  |  | 793.7 | 0.2176 | 1863.8 | 1.9824 |  |  |  |  | 3246.442448 | 0.084
1428 | 0.17846 | 744.67 | 0.2112 |  |  |  |  | 793.95 | 0.2152 | 1864.3 | 1.9848 |  |  |  |  | 3247.426823 | 0.085
1428.5 | 0.17857 | 744.92 | 0.2112 |  |  |  |  | 794.2 | 0.2152 | 1864.8 | 1.9872 |  |  |  |  | 3248.595052 | 0.085
1429 | 0.17868 | 745.17 | 0.2112 |  |  |  |  | 794.45 | 0.216 | 1865.3 | 1.9888 |  |  |  |  | 3249.913021 | 0.084
1429.5 | 0.1788 | 745.42 | 0.2152 |  |  |  |  | 794.7 | 0.2144 | 1865.8 | 1.9912 |  |  |  |  | 3250.897396 | 0.086
1430 | 0.17891 | 745.67 | 0.2112 |  |  |  |  | 794.95 | 0.2136 | 1866.3 | 1.9936 |  |  |  |  | 3252.248958 | 0.086
1430.5 | 0.17902 | 745.92 | 0.2152 |  |  |  |  | 795.2 | 0.216 | 1866.8 | 1.996 |  |  |  |  | 3253.533854 | 0.083
1431 | 0.17913 | 746.17 | 0.2152 |  |  |  |  | 795.45 | 0.2152 | 1867.3 | 1.9984 |  |  |  |  | 3254.568229 | 0.085
1431.5 | 0.17924 | 746.42 | 0.2152 |  |  |  |  | 795.7 | 0.2144 | 1867.8 | 1.984 |  |  |  |  | 3255.619271 | 0.083
1432 | 0.17935 | 746.67 | 0.2112 |  |  |  |  | 795.95 | 0.216 | 1868.3 | 2.0016 |  |  |  |  | 3257.121094 | 0.085
1432.5 | 0.17946 | 746.92 | 0.2112 |  |  |  |  | 796.2 | 0.216 | 1868.8 | 2.004 |  |  |  |  | 3258.672917 | 0.084
1433 | 0.17957 | 747.17 | 0.2112 |  |  |  |  | 796.45 | 0.216 | 1869.3 | 2.0048 |  |  |  |  | 3259.990885 | 0.084
1433.5 | 0.17969 | 747.42 | 0.2112 |  |  |  |  | 796.7 | 0.2144 | 1869.8 | 2.0072 |  |  |  |  | 3260.708594 | 0.083
1434 | 0.1798 | 747.67 | 0.2152 |  |  |  |  | 796.95 | 0.2168 | 1870.3 | 2.0104 |  |  |  |  | 3261.726302 | 0.084
1434.5 | 0.17991 | 747.92 | 0.2152 |  |  |  |  | 797.2 | 0.2168 | 1870.8 | 2.012 |  |  |  |  | 3263.328125 | 0.084
1435 | 0.18002 | 748.17 | 0.2112 |  |  |  |  | 797.45 | 0.2168 | 1871.3 | 2.0128 |  |  |  |  | 3264.41276 | 0.085
1435.5 | 0.18013 | 748.42 | 0.2152 |  |  |  |  | 797.7 | 0.2184 | 1871.8 | 2.0144 |  |  |  |  | 3265.096615 | 0.084
1436 | 0.18024 | 748.67 | 0.2152 |  |  |  |  | 797.95 | 0.2176 | 1872.3 | 2.0176 |  |  |  |  | 3265.847396 | 0.085
1436.5 | 0.18035 | 748.92 | 0.2112 |  |  |  |  | 798.2 | 0.2192 | 1872.8 | 2.0176 |  |  |  |  | 3267.282552 | 0.085
1437 | 0.18046 | 749.17 | 0.2112 |  |  |  |  | 798.45 | 0.2176 | 1873.3 | 2.0208 |  |  |  |  | 3267.983333 | 0.084
1437.5 | 0.18058 | 749.42 | 0.2112 |  |  |  |  | 798.7 | 0.2192 | 1873.8 | 2.0216 |  |  |  |  | 3268.951042 | 0.086
1438 | 0.18069 | 749.67 | 0.2152 |  |  |  |  | 798.95 | 0.2128 | 1874.3 | 2.0248 |  |  |  |  | 3270.769792 | 0.086
1438.5 | 0.1808 | 749.92 | 0.2112 |  |  |  |  | 799.2 | 0.2176 | 1874.8 | 2.0248 |  |  |  |  | 3271.804167 | 0.085
1439 | 0.18091 | 750.17 | 0.2112 |  |  |  |  | 799.45 | 0.2192 | 1875.3 | 2.0288 |  |  |  |  | 3272.738542 | 0.086
1439.5 | 0.18102 | 750.42 | 0.2152 |  |  |  |  | 799.7 | 0.2184 | 1875.8 | 2.0304 |  |  |  |  | 3273.823177 | 0.086
1440 | 0.18113 | 750.67 | 0.2152 |  |  |  |  | 799.95 | 0.2192 | 1876.3 | 2.0328 |  |  |  |  | 3275.358333 | 0.086
1440.5 | 0.18125 | 750.92 | 0.2112 |  |  |  |  | 800.2 | 0.2192 | 1876.8 | 2.0344 |  |  |  |  | 3276.693229 | 0.084
1441 | 0.18136 | 751.17 | 0.2112 |  |  |  |  | 800.45 | 0.2192 | 1877.3 | 2.036 |  |  |  |  | 3277.710938 | 0.086
1441.5 | 0.18147 | 751.42 | 0.2152 |  |  |  |  | 800.7 | 0.22 | 1877.8 | 2.0384 |  |  |  |  | 3279.1125 | 0.084
1442 | 0.18158 | 751.67 | 0.2112 |  |  |  |  | 800.95 | 0.2184 | 1878.3 | 2.0408 |  |  |  |  | 3279.996875 | 0.085
1442.5 | 0.18169 | 751.92 | 0.2152 |  |  |  |  | 801.2 | 0.22 | 1878.8 | 2.0424 |  |  |  |  | 3280.814323 | 0.085
1443 | 0.18181 | 752.17 | 0.2152 |  |  |  |  | 801.45 | 0.2192 | 1879.3 | 2.0448 |  |  |  |  | 3281.565365 | 0.086
1443.5 | 0.18192 | 752.42 | 0.2152 |  |  |  |  | 801.7 | 0.22 | 1879.8 | 2.0456 |  |  |  |  | 3282.616406 | 0.084
1444 | 0.18203 | 752.67 | 0.2152 |  |  |  |  | 801.95 | 0.22 | 1880.3 | 2.0488 |  |  |  |  | 3283.383854 | 0.086
1444.5 | 0.18214 | 752.92 | 0.2152 |  |  |  |  | 802.2 | 0.22 | 1880.8 | 2.0504 |  |  |  |  | 3284.51849 | 0.085
1445 | 0.18226 | 753.17 | 0.2152 |  |  |  |  | 802.45 | 0.2192 | 1881.3 | 2.0536 |  |  |  |  | 3285.219271 | 0.085
1445.5 | 0.18237 | 753.42 | 0.2152 |  |  |  |  | 802.7 | 0.22 | 1881.8 | 2.06 |  |  |  |  | 3286.320573 | 0.084
1446 | 0.18248 | 753.67 | 0.2112 |  |  |  |  | 802.95 | 0.2208 | 1882.3 | 2.0568 |  |  |  |  | 3287.672135 | 0.084
1446.5 | 0.18259 | 753.92 | 0.2152 |  |  |  |  | 803.2 | 0.22 | 1882.8 | 2.0592 |  |  |  |  | 3288.589844 | 0.086
1447 | 0.18271 | 754.17 | 0.2152 |  |  |  |  | 803.45 | 0.22 | 1883.3 | 2.0616 |  |  |  |  | 3289.640885 | 0.084
1447.5 | 0.18282 | 754.42 | 0.2112 |  |  |  |  | 803.7 | 0.22 | 1883.8 | 2.064 |  |  |  |  | 3290.391927 | 0.086
1448 | 0.18293 | 754.67 | 0.2152 |  |  |  |  | 803.95 | 0.2208 | 1884.3 | 2.0648 |  |  |  |  | 3291.860156 | 0.083
1448.5 | 0.18304 | 754.92 | 0.2152 |  |  |  |  | 804.2 | 0.2208 | 1884.8 | 2.068 |  |  |  |  | 3292.961198 | 0.086
1449 | 0.18316 | 755.17 | 0.2152 |  |  |  |  | 804.45 | 0.22 | 1885.3 | 2.0696 |  |  |  |  | 3293.645573 | 0.084
1449.5 | 0.18327 | 755.42 | 0.2152 |  |  |  |  | 804.7 | 0.22 | 1885.8 | 2.072 |  |  |  |  | 3294.713281 | 0.087
1450 | 0.18338 | 755.67 | 0.2152 |  |  |  |  | 804.95 | 0.2208 | 1886.3 | 2.0728 |  |  |  |  | 3295.964844 | 0.086
1450.5 | 0.18349 | 755.92 | 0.2152 |  |  |  |  | 805.2 | 0.2216 | 1886.8 | 2.076 |  |  |  |  | 3297.015885 | 0.087
1451 | 0.18361 | 756.17 | 0.2152 |  |  |  |  | 805.45 | 0.2208 | 1887.3 | 2.076 |  |  |  |  | 3297.966927 | 0.086
1451.5 | 0.18372 | 756.42 | 0.2152 |  |  |  |  | 805.7 | 0.2216 | 1887.8 | 2.0784 |  |  |  |  | 3299.502083 | 0.084
1452 | 0.18383 | 756.67 | 0.2152 |  |  |  |  | 805.95 | 0.2216 | 1888.3 | 2.0808 |  |  |  |  | 3301.454167 | 0.084
1452.5 | 0.18394 | 756.92 | 0.2152 |  |  |  |  | 806.2 | 0.2208 | 1888.8 | 2.0832 |  |  |  |  | 3302.255208 | 0.086
1453 | 0.18406 | 757.17 | 0.2152 |  |  |  |  | 806.45 | 0.2224 | 1889.3 | 2.084 |  |  |  |  | 3303.322917 | 0.086
1453.5 | 0.18417 | 757.42 | 0.2152 |  |  |  |  | 806.7 | 0.22 | 1889.8 | 2.088 |  |  |  |  | 3304.023698 | 0.085
1454 | 0.18428 | 757.67 | 0.2152 |  |  |  |  | 806.95 | 0.2208 | 1890.3 | 2.0896 |  |  |  |  | 3305.075 | 0.086
1454.5 | 0.18439 | 757.92 | 0.2152 |  |  |  |  | 807.2 | 0.2208 | 1890.8 | 2.0912 |  |  |  |  | 3306.326302 | 0.086
1455 | 0.18451 | 758.17 | 0.2152 |  |  |  |  | 807.45 | 0.2216 | 1891.3 | 2.0936 |  |  |  |  | 3307.544271 | 0.084
1455.5 | 0.18462 | 758.42 | 0.2152 |  |  |  |  | 807.7 | 0.2216 | 1891.8 | 2.0936 |  |  |  |  | 3308.46224 | 0.086
1456 | 0.18473 | 758.67 | 0.2152 |  |  |  |  | 807.95 | 0.2216 | 1892.3 | 2.0968 |  |  |  |  | 3310.314063 | 0.085
1456.5 | 0.18484 | 758.92 | 0.2152 |  |  |  |  | 808.2 | 0.2224 | 1892.8 | 2.1016 |  |  |  |  | 3311.698958 | 0.085
1457 | 0.18496 | 759.17 | 0.2152 |  |  |  |  | 808.45 | 0.2208 | 1893.3 | 2.1032 |  |  |  |  | 3312.733594 | 0.084
1457.5 | 0.18507 | 759.42 | 0.2112 |  |  |  |  | 808.7 | 0.2216 | 1893.8 | 2.1056 |  |  |  |  | 3313.851563 | 0.086
1458 | 0.18518 | 759.67 | 0.2152 |  |  |  |  | 808.95 | 0.2216 | 1894.3 | 2.1072 |  |  |  |  | 3314.585677 | 0.084
1458.5 | 0.18529 | 759.92 | 0.2152 |  |  |  |  | 809.2 | 0.2232 | 1894.8 | 2.0912 |  |  |  |  | 3315.786979 | 0.085
1459 | 0.18541 | 760.17 | 0.2152 |  |  |  |  | 809.45 | 0.2224 | 1895.3 | 2.1112 |  |  |  |  | 3316.838281 | 0.086
1459.5 | 0.18552 | 760.42 | 0.2112 |  |  |  |  | 809.7 | 0.2216 | 1895.8 | 2.1128 |  |  |  |  | 3318.273177 | 0.087
1460 | 0.18563 | 760.67 | 0.2152 |  |  |  |  | 809.95 | 0.2224 | 1896.3 | 2.116 |  |  |  |  | 3320.108594 | 0.086
1460.5 | 0.18574 | 760.92 | 0.2152 |  |  |  |  | 810.2 | 0.2232 | 1896.8 | 2.1176 |  |  |  |  | 3321.226563 | 0.085
1461 | 0.18586 | 761.17 | 0.2152 |  |  |  |  | 810.45 | 0.2224 | 1897.3 | 2.12 |  |  |  |  | 3322.945313 | 0.085
1461.5 | 0.18597 | 761.42 | 0.2152 |  |  |  |  | 810.7 | 0.224 | 1897.8 | 2.1224 |  |  |  |  | 3324.129687 | 0.085
1462 | 0.18608 | 761.67 | 0.2152 |  |  |  |  | 810.95 | 0.2232 | 1898.3 | 2.1248 |  |  |  |  | 3325.214323 | 0.086
1462.5 | 0.18619 | 761.92 | 0.2152 |  |  |  |  | 811.2 | 0.224 | 1898.8 | 2.1256 |  |  |  |  | 3326.015104 | 0.085
1463 | 0.18631 | 762.17 | 0.2152 |  |  |  |  | 811.45 | 0.224 | 1899.3 | 2.128 |  |  |  |  | 3327.233333 | 0.085
1463.5 | 0.18642 | 762.42 | 0.2152 |  |  |  |  | 811.7 | 0.2248 | 1899.8 | 2.1312 |  |  |  |  | 3328.334375 | 0.084
1464 | 0.18653 | 762.67 | 0.2112 |  |  |  |  | 811.95 | 0.2248 | 1900.3 | 2.1328 |  |  |  |  | 3329.06849 | 0.085
1464.5 | 0.18664 | 762.92 | 0.2112 |  |  |  |  | 812.2 | 0.224 | 1900.8 | 2.1344 |  |  |  |  | 3329.902865 | 0.085
1465 | 0.18676 | 763.17 | 0.2152 |  |  |  |  | 812.45 | 0.2248 | 1901.3 | 2.1352 |  |  |  |  | 3330.770573 | 0.086
1465.5 | 0.18687 | 763.42 | 0.2112 |  |  |  |  | 812.7 | 0.2248 | 1901.8 | 2.1384 |  |  |  |  | 3331.838281 | 0.085
1466 | 0.18698 | 763.67 | 0.2152 |  |  |  |  | 812.95 | 0.2264 | 1902.3 | 2.14 |  |  |  |  | 3332.889583 | 0.086
1466.5 | 0.18709 | 763.92 | 0.2152 |  |  |  |  | 813.2 | 0.2264 | 1902.8 | 2.1416 |  |  |  |  | 3333.807292 | 0.085
1467 | 0.18721 | 764.17 | 0.2192 |  |  |  |  | 813.45 | 0.2256 | 1903.3 | 2.144 |  |  |  |  | 3334.941927 | 0.086
1467.5 | 0.18732 | 764.42 | 0.2152 |  |  |  |  | 813.7 | 0.2264 | 1903.8 | 2.1464 |  |  |  |  | 3335.892969 | 0.085
1468 | 0.18743 | 764.67 | 0.2152 |  |  |  |  | 813.95 | 0.2264 | 1904.3 | 2.148 |  |  |  |  | 3337.811979 | 0.085
1468.5 | 0.18754 | 764.92 | 0.2152 |  |  |  |  | 814.2 | 0.2272 | 1904.8 | 2.1496 |  |  |  |  | 3339.380208 | 0.086
1469 | 0.18766 | 765.17 | 0.2152 |  |  |  |  | 814.45 | 0.2264 | 1905.3 | 2.1512 |  |  |  |  | 3340.648177 | 0.086
1469.5 | 0.18777 | 765.42 | 0.2152 |  |  |  |  | 814.7 | 0.2272 | 1905.8 | 2.1552 |  |  |  |  | 3341.716146 | 0.087
1470 | 0.18788 | 765.67 | 0.2192 |  |  |  |  | 814.95 | 0.2272 | 1906.3 | 2.1576 |  |  |  |  | 3342.50026 | 0.087
1470.5 | 0.18804 | 765.92 | 0.2152 |  |  |  |  | 815.2 | 0.2272 | 1906.8 | 2.1592 |  |  |  |  | 3343.217708 | 0.085
1471 | 0.1882 | 766.17 | 0.2152 |  |  |  |  | 815.45 | 0.2272 | 1907.3 | 2.1584 |  |  |  |  | 3344.21901 | 0.087
1471.5 | 0.18836 | 766.42 | 0.2152 |  |  |  |  | 815.7 | 0.2256 | 1907.8 | 2.1632 |  |  |  |  | 3344.952865 | 0.085
1472 | 0.18852 | 766.67 | 0.2152 |  |  |  |  | 815.95 | 0.2264 | 1908.3 | 2.1648 |  |  |  |  | 3345.703906 | 0.087
1472.5 | 0.18869 | 766.92 | 0.2152 |  |  |  |  | 816.2 | 0.2256 | 1908.8 | 2.1664 |  |  |  |  | 3346.471354 | 0.085
1473 | 0.18885 | 767.17 | 0.2152 |  |  |  |  | 816.45 | 0.2264 | 1909.3 | 2.1688 |  |  |  |  | 3348.340104 | 0.085
1473.5 | 0.18901 | 767.42 | 0.2152 |  |  |  |  | 816.7 | 0.2256 | 1909.8 | 2.1712 |  |  |  |  | 3349.625 | 0.086
1474 | 0.18917 | 767.67 | 0.2152 |  |  |  |  | 816.95 | 0.2256 | 1910.3 | 2.1744 |  |  |  |  | 3350.709375 | 0.086
1474.5 | 0.18933 | 767.92 | 0.2152 |  |  |  |  | 817.2 | 0.2256 | 1910.8 | 2.176 |  |  |  |  | 3352.094271 | 0.085
1475 | 0.18949 | 768.17 | 0.2152 |  |  |  |  | 817.45 | 0.2248 | 1911.3 | 2.1784 |  |  |  |  | 3352.811979 | 0.085
1475.5 | 0.18965 | 768.42 | 0.2152 |  |  |  |  | 817.7 | 0.2248 | 1911.8 | 2.18 |  |  |  |  | 3353.41276 | 0.083
1476 | 0.18981 | 768.67 | 0.2152 |  |  |  |  | 817.95 | 0.2248 | 1912.3 | 2.1824 |  |  |  |  | 3354.730729 | 0.084
1476.5 | 0.18998 | 768.92 | 0.2152 |  |  |  |  | 818.2 | 0.224 | 1912.8 | 2.1848 |  |  |  |  | 3355.681771 | 0.085
1477 | 0.19014 | 769.17 | 0.2152 |  |  |  |  | 818.45 | 0.224 | 1913.3 | 2.188 |  |  |  |  | 3356.432552 | 0.086
1477.5 | 0.1903 | 769.42 | 0.2152 |  |  |  |  | 818.7 | 0.2224 | 1913.8 | 2.1896 |  |  |  |  | 3357.233594 | 0.085
1478 | 0.19046 | 769.67 | 0.2152 |  |  |  |  | 818.95 | 0.224 | 1914.3 | 2.1912 |  |  |  |  | 3358.351563 | 0.086
1478.5 | 0.19062 | 769.92 | 0.2152 |  |  |  |  | 819.2 | 0.224 | 1914.8 | 2.1936 |  |  |  |  | 3359.185677 | 0.086
1479 | 0.19078 | 770.17 | 0.2152 |  |  |  |  | 819.45 | 0.224 | 1915.3 | 2.1968 |  |  |  |  | 3359.936458 | 0.087
1479.5 | 0.19094 | 770.42 | 0.2152 |  |  |  |  | 819.7 | 0.2248 | 1915.8 | 2.1984 |  |  |  |  | 3361.421615 | 0.086
1480 | 0.1911 | 770.67 | 0.2152 |  |  |  |  | 819.95 | 0.2248 | 1916.3 | 2.1992 |  |  |  |  | 3362.639583 | 0.086
1480.5 | 0.19127 | 770.92 | 0.2152 |  |  |  |  | 820.2 | 0.224 | 1916.8 | 2.2016 |  |  |  |  | 3364.925521 | 0.085
1481 | 0.19143 | 771.17 | 0.2152 |  |  |  |  | 820.45 | 0.2256 | 1917.3 | 2.2032 |  |  |  |  | 3366.110156 | 0.086
1481.5 | 0.19159 | 771.42 | 0.2152 |  |  |  |  | 820.7 | 0.2248 | 1917.8 | 2.2048 |  |  |  |  | 3367.011198 | 0.087
1482 | 0.19175 | 771.67 | 0.2192 |  |  |  |  | 820.95 | 0.2256 | 1918.3 | 2.2064 |  |  |  |  | 3368.179167 | 0.086
1482.5 | 0.19191 | 771.92 | 0.2152 |  |  |  |  | 821.2 | 0.2264 | 1918.8 | 2.2088 |  |  |  |  | 3369.080208 | 0.087
1483 | 0.19207 | 772.17 | 0.2152 |  |  |  |  | 821.45 | 0.2272 | 1919.3 | 2.2088 |  |  |  |  | 3370.248177 | 0.087
1483.5 | 0.19223 | 772.42 | 0.2152 |  |  |  |  | 821.7 | 0.224 | 1919.8 | 2.2104 |  |  |  |  | 3371.499479 | 0.087
1484 | 0.19239 | 772.67 | 0.2152 |  |  |  |  | 821.95 | 0.2384 | 1920.3 | 2.212 |  |  |  |  | 3373.418229 | 0.086
1484.5 | 0.19256 | 772.92 | 0.2152 |  |  |  |  | 822.2 | 0.2272 | 1920.8 | 2.2152 |  |  |  |  | 3374.285937 | 0.086
1485 | 0.19272 | 773.17 | 0.2152 |  |  |  |  | 822.45 | 0.2264 | 1921.3 | 2.216 |  |  |  |  | 3376.071094 | 0.085
1485.5 | 0.19288 | 773.42 | 0.2152 |  |  |  |  | 822.7 | 0.2272 | 1921.8 | 2.2184 |  |  |  |  | 3377.189063 | 0.086
1486 | 0.19304 | 773.67 | 0.2152 |  |  |  |  | 822.95 | 0.2272 | 1922.3 | 2.22 |  |  |  |  | 3378.390625 | 0.087
1486.5 | 0.1932 | 773.92 | 0.2152 |  |  |  |  | 823.2 | 0.2272 | 1922.8 | 2.2216 |  |  |  |  | 3379.308333 | 0.086
1487 | 0.19336 | 774.17 | 0.2152 |  |  |  |  | 823.45 | 0.228 | 1923.3 | 2.224 |  |  |  |  | 3380.342708 | 0.087
1487.5 | 0.19352 | 774.42 | 0.2152 |  |  |  |  | 823.7 | 0.2264 | 1923.8 | 2.2272 |  |  |  |  | 3381.110156 | 0.086
1488 | 0.19368 | 774.67 | 0.2152 |  |  |  |  | 823.95 | 0.2272 | 1924.3 | 2.228 |  |  |  |  | 3382.077865 | 0.085
1488.5 | 0.19384 | 774.92 | 0.2152 |  |  |  |  | 824.2 | 0.2272 | 1924.8 | 2.2296 |  |  |  |  | 3382.9125 | 0.086
1489 | 0.19401 | 775.17 | 0.2152 |  |  |  |  | 824.45 | 0.2296 | 1925.3 | 2.232 |  |  |  |  | 3383.646615 | 0.087
1489.5 | 0.19417 | 775.42 | 0.2152 |  |  |  |  | 824.7 | 0.2288 | 1925.8 | 2.232 |  |  |  |  | 3384.88125 | 0.086
1490 | 0.19433 | 775.67 | 0.2152 |  |  |  |  | 824.95 | 0.228 | 1926.3 | 2.236 |  |  |  |  | 3386.049219 | 0.086
1490.5 | 0.19449 | 775.92 | 0.2152 |  |  |  |  | 825.2 | 0.2288 | 1926.8 | 2.2384 |  |  |  |  | 3387.250521 | 0.086
1491 | 0.19465 | 776.17 | 0.2152 |  |  |  |  | 825.45 | 0.2272 | 1927.3 | 2.2424 |  |  |  |  | 3388.435156 | 0.087
1491.5 | 0.19481 | 776.42 | 0.2152 |  |  |  |  | 825.7 | 0.2296 | 1927.8 | 2.2432 |  |  |  |  | 3389.419531 | 0.085
1492 | 0.19497 | 776.67 | 0.2152 |  |  |  |  | 825.95 | 0.2288 | 1928.3 | 2.2448 |  |  |  |  | 3390.170312 | 0.087
1492.5 | 0.19513 | 776.92 | 0.2152 |  |  |  |  | 826.2 | 0.2296 | 1928.8 | 2.2464 |  |  |  |  | 3391.655469 | 0.087
1493 | 0.1953 | 777.17 | 0.2152 |  |  |  |  | 826.45 | 0.2296 | 1929.3 | 2.2504 |  |  |  |  | 3392.756771 | 0.086
1493.5 | 0.19546 | 777.42 | 0.2152 |  |  |  |  | 826.7 | 0.2296 | 1929.8 | 2.2512 |  |  |  |  | 3393.690885 | 0.087
1494 | 0.19562 | 777.67 | 0.2152 |  |  |  |  | 826.95 | 0.2312 | 1930.3 | 2.2536 |  |  |  |  | 3394.842187 | 0.086
1494.5 | 0.19578 | 777.92 | 0.2152 |  |  |  |  | 827.2 | 0.2304 | 1930.8 | 2.2568 |  |  |  |  | 3395.926823 | 0.088
1495 | 0.19594 | 778.17 | 0.2152 |  |  |  |  | 827.45 | 0.2304 | 1931.3 | 2.2584 |  |  |  |  | 3397.061719 | 0.087
1495.5 | 0.1961 | 778.42 | 0.2152 |  |  |  |  | 827.7 | 0.2304 | 1931.8 | 2.26 |  |  |  |  | 3398.329688 | 0.086
1496 | 0.19626 | 778.67 | 0.2152 |  |  |  |  | 827.95 | 0.2304 | 1932.3 | 2.2624 |  |  |  |  | 3399.197135 | 0.087
1496.5 | 0.19642 | 778.92 | 0.2152 |  |  |  |  | 828.2 | 0.2312 | 1932.8 | 2.2648 |  |  |  |  | 3400.098177 | 0.086
1497 | 0.19659 | 779.17 | 0.2152 |  |  |  |  | 828.45 | 0.232 | 1933.3 | 2.2664 |  |  |  |  | 3401.299479 | 0.086
1497.5 | 0.19675 | 779.42 | 0.2152 |  |  |  |  | 828.7 | 0.2304 | 1933.8 | 2.2696 |  |  |  |  | 3402.534375 | 0.087
1498 | 0.19691 | 779.67 | 0.2152 |  |  |  |  | 828.95 | 0.2304 | 1934.3 | 2.272 |  |  |  |  | 3403.36849 | 0.085
1498.5 | 0.19707 | 779.92 | 0.2152 |  |  |  |  | 829.2 | 0.2304 | 1934.8 | 2.2752 |  |  |  |  | 3404.553385 | 0.087
1499 | 0.19723 | 780.17 | 0.2152 |  |  |  |  | 829.45 | 0.232 | 1935.3 | 2.276 |  |  |  |  | 3406.205208 | 0.086
1499.5 | 0.19739 | 780.42 | 0.2152 |  |  |  |  | 829.7 | 0.2312 | 1935.8 | 2.2792 |  |  |  |  | 3407.189583 | 0.086
1500 | 0.19755 | 780.67 | 0.2152 |  |  |  |  | 829.95 | 0.2312 | 1936.3 | 2.2824 |  |  |  |  | 3409.592187 | 0.086
1500.5 | 0.19773 | 780.92 | 0.2192 |  |  |  |  | 830.2 | 0.2312 | 1936.8 | 2.2848 |  |  |  |  | 3410.99401 | 0.085
1501 | 0.19791 | 781.17 | 0.2152 |  |  |  |  | 830.45 | 0.232 | 1937.3 | 2.2872 |  |  |  |  | 3411.677865 | 0.087
1501.5 | 0.19808 | 781.42 | 0.2192 |  |  |  |  | 830.7 | 0.232 | 1937.8 | 2.2904 |  |  |  |  | 3412.929427 | 0.087
1502 | 0.19826 | 781.67 | 0.2152 |  |  |  |  | 830.95 | 0.2304 | 1938.3 | 2.2928 |  |  |  |  | 3414.247656 | 0.086
1502.5 | 0.19844 | 781.92 | 0.2152 |  |  |  |  | 831.2 | 0.232 | 1938.8 | 2.2952 |  |  |  |  | 3415.282031 | 0.087
1503 | 0.19862 | 782.17 | 0.2192 |  |  |  |  | 831.45 | 0.2336 | 1939.3 | 2.2976 |  |  |  |  | 3416.216406 | 0.086
1503.5 | 0.19879 | 782.42 | 0.2192 |  |  |  |  | 831.7 | 0.2328 | 1939.8 | 2.3008 |  |  |  |  | 3417.301042 | 0.087
1504 | 0.19897 | 782.67 | 0.2152 |  |  |  |  | 831.95 | 0.2336 | 1940.3 | 2.3032 |  |  |  |  | 3418.152083 | 0.086
1504.5 | 0.19915 | 782.92 | 0.2192 |  |  |  |  | 832.2 | 0.232 | 1940.8 | 2.3072 |  |  |  |  | 3419.303385 | 0.087
1505 | 0.19932 | 783.17 | 0.2192 |  |  |  |  | 832.45 | 0.232 | 1941.3 | 2.3088 |  |  |  |  | 3420.1875 | 0.086
1505.5 | 0.1995 | 783.42 | 0.2192 |  |  |  |  | 832.7 | 0.2328 | 1941.8 | 2.312 |  |  |  |  | 3421.038542 | 0.087
1506 | 0.19968 | 783.67 | 0.2152 |  |  |  |  | 832.95 | 0.2328 | 1942.3 | 2.3144 |  |  |  |  | 3422.273177 | 0.087
1506.5 | 0.19986 | 783.92 | 0.2192 |  |  |  |  | 833.2 | 0.2336 | 1942.8 | 2.3176 |  |  |  |  | 3423.174219 | 0.085
1507 | 0.20003 | 784.17 | 0.2152 |  |  |  |  | 833.45 | 0.2344 | 1943.3 | 2.32 |  |  |  |  | 3423.858333 | 0.087
1507.5 | 0.20021 | 784.42 | 0.2152 |  |  |  |  | 833.7 | 0.2336 | 1943.8 | 2.3232 |  |  |  |  | 3424.625781 | 0.086
1508 | 0.20039 | 784.67 | 0.2152 |  |  |  |  | 833.95 | 0.2336 | 1944.3 | 2.3256 |  |  |  |  | 3426.361198 | 0.085
1508.5 | 0.20056 | 784.92 | 0.2152 |  |  |  |  | 834.2 | 0.2344 | 1944.8 | 2.3272 |  |  |  |  | 3427.595833 | 0.087
1509 | 0.20074 | 785.17 | 0.2192 |  |  |  |  | 834.45 | 0.2344 | 1945.3 | 2.3312 |  |  |  |  | 3428.730469 | 0.085
1509.5 | 0.20092 | 785.42 | 0.2152 |  |  |  |  | 834.7 | 0.236 | 1945.8 | 2.3328 |  |  |  |  | 3429.414583 | 0.087
1510 | 0.2011 | 785.67 | 0.2152 |  |  |  |  | 834.95 | 0.2352 | 1946.3 | 2.336 |  |  |  |  | 3430.949479 | 0.087
1510.5 | 0.20127 | 785.92 | 0.2152 |  |  |  |  | 835.2 | 0.2352 | 1946.8 | 2.3384 |  |  |  |  | 3432.034115 | 0.085
1511 | 0.20145 | 786.17 | 0.2192 |  |  |  |  | 835.45 | 0.236 | 1947.3 | 2.3408 |  |  |  |  | 3432.851823 | 0.087
1511.5 | 0.20163 | 786.42 | 0.2192 |  |  |  |  | 835.7 | 0.236 | 1947.8 | 2.344 |  |  |  |  | 3434.103125 | 0.087
1512 | 0.20181 | 786.67 | 0.2192 |  |  |  |  | 835.95 | 0.2352 | 1948.3 | 2.3472 |  |  |  |  | 3435.304427 | 0.086
1512.5 | 0.20198 | 786.92 | 0.2192 |  |  |  |  | 836.2 | 0.2368 | 1948.8 | 2.3504 |  |  |  |  | 3436.85625 | 0.085
1513 | 0.20216 | 787.17 | 0.2232 |  |  |  |  | 836.45 | 0.2368 | 1949.3 | 2.3528 |  |  |  |  | 3437.690625 | 0.087
1513.5 | 0.20234 | 787.42 | 0.2192 |  |  |  |  | 836.7 | 0.2368 | 1949.8 | 2.356 |  |  |  |  | 3438.791927 | 0.086
1514 | 0.20251 | 787.67 | 0.2192 |  |  |  |  | 836.95 | 0.2368 | 1950.3 | 2.3584 |  |  |  |  | 3440.910937 | 0.087
1514.5 | 0.20269 | 787.92 | 0.2192 |  |  |  |  | 837.2 | 0.2384 | 1950.8 | 2.3624 |  |  |  |  | 3442.479427 | 0.086
1515 | 0.20287 | 788.17 | 0.2192 |  |  |  |  | 837.45 | 0.2376 | 1951.3 | 2.3648 |  |  |  |  | 3443.897656 | 0.086
1515.5 | 0.20305 | 788.42 | 0.2192 |  |  |  |  | 837.7 | 0.2384 | 1951.8 | 2.3672 |  |  |  |  | 3444.781771 | 0.087
1516 | 0.20322 | 788.67 | 0.2192 |  |  |  |  | 837.95 | 0.2384 | 1952.3 | 2.3704 |  |  |  |  | 3446.316927 | 0.087
1516.5 | 0.2034 | 788.92 | 0.2152 |  |  |  |  | 838.2 | 0.2384 | 1952.8 | 2.3728 |  |  |  |  | 3447.518229 | 0.087
1517 | 0.20358 | 789.17 | 0.2192 |  |  |  |  | 838.45 | 0.2384 | 1953.3 | 2.3752 |  |  |  |  | 3448.26901 | 0.087
1517.5 | 0.20375 | 789.42 | 0.2192 |  |  |  |  | 838.7 | 0.2384 | 1953.8 | 2.3784 |  |  |  |  | 3449.036719 | 0.087
1518 | 0.20393 | 789.67 | 0.2192 |  |  |  |  | 838.95 | 0.24 | 1954.3 | 2.3816 |  |  |  |  | 3449.720833 | 0.086
1518.5 | 0.20411 | 789.92 | 0.2192 |  |  |  |  | 839.2 | 0.2392 | 1954.8 | 2.384 |  |  |  |  | 3450.638542 | 0.087
1519 | 0.20429 | 790.17 | 0.2192 |  |  |  |  | 839.45 | 0.2392 | 1955.3 | 2.388 |  |  |  |  | 3451.439323 | 0.085
1519.5 | 0.20446 | 790.42 | 0.2192 |  |  |  |  | 839.7 | 0.2392 | 1955.8 | 2.3912 |  |  |  |  | 3453.041146 | 0.087
1520 | 0.20464 | 790.67 | 0.2192 |  |  |  |  | 839.95 | 0.2392 | 1956.3 | 2.3936 |  |  |  |  | 3454.843229 | 0.086
1520.5 | 0.20482 | 790.92 | 0.2232 |  |  |  |  | 840.2 | 0.2392 | 1956.8 | 2.396 |  |  |  |  | 3455.510677 | 0.087
1521 | 0.20499 | 791.17 | 0.2192 |  |  |  |  | 840.45 | 0.2392 | 1957.3 | 2.3984 |  |  |  |  | 3457.179427 | 0.087
1521.5 | 0.20517 | 791.42 | 0.2192 |  |  |  |  | 840.7 | 0.2408 | 1957.8 | 2.4016 |  |  |  |  | 3458.313802 | 0.087
1522 | 0.20535 | 791.67 | 0.2192 |  |  |  |  | 840.95 | 0.2416 | 1958.3 | 2.404 |  |  |  |  | 3459.365104 | 0.086
1522.5 | 0.20553 | 791.92 | 0.2192 |  |  |  |  | 841.2 | 0.24 | 1958.8 | 2.408 |  |  |  |  | 3460.332812 | 0.087
1523 | 0.2057 | 792.17 | 0.2192 |  |  |  |  | 841.45 | 0.2392 | 1959.3 | 2.4104 |  |  |  |  | 3461.383854 | 0.087
1523.5 | 0.20588 | 792.42 | 0.2192 |  |  |  |  | 841.7 | 0.2392 | 1959.8 | 2.4128 |  |  |  |  | 3462.268229 | 0.087
1524 | 0.20606 | 792.67 | 0.2192 |  |  |  |  | 841.95 | 0.24 | 1960.3 | 2.416 |  |  |  |  | 3464.070313 | 0.088
1524.5 | 0.20623 | 792.92 | 0.2192 |  |  |  |  | 842.2 | 0.2416 | 1960.8 | 2.4176 |  |  |  |  | 3465.204948 | 0.087
1525 | 0.20641 | 793.17 | 0.2192 |  |  |  |  | 842.45 | 0.2384 | 1961.3 | 2.4216 |  |  |  |  | 3466.039063 | 0.087
1525.5 | 0.20659 | 793.42 | 0.2192 |  |  |  |  | 842.7 | 0.2416 | 1961.8 | 2.4248 |  |  |  |  | 3467.257292 | 0.088
1526 | 0.20677 | 793.67 | 0.2192 |  |  |  |  | 842.95 | 0.2408 | 1962.3 | 2.4288 |  |  |  |  | 3468.341667 | 0.087
1526.5 | 0.20694 | 793.92 | 0.2232 |  |  |  |  | 843.2 | 0.24 | 1962.8 | 2.4312 |  |  |  |  | 3470.560937 | 0.087
1527 | 0.20712 | 794.17 | 0.2192 |  |  |  |  | 843.45 | 0.2408 | 1963.3 | 2.4344 |  |  |  |  | 3471.71224 | 0.088
1527.5 | 0.2073 | 794.42 | 0.2192 |  |  |  |  | 843.7 | 0.2416 | 1963.8 | 2.4376 |  |  |  |  | 3472.913542 | 0.087
1528 | 0.20747 | 794.67 | 0.2192 |  |  |  |  | 843.95 | 0.24 | 1964.3 | 2.4392 |  |  |  |  | 3473.897917 | 0.087
1528.5 | 0.20765 | 794.92 | 0.2192 |  |  |  |  | 844.2 | 0.2424 | 1964.8 | 2.4448 |  |  |  |  | 3474.615365 | 0.087
1529 | 0.20783 | 795.17 | 0.2192 |  |  |  |  | 844.45 | 0.2424 | 1965.3 | 2.4456 |  |  |  |  | 3475.666667 | 0.087
1529.5 | 0.20801 | 795.42 | 0.2192 |  |  |  |  | 844.7 | 0.2416 | 1965.8 | 2.4488 |  |  |  |  | 3476.384115 | 0.088
1530 | 0.20818 | 795.67 | 0.2192 |  |  |  |  | 844.95 | 0.2408 | 1966.3 | 2.4504 |  |  |  |  | 3477.11849 | 0.088
1530.5 | 0.20836 | 795.92 | 0.2192 |  |  |  |  | 845.2 | 0.2416 | 1966.8 | 2.4552 |  |  |  |  | 3478.186198 | 0.087
1531 | 0.20854 | 796.17 | 0.2232 |  |  |  |  | 845.45 | 0.2416 | 1967.3 | 2.4576 |  |  |  |  | 3479.938281 | 0.087
1531.5 | 0.20871 | 796.42 | 0.2232 |  |  |  |  | 845.7 | 0.2416 | 1967.8 | 2.46 |  |  |  |  | 3480.989323 | 0.088
1532 | 0.20889 | 796.67 | 0.2232 |  |  |  |  | 845.95 | 0.2424 | 1968.3 | 2.4632 |  |  |  |  | 3482.173958 | 0.087
1532.5 | 0.20906 | 796.92 | 0.2232 |  |  |  |  | 846.2 | 0.2424 | 1968.8 | 2.4656 |  |  |  |  | 3483.091667 | 0.087
1533 | 0.20924 | 797.17 | 0.2232 |  |  |  |  | 846.45 | 0.2416 | 1969.3 | 2.4696 |  |  |  |  | 3484.259635 | 0.088
1533.5 | 0.20942 | 797.42 | 0.2232 |  |  |  |  | 846.7 | 0.2424 | 1969.8 | 2.472 |  |  |  |  | 3485.377604 | 0.087
1534 | 0.20959 | 797.67 | 0.2232 |  |  |  |  | 846.95 | 0.2448 | 1970.3 | 2.4752 |  |  |  |  | 3486.41224 | 0.087
1534.5 | 0.20977 | 797.92 | 0.2192 |  |  |  |  | 847.2 | 0.2432 | 1970.8 | 2.4768 |  |  |  |  | 3487.429948 | 0.087
1535 | 0.20995 | 798.17 | 0.2232 |  |  |  |  | 847.45 | 0.244 | 1971.3 | 2.4816 |  |  |  |  | 3488.364323 | 0.087
1535.5 | 0.21012 | 798.42 | 0.2192 |  |  |  |  | 847.7 | 0.2432 | 1971.8 | 2.484 |  |  |  |  | 3489.465365 | 0.088
1536 | 0.2103 | 798.67 | 0.2192 |  |  |  |  | 847.95 | 0.244 | 1972.3 | 2.4872 |  |  |  |  | 3490.5 | 0.087
1536.5 | 0.21047 | 798.92 | 0.2192 |  |  |  |  | 848.2 | 0.244 | 1972.8 | 2.4904 |  |  |  |  | 3491.250781 | 0.088
1537 | 0.21065 | 799.17 | 0.2192 |  |  |  |  | 848.45 | 0.2448 | 1973.3 | 2.4928 |  |  |  |  | 3492.101823 | 0.087
1537.5 | 0.21083 | 799.42 | 0.2192 |  |  |  |  | 848.7 | 0.2448 | 1973.8 | 2.4952 |  |  |  |  | 3493.169531 | 0.088
1538 | 0.211 | 799.67 | 0.2232 |  |  |  |  | 848.95 | 0.2464 | 1974.3 | 2.4992 |  |  |  |  | 3493.88724 | 0.087
1538.5 | 0.21118 | 799.92 | 0.2192 |  |  |  |  | 849.2 | 0.2456 | 1974.8 | 2.5024 |  |  |  |  | 3495.622396 | 0.087
1539 | 0.21136 | 800.17 | 0.2192 |  |  |  |  | 849.45 | 0.2464 | 1975.3 | 2.504 |  |  |  |  | 3496.606771 | 0.088
1539.5 | 0.21153 | 800.42 | 0.2192 |  |  |  |  | 849.7 | 0.2448 | 1975.8 | 2.5072 |  |  |  |  | 3497.357552 | 0.087
1540 | 0.21171 | 800.67 | 0.2232 |  |  |  |  | 849.95 | 0.2456 | 1976.3 | 2.5112 |  |  |  |  | 3498.12526 | 0.087
1540.5 | 0.21188 | 800.92 | 0.2192 |  |  |  |  | 850.2 | 0.244 | 1976.8 | 2.5144 |  |  |  |  | 3499.176562 | 0.087
1541 | 0.21206 | 801.17 | 0.2192 |  |  |  |  | 850.45 | 0.2456 | 1977.3 | 2.5168 |  |  |  |  | 3500.244271 | 0.087
1541.5 | 0.21224 | 801.42 | 0.2232 |  |  |  |  | 850.7 | 0.2464 | 1977.8 | 2.5208 |  |  |  |  | 3501.879427 | 0.086
1542 | 0.21241 | 801.67 | 0.2192 |  |  |  |  | 850.95 | 0.2464 | 1978.3 | 2.524 |  |  |  |  | 3504.115365 | 0.087
1542.5 | 0.21259 | 801.92 | 0.2232 |  |  |  |  | 851.2 | 0.2456 | 1978.8 | 2.5328 |  |  |  |  | 3504.966146 | 0.086
1543 | 0.21277 | 802.17 | 0.2192 |  |  |  |  | 851.45 | 0.2464 | 1979.3 | 2.5296 |  |  |  |  | 3505.800521 | 0.087
1543.5 | 0.21294 | 802.42 | 0.2232 |  |  |  |  | 851.7 | 0.2472 | 1979.8 | 2.5336 |  |  |  |  | 3506.835156 | 0.086
1544 | 0.21312 | 802.67 | 0.2232 |  |  |  |  | 851.95 | 0.2472 | 1980.3 | 2.5376 |  |  |  |  | 3507.852865 | 0.087
1544.5 | 0.21329 | 802.92 | 0.2192 |  |  |  |  | 852.2 | 0.2488 | 1980.8 | 2.5392 |  |  |  |  | 3508.820573 | 0.087
1545 | 0.21347 | 803.17 | 0.2232 |  |  |  |  | 852.45 | 0.2464 | 1981.3 | 2.5416 |  |  |  |  | 3509.488021 | 0.087
1545.5 | 0.21365 | 803.42 | 0.2232 |  |  |  |  | 852.7 | 0.2472 | 1981.8 | 2.5448 |  |  |  |  | 3510.75599 | 0.086
1546 | 0.21382 | 803.67 | 0.2232 |  |  |  |  | 852.95 | 0.2472 | 1982.3 | 2.548 |  |  |  |  | 3512.107552 | 0.087
1546.5 | 0.214 | 803.92 | 0.2232 |  |  |  |  | 853.2 | 0.2472 | 1982.8 | 2.5512 |  |  |  |  | 3513.158854 | 0.087
1547 | 0.21417 | 804.17 | 0.2192 |  |  |  |  | 853.45 | 0.2488 | 1983.3 | 2.5552 |  |  |  |  | 3515.361198 | 0.087
1547.5 | 0.21435 | 804.42 | 0.2232 |  |  |  |  | 853.7 | 0.248 | 1983.8 | 2.5584 |  |  |  |  | 3516.06224 | 0.086
1548 | 0.21453 | 804.67 | 0.2232 |  |  |  |  | 853.95 | 0.248 | 1984.3 | 2.5624 |  |  |  |  | 3516.796354 | 0.087
1548.5 | 0.2147 | 804.92 | 0.2192 |  |  |  |  | 854.2 | 0.2496 | 1984.8 | 2.5656 |  |  |  |  | 3518.014323 | 0.087
1549 | 0.21488 | 805.17 | 0.2232 |  |  |  |  | 854.45 | 0.2472 | 1985.3 | 2.5696 |  |  |  |  | 3518.882031 | 0.087
1549.5 | 0.21506 | 805.42 | 0.2232 |  |  |  |  | 854.7 | 0.2496 | 1985.8 | 2.5728 |  |  |  |  | 3519.766146 | 0.087
1550 | 0.21523 | 805.67 | 0.2232 |  |  |  |  | 854.95 | 0.2488 | 1986.3 | 2.5768 |  |  |  |  | 3520.617188 | 0.087
1550.5 | 0.21541 | 805.92 | 0.2192 |  |  |  |  | 855.2 | 0.2488 | 1986.8 | 2.5808 |  |  |  |  | 3521.751823 | 0.087
1551 | 0.21558 | 806.17 | 0.2232 |  |  |  |  | 855.45 | 0.2496 | 1987.3 | 2.5832 |  |  |  |  | 3523.053385 | 0.087
1551.5 | 0.21576 | 806.42 | 0.2232 |  |  |  |  | 855.7 | 0.2496 | 1987.8 | 2.5864 |  |  |  |  | 3524.23776 | 0.087
1552 | 0.21594 | 806.67 | 0.2232 |  |  |  |  | 855.95 | 0.2504 | 1988.3 | 2.5904 |  |  |  |  | 3525.405729 | 0.087
1552.5 | 0.21611 | 806.92 | 0.2232 |  |  |  |  | 856.2 | 0.248 | 1988.8 | 2.5952 |  |  |  |  | 3526.874219 | 0.087
1553 | 0.21629 | 807.17 | 0.2232 |  |  |  |  | 856.45 | 0.2504 | 1989.3 | 2.5992 |  |  |  |  | 3528.759635 | 0.088
1553.5 | 0.21647 | 807.42 | 0.2232 |  |  |  |  | 856.7 | 0.2496 | 1989.8 | 2.6016 |  |  |  |  | 3529.727344 | 0.087
1554 | 0.21664 | 807.67 | 0.2232 |  |  |  |  | 856.95 | 0.2504 | 1990.3 | 2.6048 |  |  |  |  | 3532.063281 | 0.087
1554.5 | 0.21682 | 807.92 | 0.2232 |  |  |  |  | 857.2 | 0.2512 | 1990.8 | 2.608 |  |  |  |  | 3532.88099 | 0.087
1555 | 0.21699 | 808.17 | 0.2232 |  |  |  |  | 857.45 | 0.2504 | 1991.3 | 2.612 |  |  |  |  | 3533.798698 | 0.088
1555.5 | 0.21717 | 808.42 | 0.2232 |  |  |  |  | 857.7 | 0.2512 | 1991.8 | 2.6152 |  |  |  |  | 3535.667448 | 0.089
1556 | 0.21735 | 808.67 | 0.2232 |  |  |  |  | 857.95 | 0.2504 | 1992.3 | 2.6168 |  |  |  |  | 3536.71849 | 0.089
1556.5 | 0.21752 | 808.92 | 0.2232 |  |  |  |  | 858.2 | 0.252 | 1992.8 | 2.6216 |  |  |  |  | 3538.186979 | 0.089
1557 | 0.2177 | 809.17 | 0.2232 |  |  |  |  | 858.45 | 0.2528 | 1993.3 | 2.6256 |  |  |  |  | 3539.238021 | 0.087
1557.5 | 0.21788 | 809.42 | 0.2232 |  |  |  |  | 858.7 | 0.252 | 1993.8 | 2.6288 |  |  |  |  | 3540.105729 | 0.088
1558 | 0.21805 | 809.67 | 0.2232 |  |  |  |  | 858.95 | 0.252 | 1994.3 | 2.632 |  |  |  |  | 3541.173698 | 0.087
1558.5 | 0.21823 | 809.92 | 0.2232 |  |  |  |  | 859.2 | 0.252 | 1994.8 | 2.6352 |  |  |  |  | 3542.908854 | 0.087
1559 | 0.2184 | 810.17 | 0.2232 |  |  |  |  | 859.45 | 0.2528 | 1995.3 | 2.6408 |  |  |  |  | 3544.39375 | 0.087
1559.5 | 0.21858 | 810.42 | 0.2232 |  |  |  |  | 859.7 | 0.2536 | 1995.8 | 2.6432 |  |  |  |  | 3545.211719 | 0.087
1560 | 0.21876 | 810.67 | 0.2232 |  |  |  |  | 859.95 | 0.2528 | 1996.3 | 2.6464 |  |  |  |  | 3546.41276 | 0.087
1560.5 | 0.21884 | 810.92 | 0.2232 |  |  |  |  | 860.2 | 0.2544 | 1996.8 | 2.6504 |  |  |  |  | 3547.197135 | 0.088
1561 | 0.21893 | 811.17 | 0.2232 |  |  |  |  | 860.45 | 0.252 | 1997.3 | 2.6536 |  |  |  |  | 3547.947917 | 0.087
1561.5 | 0.21902 | 811.42 | 0.2232 |  |  |  |  | 860.7 | 0.2528 | 1997.8 | 2.6576 |  |  |  |  | 3548.848958 | 0.088
1562 | 0.2191 | 811.67 | 0.2232 |  |  |  |  | 860.95 | 0.2536 | 1998.3 | 2.66 |  |  |  |  | 3549.566406 | 0.087
1562.5 | 0.21919 | 811.92 | 0.2232 |  |  |  |  | 861.2 | 0.2544 | 1998.8 | 2.668 |  |  |  |  | 3551.118229 | 0.087
1563 | 0.21928 | 812.17 | 0.2232 |  |  |  |  | 861.45 | 0.2544 | 1999.3 | 2.6672 |  |  |  |  | 3552.152604 | 0.088
1563.5 | 0.21937 | 812.42 | 0.2232 |  |  |  |  | 861.7 | 0.2552 | 1999.8 | 2.6648 |  |  |  |  | 3553.253906 | 0.088
1564 | 0.21945 | 812.67 | 0.2232 |  |  |  |  | 861.95 | 0.2552 | 2000.3 | 2.6696 |  |  |  |  | 3554.471875 | 0.087
1564.5 | 0.21954 | 812.92 | 0.2232 |  |  |  |  | 862.2 | 0.2544 | 2000.8 | 2.6736 |  |  |  |  | 3556.073698 | 0.087
1565 | 0.21963 | 813.17 | 0.2272 |  |  |  |  | 862.45 | 0.2552 | 2001.3 | 2.6776 |  |  |  |  | 3556.791146 | 0.088
1565.5 | 0.21971 | 813.42 | 0.2232 |  |  |  |  | 862.7 | 0.2552 | 2001.8 | 2.6808 |  |  |  |  | 3557.508594 | 0.088
1566 | 0.2198 | 813.67 | 0.2272 |  |  |  |  | 862.95 | 0.256 | 2002.3 | 2.6856 |  |  |  |  | 3558.99349 | 0.088
1566.5 | 0.21989 | 813.92 | 0.2232 |  |  |  |  | 863.2 | 0.256 | 2002.8 | 2.688 |  |  |  |  | 3560.111719 | 0.088
1567 | 0.21997 | 814.17 | 0.2232 |  |  |  |  | 863.45 | 0.256 | 2003.3 | 2.692 |  |  |  |  | 3561.26276 | 0.087
1567.5 | 0.22006 | 814.42 | 0.2232 |  |  |  |  | 863.7 | 0.256 | 2003.8 | 2.6976 |  |  |  |  | 3562.430729 | 0.088
1568 | 0.22015 | 814.67 | 0.2232 |  |  |  |  | 863.95 | 0.2544 | 2004.3 | 2.7016 |  |  |  |  | 3563.515365 | 0.089
1568.5 | 0.22023 | 814.92 | 0.2232 |  |  |  |  | 864.2 | 0.2552 | 2004.8 | 2.704 |  |  |  |  | 3564.883594 | 0.087
1569 | 0.22032 | 815.17 | 0.2232 |  |  |  |  | 864.45 | 0.2552 | 2005.3 | 2.7064 |  |  |  |  | 3565.801302 | 0.088
1569.5 | 0.22041 | 815.42 | 0.2272 |  |  |  |  | 864.7 | 0.256 | 2005.8 | 2.7096 |  |  |  |  | 3567.319531 | 0.087
1570 | 0.2205 | 815.67 | 0.2272 |  |  |  |  | 864.95 | 0.256 | 2006.3 | 2.7144 |  |  |  |  | 3568.203906 | 0.087
1570.5 | 0.22058 | 815.92 | 0.2232 |  |  |  |  | 865.2 | 0.2568 | 2006.8 | 2.7176 |  |  |  |  | 3569.455469 | 0.087
1571 | 0.22067 | 816.17 | 0.2272 |  |  |  |  | 865.45 | 0.256 | 2007.3 | 2.7208 |  |  |  |  | 3570.20625 | 0.087
1571.5 | 0.22076 | 816.42 | 0.2232 |  |  |  |  | 865.7 | 0.256 | 2007.8 | 2.7256 |  |  |  |  | 3571.557813 | 0.088
1572 | 0.22084 | 816.67 | 0.2232 |  |  |  |  | 865.95 | 0.2552 | 2008.3 | 2.7296 |  |  |  |  | 3573.543229 | 0.087
1572.5 | 0.22093 | 816.92 | 0.2112 |  |  |  |  | 866.2 | 0.256 | 2008.8 | 2.732 |  |  |  |  | 3574.761198 | 0.087
1573 | 0.22102 | 817.17 | 0.2072 |  |  |  |  | 866.45 | 0.256 | 2009.3 | 2.7376 |  |  |  |  | 3575.495573 | 0.088
1573.5 | 0.2211 | 817.42 | 0.2032 |  |  |  |  | 866.7 | 0.2568 | 2009.8 | 2.7408 |  |  |  |  | 3577.097396 | 0.087
1574 | 0.22119 | 817.67 | 0.2032 |  |  |  |  | 866.95 | 0.2568 | 2010.3 | 2.7456 |  |  |  |  | 3578.332031 | 0.087
1574.5 | 0.22128 | 817.92 | 0.2112 |  |  |  |  | 867.2 | 0.2568 | 2010.8 | 2.7488 |  |  |  |  | 3579.049219 | 0.087
1575 | 0.22137 | 818.17 | 0.2152 |  |  |  |  | 867.45 | 0.2568 | 2011.3 | 2.7528 |  |  |  |  | 3580.417448 | 0.087
1575.5 | 0.22145 | 818.42 | 0.2152 |  |  |  |  | 867.7 | 0.2568 | 2011.8 | 2.7584 |  |  |  |  | 3581.251823 | 0.087
1576 | 0.22154 | 818.67 | 0.2192 |  |  |  |  | 867.95 | 0.2576 | 2012.3 | 2.7616 |  |  |  |  | 3582.069271 | 0.087
1576.5 | 0.22163 | 818.92 | 0.2192 |  |  |  |  | 868.2 | 0.2584 | 2012.8 | 2.7656 |  |  |  |  | 3583.03724 | 0.087
1577 | 0.22171 | 819.17 | 0.2192 |  |  |  |  | 868.45 | 0.256 | 2013.3 | 2.7704 |  |  |  |  | 3583.938281 | 0.087
1577.5 | 0.2218 | 819.42 | 0.2192 |  |  |  |  | 868.7 | 0.2576 | 2013.8 | 2.7752 |  |  |  |  | 3585.456771 | 0.088
1578 | 0.22189 | 819.67 | 0.2192 |  |  |  |  | 868.95 | 0.2584 | 2014.3 | 2.7928 |  |  |  |  | 3586.274219 | 0.087
1578.5 | 0.22197 | 819.92 | 0.2232 |  |  |  |  | 869.2 | 0.2592 | 2014.8 | 2.7832 |  |  |  |  | 3587.575781 | 0.088
1579 | 0.22206 | 820.17 | 0.2232 |  |  |  |  | 869.45 | 0.2592 | 2015.3 | 2.7864 |  |  |  |  | 3588.927083 | 0.087
1579.5 | 0.22215 | 820.42 | 0.2232 |  |  |  |  | 869.7 | 0.2584 | 2015.8 | 2.7896 |  |  |  |  | 3590.26224 | 0.087
1580 | 0.22224 | 820.67 | 0.2232 |  |  |  |  | 869.95 | 0.2584 | 2016.3 | 2.7952 |  |  |  |  | 3591.013021 | 0.087
1580.5 | 0.22232 | 820.92 | 0.2232 |  |  |  |  | 870.2 | 0.2592 | 2016.8 | 2.7976 |  |  |  |  | 3592.197656 | 0.093
1581 | 0.22241 | 821.17 | 0.2232 |  |  |  |  | 870.45 | 0.2592 | 2017.3 | 2.8024 |  |  |  |  | 3592.881771 | 0.094
1581.5 | 0.2225 | 821.42 | 0.2232 |  |  |  |  | 870.7 | 0.2592 | 2017.8 | 2.8048 |  |  |  |  | 3593.816146 | 0.094
1582 | 0.22258 | 821.67 | 0.2192 |  |  |  |  | 870.95 | 0.26 | 2018.3 | 2.8104 |  |  |  |  | 3595.000781 | 0.093
1582.5 | 0.22267 | 821.92 | 0.2232 |  |  |  |  | 871.2 | 0.2592 | 2018.8 | 2.8144 |  |  |  |  | 3595.718229 | 0.093
1583 | 0.22276 | 822.17 | 0.2192 |  |  |  |  | 871.45 | 0.2592 | 2019.3 | 2.8184 |  |  |  |  | 3596.452344 | 0.093
1583.5 | 0.22284 | 822.42 | 0.2192 |  |  |  |  | 871.7 | 0.2592 | 2019.8 | 2.8224 |  |  |  |  | 3597.870573 | 0.094
1584 | 0.22293 | 822.67 | 0.2192 |  |  |  |  | 871.95 | 0.2608 | 2020.3 | 2.8272 |  |  |  |  | 3598.855208 | 0.094
1584.5 | 0.22302 | 822.92 | 0.2232 |  |  |  |  | 872.2 | 0.26 | 2020.8 | 2.8312 |  |  |  |  | 3600.189844 | 0.094
1585 | 0.22311 | 823.17 | 0.2152 |  |  |  |  | 872.45 | 0.2608 | 2021.3 | 2.8344 |  |  |  |  | 3601.841667 | 0.094
1585.5 | 0.22319 | 823.42 | 0.2192 |  |  |  |  | 872.7 | 0.26 | 2021.8 | 2.8392 |  |  |  |  | 3602.742708 | 0.094
1586 | 0.22328 | 823.67 | 0.2192 |  |  |  |  | 872.95 | 0.2608 | 2022.3 | 2.8432 |  |  |  |  | 3603.74401 | 0.095
1586.5 | 0.22337 | 823.92 | 0.2232 |  |  |  |  | 873.2 | 0.2592 | 2022.8 | 2.848 |  |  |  |  | 3605.329167 | 0.094
1587 | 0.22345 | 824.17 | 0.2192 |  |  |  |  | 873.45 | 0.26 | 2023.3 | 2.852 |  |  |  |  | 3606.063281 | 0.094
1587.5 | 0.22354 | 824.42 | 0.2272 |  |  |  |  | 873.7 | 0.2608 | 2023.8 | 2.8568 |  |  |  |  | 3606.980729 | 0.095
1588 | 0.22363 | 824.67 | 0.2192 |  |  |  |  | 873.95 | 0.2616 | 2024.3 | 2.8616 |  |  |  |  | 3607.698438 | 0.094
1588.5 | 0.22371 | 824.92 | 0.2192 |  |  |  |  | 874.2 | 0.2608 | 2024.8 | 2.8656 |  |  |  |  | 3608.499219 | 0.094
1589 | 0.2238 | 825.17 | 0.2192 |  |  |  |  | 874.45 | 0.2624 | 2025.3 | 2.8712 |  |  |  |  | 3609.917448 | 0.094
1589.5 | 0.22389 | 825.42 | 0.2232 |  |  |  |  | 874.7 | 0.2616 | 2025.8 | 2.8744 |  |  |  |  | 3611.535937 | 0.094
1590 | 0.22397 | 825.67 | 0.2232 |  |  |  |  | 874.95 | 0.2608 | 2026.3 | 2.88 |  |  |  |  | 3612.7875 | 0.094
1590.5 | 0.224 | 825.92 | 0.2192 |  |  |  |  | 875.2 | 0.2624 | 2026.8 | 2.884 |  |  |  |  | 3613.805208 | 0.095
1591 | 0.22403 | 826.17 | 0.2192 |  |  |  |  | 875.45 | 0.2624 | 2027.3 | 2.8896 |  |  |  |  | 3614.489323 | 0.094
1591.5 | 0.22405 | 826.42 | 0.2192 |  |  |  |  | 875.7 | 0.2632 | 2027.8 | 2.8936 |  |  |  |  | 3615.390365 | 0.095
1592 | 0.22408 | 826.67 | 0.2232 |  |  |  |  | 875.95 | 0.2608 | 2028.3 | 2.8976 |  |  |  |  | 3616.074479 | 0.094
1592.5 | 0.2241 | 826.92 | 0.2232 |  |  |  |  | 876.2 | 0.2616 | 2028.8 | 2.9032 |  |  |  |  | 3617.225781 | 0.094
1593 | 0.22413 | 827.17 | 0.2232 |  |  |  |  | 876.45 | 0.2624 | 2029.3 | 2.9072 |  |  |  |  | 3618.360417 | 0.094
1593.5 | 0.22416 | 827.42 | 0.2192 |  |  |  |  | 876.7 | 0.2624 | 2029.8 | 2.912 |  |  |  |  | 3619.511979 | 0.094
1594 | 0.22418 | 827.67 | 0.2232 |  |  |  |  | 876.95 | 0.2616 | 2030.3 | 2.9184 |  |  |  |  | 3620.529687 | 0.094
1594.5 | 0.22421 | 827.92 | 0.2232 |  |  |  |  | 877.2 | 0.2624 | 2030.8 | 2.9216 |  |  |  |  | 3621.814323 | 0.094
1595 | 0.22423 | 828.17 | 0.2192 |  |  |  |  | 877.45 | 0.2616 | 2031.3 | 2.9272 |  |  |  |  | 3622.598437 | 0.095
1595.5 | 0.22426 | 828.42 | 0.2192 |  |  |  |  | 877.7 | 0.2632 | 2031.8 | 2.9336 |  |  |  |  | 3623.633073 | 0.094
1596 | 0.22428 | 828.67 | 0.2192 |  |  |  |  | 877.95 | 0.2624 | 2032.3 | 2.9384 |  |  |  |  | 3624.367188 | 0.095
1596.5 | 0.22431 | 828.92 | 0.2192 |  |  |  |  | 878.2 | 0.264 | 2032.8 | 2.9432 |  |  |  |  | 3626.202604 | 0.095
1597 | 0.22434 | 829.17 | 0.2192 |  |  |  |  | 878.45 | 0.264 | 2033.3 | 2.9488 |  |  |  |  | 3627.88776 | 0.096
1597.5 | 0.22436 | 829.42 | 0.2192 |  |  |  |  | 878.7 | 0.2632 | 2033.8 | 2.9544 |  |  |  |  | 3628.672135 | 0.094
1598 | 0.22439 | 829.67 | 0.2192 |  |  |  |  | 878.95 | 0.2624 | 2034.3 | 2.9608 |  |  |  |  | 3629.55651 | 0.095
1598.5 | 0.22441 | 829.92 | 0.2192 |  |  |  |  | 879.2 | 0.264 | 2034.8 | 2.9664 |  |  |  |  | 3630.874479 | 0.094
1599 | 0.22444 | 830.17 | 0.2192 |  |  |  |  | 879.45 | 0.2632 | 2035.3 | 2.972 |  |  |  |  | 3631.742188 | 0.096
1599.5 | 0.22446 | 830.42 | 0.2192 |  |  |  |  | 879.7 | 0.264 | 2035.8 | 2.9792 |  |  |  |  | 3632.676562 | 0.094
1600 | 0.22449 | 830.67 | 0.2192 |  |  |  |  | 879.95 | 0.2632 | 2036.3 | 2.9856 |  |  |  |  | 3633.827865 | 0.096
1600.5 | 0.22452 | 830.92 | 0.2192 |  |  |  |  | 880.2 | 0.2648 | 2036.8 | 2.9904 |  |  |  |  | 3635.579948 | 0.096
1601 | 0.22454 | 831.17 | 0.2232 |  |  |  |  | 880.45 | 0.264 | 2037.3 | 2.9976 |  |  |  |  | 3636.547656 | 0.094
1601.5 | 0.22457 | 831.42 | 0.2192 |  |  |  |  | 880.7 | 0.264 | 2037.8 | 3.0048 |  |  |  |  | 3637.398698 | 0.096
1602 | 0.22459 | 831.67 | 0.2192 |  |  |  |  | 880.95 | 0.2656 | 2038.3 | 3.012 |  |  |  |  | 3638.866927 | 0.095
1602.5 | 0.22462 | 831.92 | 0.2152 |  |  |  |  | 881.2 | 0.2648 | 2038.8 | 3.0184 |  |  |  |  | 3640.635677 | 0.096
1603 | 0.22464 | 832.17 | 0.2152 |  |  |  |  | 881.45 | 0.2624 | 2039.3 | 3.0272 |  |  |  |  | 3642.08724 | 0.094
1603.5 | 0.22467 | 832.42 | 0.2152 |  |  |  |  | 881.7 | 0.2656 | 2039.8 | 3.0352 |  |  |  |  | 3642.854688 | 0.096
1604 | 0.2247 | 832.67 | 0.2152 |  |  |  |  | 881.95 | 0.2648 | 2040.3 | 3.0456 |  |  |  |  | 3644.740104 | 0.095
1604.5 | 0.22472 | 832.92 | 0.2192 |  |  |  |  | 882.2 | 0.2656 | 2040.8 | 3.0536 |  |  |  |  | 3645.591146 | 0.094
1605 | 0.22475 | 833.17 | 0.2152 |  |  |  |  | 882.45 | 0.2656 | 2041.3 | 3.0664 |  |  |  |  | 3646.32526 | 0.095
1605.5 | 0.22477 | 833.42 | 0.2152 |  |  |  |  | 882.7 | 0.2648 | 2041.8 | 3.0784 |  |  |  |  | 3647.509896 | 0.094
1606 | 0.2248 | 833.67 | 0.2152 |  |  |  |  | 882.95 | 0.2656 | 2042.3 | 3.092 |  |  |  |  | 3648.327604 | 0.096
1606.5 | 0.22482 | 833.92 | 0.2192 |  |  |  |  | 883.2 | 0.2656 | 2042.8 | 3.1104 |  |  |  |  | 3649.7125 | 0.094
1607 | 0.22485 | 834.17 | 0.2192 |  |  |  |  | 883.45 | 0.2648 | 2043.3 | 3.1368 |  |  |  |  | 3651.297656 | 0.094
1607.5 | 0.22488 | 834.42 | 0.2152 |  |  |  |  | 883.7 | 0.2672 | [6 empty] | 3652.248698 | 0.095
1608 | 0.2249 | 834.67 | 0.2152 |  |  |  |  | 883.95 | 0.268 | [6 empty] | 3653.266406 | 0.094
1608.5 | 0.22493 | 834.92 | 0.2152 |  |  |  |  | 884.2 | 0.2688 | [6 empty] | 3654.250781 | 0.094
1609 | 0.22495 | 835.17 | 0.2152 |  |  |  |  | 884.45 | 0.2688 | [6 empty] | 3655.819271 | 0.096
1609.5 | 0.22498 | 835.42 | 0.2152 |  |  |  |  | 884.7 | 0.2688 | [6 empty] | 3656.520052 | 0.094
1610 | 0.225 | 835.67 | 0.2152 |  |  |  |  | 884.95 | 0.268 | [6 empty] | 3657.538021 | 0.096
1610.5 | 0.22503 | 835.92 | 0.2152 |  |  |  |  | 885.2 | 0.268 | [6 empty] | 3658.472396 | 0.094
1611 | 0.22506 | 836.17 | 0.2152 |  |  |  |  | 885.45 | 0.268 | [6 empty] | 3659.15651 | 0.096
1611.5 | 0.22508 | 836.42 | 0.2112 |  |  |  |  | 885.7 | 0.2688 | [6 empty] | 3660.274219 | 0.094
1612 | 0.22511 | 836.67 | 0.2152 |  |  |  |  | 885.95 | 0.2696 | [6 empty] | 3661.525781 | 0.094
1612.5 | 0.22513 | 836.92 | 0.2152 |  |  |  |  | 886.2 | 0.268 | [6 empty] | 3662.193229 | 0.094
1613 | 0.22516 | 837.17 | 0.2112 |  |  |  |  | 886.45 | 0.2688 | [6 empty] | 3663.160937 | 0.096
1613.5 | 0.22518 | 837.42 | 0.2152 |  |  |  |  | 886.7 | 0.2656 | [6 empty] | 3664.445833 | 0.096
1614 | 0.22521 | 837.67 | 0.2112 |  |  |  |  | 886.95 | 0.2688 | [6 empty] | 3666.314323 | 0.095
1614.5 | 0.22524 | 837.92 | 0.2112 |  |  |  |  | 887.2 | 0.2704 | [6 empty] | 3667.031771 | 0.095
1615 | 0.22526 | 838.17 | 0.2112 |  |  |  |  | 887.45 | 0.2696 | [6 empty] | 3668.183333 | 0.096
1615.5 | 0.22529 | 838.42 | 0.2152 |  |  |  |  | 887.7 | 0.2696 | [6 empty] | 3669.467969 | 0.095
1616 | 0.22531 | 838.67 | 0.2112 |  |  |  |  | 887.95 | 0.2696 | [6 empty] | 3670.235417 | 0.094
1616.5 | 0.22534 | 838.92 | 0.2152 |  |  |  |  | 888.2 | 0.2688 | [6 empty] | 3671.203125 | 0.095
1617 | 0.22536 | 839.17 | 0.2152 |  |  |  |  | 888.45 | 0.2688 | [6 empty] | 3672.104167 | 0.096
1617.5 | 0.22539 | 839.42 | 0.2152 |  |  |  |  | 888.7 | 0.2696 | [6 empty] | 3673.155469 | 0.095
1618 | 0.22542 | 839.67 | 0.2152 |  |  |  |  | 888.95 | 0.2704 | [6 empty] | 3674.189844 | 0.096
1618.5 | 0.22544 | 839.92 | 0.2152 |  |  |  |  | 889.2 | 0.2688 | [6 empty] | 3675.324479 | 0.094
1619 | 0.22547 | 840.17 | 0.2152 |  |  |  |  | 889.45 | 0.2696 | [6 empty] | 3676.325521 | 0.095
1619.5 | 0.22549 | 840.42 | 0.2152 |  |  |  |  | 889.7 | 0.2696 | [6 empty] | 3677.009635 | 0.094
1620 | 0.22552 | 840.67 | 0.2152 |  |  |  |  | 889.95 | 0.2688 | [6 empty] | 3678.628385 | 0.095
1620.5 | 0.22551 | 840.92 | 0.2192 |  |  |  |  | 890.2 | 0.2704 | [6 empty] | 3679.56276 | 0.097
1621 | 0.22551 | 841.17 | 0.2232 |  |  |  |  | 890.45 | 0.2696 | [6 empty] | 3680.246615 | 0.094
1621.5 | 0.2255 | 841.42 | 0.2272 |  |  |  |  | 890.7 | 0.272 | [6 empty] | 3681.364583 | 0.097
1622 | 0.2255 | 841.67 | 0.2232 |  |  |  |  | 890.95 | 0.2704 | [6 empty] | 3682.482552 | 0.095
1622.5 | 0.22549 | 841.92 | 0.2232 |  |  |  |  | 891.2 | 0.2696 | [6 empty] | 3683.233333 | 0.097
1623 | 0.22549 | 842.17 | 0.2232 |  |  |  |  | 891.45 | 0.272 | [6 empty] | 3684.518229 | 0.095
1623.5 | 0.22548 | 842.42 | 0.2272 |  |  |  |  | 891.7 | 0.2704 | [6 empty] | 3685.285677 | 0.096
1624 | 0.22548 | 842.67 | 0.2272 |  |  |  |  | 891.95 | 0.272 | [6 empty] | 3686.203385 | 0.095
1624.5 | 0.22547 | 842.92 | 0.2272 |  |  |  |  | 892.2 | 0.2712 | [6 empty] | 3687.204427 | 0.096
1625 | 0.22547 | 843.17 | 0.2152 |  |  |  |  | 892.45 | 0.2712 | [6 empty] | 3688.289063 | 0.095
1625.5 | 0.22546 | 843.42 | 0.2112 |  |  |  |  | 892.7 | 0.2712 | [6 empty] | 3689.924219 | 0.096
1626 | 0.22546 | 843.67 | 0.2152 |  |  |  |  | 892.95 | 0.2712 | [6 empty] | 3691.242448 | 0.097
1626.5 | 0.22545 | 843.92 | 0.2152 |  |  |  |  | 893.2 | 0.272 | [6 empty] | 3692.860938 | 0.096
1627 | 0.22545 | 844.17 | 0.2152 |  |  |  |  | 893.45 | 0.2728 | [6 empty] | 3693.545052 | 0.096
1627.5 | 0.22544 | 844.42 | 0.2152 |  |  |  |  | 893.7 | 0.272 | [6 empty] | 3695.497135 | 0.095
1628 | 0.22544 | 844.67 | 0.2152 |  |  |  |  | 893.95 | 0.2712 | [6 empty] | 3696.465104 | 0.097
1628.5 | 0.22543 | 844.92 | 0.2152 |  |  |  |  | 894.2 | 0.272 | [6 empty] | 3697.783073 | 0.095
1629 | 0.22543 | 845.17 | 0.2152 |  |  |  |  | 894.45 | 0.2736 | [6 empty] | 3699.117969 | 0.096
1629.5 | 0.22542 | 845.42 | 0.2192 |  |  |  |  | 894.7 | 0.2728 | [6 empty] | 3699.852083 | 0.096
1630 | 0.22542 | 845.67 | 0.2192 |  |  |  |  | 894.95 | 0.2736 | [6 empty] | 3700.936719 | 0.096
1630.5 | 0.22541 | 845.92 | 0.2152 |  |  |  |  | 895.2 | 0.2736 | [6 empty] | 3702.221354 | 0.096
1631 | 0.22541 | 846.17 | 0.2192 |  |  |  |  | 895.45 | 0.2736 | [6 empty] | 3703.489583 | 0.098
1631.5 | 0.2254 | 846.42 | 0.2152 |  |  |  |  | 895.7 | 0.2728 | [6 empty] | 3704.857812 | 0.095
1632 | 0.2254 | 846.67 | 0.2192 |  |  |  |  | 895.95 | 0.2728 | [6 empty] | 3705.775521 | 0.097
1632.5 | 0.22539 | 846.92 | 0.2152 |  |  |  |  | 896.2 | 0.2736 | [6 empty] | 3706.709896 | 0.095
1633 | 0.22539 | 847.17 | 0.2192 |  |  |  |  | 896.45 | 0.2736 | [6 empty] | 3707.510677 | 0.097
1633.5 | 0.22538 | 847.42 | 0.2232 |  |  |  |  | 896.7 | 0.2736 | [6 empty] | 3708.76224 | 0.098
1634 | 0.22538 | 847.67 | 0.2232 |  |  |  |  | 896.95 | 0.2744 | [6 empty] | 3710.180469 | 0.095
1634.5 | 0.22537 | 847.92 | 0.2192 |  |  |  |  | 897.2 | 0.2752 | [6 empty] | 3711.415104 | 0.096
1635 | 0.22537 | 848.17 | 0.2232 |  |  |  |  | 897.45 | 0.2736 | [6 empty] | 3712.232812 | 0.096
1635.5 | 0.22536 | 848.42 | 0.2232 |  |  |  |  | 897.7 | 0.2736 | [6 empty] | 3712.983594 | 0.096
1636 | 0.22536 | 848.67 | 0.2192 |  |  |  |  | 897.95 | 0.276 | [6 empty] | 3714.068229 | 0.096
1636.5 | 0.22535 | 848.92 | 0.2192 |  |  |  |  | 898.2 | 0.2752 | [6 empty] | 3715.119271 | 0.095
1637 | 0.22535 | 849.17 | 0.2192 |  |  |  |  | 898.45 | 0.2752 | [6 empty] | 3716.570833 | 0.096
1637.5 | 0.22534 | 849.42 | 0.2232 |  |  |  |  | 898.7 | 0.2752 | [6 empty] | 3717.638802 | 0.096
1638 | 0.22534 | 849.67 | 0.2232 |  |  |  |  | 898.95 | 0.2752 | [6 empty] | 3718.906771 | 0.095
1638.5 | 0.22533 | 849.92 | 0.2232 |  |  |  |  | 899.2 | 0.2744 | [6 empty] | 3720.308333 | 0.095
1639 | 0.22533 | 850.17 | 0.2232 |  |  |  |  | 899.45 | 0.2736 | [6 empty] | 3721.142708 | 0.097
1639.5 | 0.22532 | 850.42 | 0.2232 |  |  |  |  | 899.7 | 0.2752 | [6 empty] | 3722.711198 | 0.096
1640 | 0.22532 | 850.67 | 0.2232 |  |  |  |  | 899.95 | 0.2768 | [6 empty] | 3724.379687 | 0.096
1640.5 | 0.22531 | 850.92 | 0.2232 |  |  |  |  | 900.2 | 0.2768 | [6 empty] | 3725.948177 | 0.097
1641 | 0.2253 | 851.17 | 0.2232 |  |  |  |  | 900.45 | 0.276 | [6 empty] | 3726.982552 | 0.097
1641.5 | 0.2253 | 851.42 | 0.2232 |  |  |  |  | 900.7 | 0.2776 | [6 empty] | 3729.26875 | 0.097
1642 | 0.22529 | 851.67 | 0.2272 |  |  |  |  | 900.95 | 0.2768 | [6 empty] | 3730.93724 | 0.097
1642.5 | 0.22529 | 851.92 | 0.2232 |  |  |  |  | 901.2 | 0.276 | [6 empty] | 3732.205208 | 0.096
1643 | 0.22528 | 852.17 | 0.2232 |  |  |  |  | 901.45 | 0.2776 | [6 empty] | 3733.15651 | 0.096
1643.5 | 0.22528 | 852.42 | 0.2232 |  |  |  |  | 901.7 | 0.2776 | [6 empty] | 3734.207552 | 0.097
1644 | 0.22527 | 852.67 | 0.2272 |  |  |  |  | 901.95 | 0.2776 | [6 empty] | 3735.592448 | 0.096
1644.5 | 0.22527 | 852.92 | 0.2272 |  |  |  |  | 902.2 | 0.2768 | [6 empty] | 3736.276563 | 0.097
1645 | 0.22526 | 853.17 | 0.2272 |  |  |  |  | 902.45 | 0.276 | [6 empty] | 3737.895052 | 0.097
1645.5 | 0.22526 | 853.42 | 0.2272 |  |  |  |  | 902.7 | 0.2776 | [6 empty] | 3738.629167 | 0.097
1646 | 0.22525 | 853.67 | 0.2272 |  |  |  |  | 902.95 | 0.2784 | [6 empty] | 3739.563542 | 0.096
1646.5 | 0.22525 | 853.92 | 0.2312 |  |  |  |  | 903.2 | 0.2776 | [6 empty] | 3740.831771 | 0.097
1647 | 0.22524 | 854.17 | 0.2312 |  |  |  |  | 903.45 | 0.2784 | [6 empty] | 3742.04974 | 0.096
1647.5 | 0.22524 | 854.42 | 0.2272 |  |  |  |  | 903.7 | 0.2784 | [6 empty] | 3743.301042 | 0.096
1648 | 0.22523 | 854.67 | 0.2312 |  |  |  |  | 903.95 | 0.2784 | [6 empty] | 3744.051823 | 0.096
1648.5 | 0.22523 | 854.92 | 0.2272 |  |  |  |  | 904.2 | 0.2784 | [6 empty] | 3744.953125 | 0.097
1649 | 0.22522 | 855.17 | 0.2272 |  |  |  |  | 904.45 | 0.2776 | [6 empty] | 3746.1875 | 0.095
1649.5 | 0.22522 | 855.42 | 0.2272 |  |  |  |  | 904.7 | 0.2792 | [6 empty] | 3747.455729 | 0.096
1650 | 0.22521 | 855.67 | 0.2272 |  |  |  |  | 904.95 | 0.2792 | [6 empty] | 3748.456771 | 0.097
1650.5 | 0.22524 | 855.92 | 0.2312 |  |  |  |  | 905.2 | 0.2792 | [6 empty] | 3749.157552 | 0.096
1651 | 0.22527 | 856.17 | 0.2272 |  |  |  |  | 905.45 | 0.2784 | [6 empty] | 3750.475781 | 0.096
1651.5 | 0.2253 | 856.42 | 0.2272 |  |  |  |  | 905.7 | 0.2792 | [6 empty] | 3751.159896 | 0.096
1652 | 0.22532 | 856.67 | 0.2272 |  |  |  |  | 905.95 | 0.28 | [6 empty] | 3752.010938 | 0.097
1652.5 | 0.22535 | 856.92 | 0.2312 |  |  |  |  | 906.2 | 0.2792 | [6 empty] | 3753.195573 | 0.098
1653 | 0.22538 | 857.17 | 0.2384 |  |  |  |  | 906.45 | 0.2792 | [6 empty] | 3754.230208 | 0.096
1653.5 | 0.22541 | 857.42 | 0.2424 |  |  |  |  | 906.7 | 0.2816 | [6 empty] | 3754.997656 | 0.098
1654 | 0.22544 | 857.67 | 0.2464 |  |  |  |  | 906.95 | 0.2824 | [6 empty] | 3756.015365 | 0.096
1654.5 | 0.22546 | 857.92 | 0.2464 |  |  |  |  | 907.2 | 0.28 | [6 empty] | 3757.333594 | 0.096
1655 | 0.22549 | 858.17 | 0.2464 |  |  |  |  | 907.45 | 0.2808 | [6 empty] | 3758.167708 | 0.096
1655.5 | 0.22552 | 858.42 | 0.2464 |  |  |  |  | 907.7 | 0.2816 | [6 empty] | 3758.96875 | 0.097
1656 | 0.22555 | 858.67 | 0.2504 |  |  |  |  | 907.95 | 0.2984 | [6 empty] | 3759.636198 | 0.096
1656.5 | 0.22557 | 858.92 | 0.2504 |  |  |  |  | 908.2 | 0.2816 | [6 empty] | 3760.7375 | 0.096
1657 | 0.2256 | 859.17 | 0.2504 |  |  |  |  | 908.45 | 0.2808 | [6 empty] | 3762.255729 | 0.096
1657.5 | 0.22563 | 859.42 | 0.2504 |  |  |  |  | 908.7 | 0.2832 | [6 empty] | 3764.191406 | 0.097
1658 | 0.22566 | 859.67 | 0.2464 |  |  |  |  | 908.95 | 0.2808 | [6 empty] | 3766.060156 | 0.096
1658.5 | 0.22569 | 859.92 | 0.2504 |  |  |  |  | 909.2 | 0.2824 | [6 empty] | 3766.910937 | 0.096
1659 | 0.22571 | 860.17 | 0.2504 |  |  |  |  | 909.45 | 0.2816 | [6 empty] | 3767.611979 | 0.097
1659.5 | 0.22574 | 860.42 | 0.2504 |  |  |  |  | 909.7 | 0.2824 | [6 empty] | 3768.729688 | 0.097
1660 | 0.22577 | 860.67 | 0.2504 |  |  |  |  | 909.95 | 0.2816 | [6 empty] | 3770.064583 | 0.097
1660.5 | 0.2258 | 860.92 | 0.2504 |  |  |  |  | 910.2 | 0.2824 | [6 empty] | 3771.232552 | 0.096
1661 | 0.22583 | 861.17 | 0.2504 |  |  |  |  | 910.45 | 0.2832 | [6 empty] | 3771.95 | 0.097
1661.5 | 0.22585 | 861.42 | 0.2504 |  |  |  |  | 910.7 | 0.2824 | [6 empty] | 3773.134635 | 0.097
1662 | 0.22588 | 861.67 | 0.2504 |  |  |  |  | 910.95 | 0.284 | [6 empty] | 3773.81875 | 0.098
1662.5 | 0.22591 | 861.92 | 0.2504 |  |  |  |  | 911.2 | 0.2832 | [6 empty] | 3775.153646 | 0.098
1663 | 0.22594 | 862.17 | 0.2504 |  |  |  |  | 911.45 | 0.284 | [6 empty] | 3776.188021 | 0.096
1663.5 | 0.22596 | 862.42 | 0.2504 |  |  |  |  | 911.7 | 0.2848 | [6 empty] | 3777.039063 | 0.098
1664 | 0.22599 | 862.67 | 0.2504 |  |  |  |  | 911.95 | 0.2848 | [6 empty] | 3778.707552 | 0.097
1664.5 | 0.22602 | 862.92 | 0.2504 |  |  |  |  | 912.2 | 0.284 | [6 empty] | 3779.758854 | 0.098
1665 | 0.22605 | 863.17 | 0.2504 |  |  |  |  | 912.45 | 0.284 | [6 empty] | 3780.492969 | 0.097
1665.5 | 0.22608 | 863.42 | 0.2464 |  |  |  |  | 912.7 | 0.2856 | [6 empty] | 3782.011719 | 0.098
1666 | 0.2261 | 863.67 | 0.2504 |  |  |  |  | 912.95 | 0.2848 | [6 empty] | 3782.728906 | 0.097
1666.5 | 0.22613 | 863.92 | 0.2504 |  |  |  |  | 913.2 | 0.2856 | [6 empty] | 3783.563281 | 0.098
1667 | 0.22616 | 864.17 | 0.2464 |  |  |  |  | 913.45 | 0.2848 | [6 empty] | 3785.498698 | 0.098
1667.5 | 0.22619 | 864.42 | 0.2464 |  |  |  |  | 913.7 | 0.2856 | [6 empty] | 3786.816927 | 0.098
1668 | 0.22621 | 864.67 | 0.2464 |  |  |  |  | 913.95 | 0.2856 | [6 empty] | 3787.834635 | 0.096
1668.5 | 0.22624 | 864.92 | 0.2504 |  |  |  |  | 914.2 | 0.2864 | [6 empty] | 3789.353125 | 0.097
1669 | 0.22627 | 865.17 | 0.2464 |  |  |  |  | 914.45 | 0.2856 | [6 empty] | 3790.08724 | 0.096
1669.5 | 0.2263 | 865.42 | 0.2544 |  |  |  |  | 914.7 | 0.2864 | [6 empty] | 3792.189583 | 0.097
1670 | 0.22633 | 865.67 | 0.2504 |  |  |  |  | 914.95 | 0.2872 | [6 empty] | 3794.041667 | 0.098
1670.5 | 0.22635 | 865.92 | 0.2544 |  |  |  |  | 915.2 | 0.2856 | [6 empty] | 3795.292969 | 0.097
1671 | 0.22638 | 866.17 | 0.2544 |  |  |  |  | 915.45 | 0.2872 | [6 empty] | 3796.260677 | 0.098
1671.5 | 0.22641 | 866.42 | 0.2504 |  |  |  |  | 915.7 | 0.2872 | [6 empty] | 3797.245313 | 0.098
1672 | 0.22644 | 866.67 | 0.2464 |  |  |  |  | 915.95 | 0.288 | [6 empty] | 3799.247396 | 0.098
1672.5 | 0.22646 | 866.92 | 0.2464 |  |  |  |  | 916.2 | 0.288 | [6 empty] | 3800.632292 | 0.096
1673 | 0.22649 | 867.17 | 0.2504 |  |  |  |  | 916.45 | 0.2872 | [6 empty] | 3801.533333 | 0.098
1673.5 | 0.22652 | 867.42 | 0.2464 |  |  |  |  | 916.7 | 0.2872 | [6 empty] | 3802.951562 | 0.098
1674 | 0.22655 | 867.67 | 0.2464 |  |  |  |  | 916.95 | 0.288 | [6 empty] | 3804.503385 | 0.098
1674.5 | 0.22658 | 867.92 | 0.2464 |  |  |  |  | 917.2 | 0.2888 | [6 empty] | 3805.554427 | 0.096
1675 | 0.2266 | 868.17 | 0.2504 |  |  |  |  | 917.45 | 0.288 | [6 empty] | 3806.639062 | 0.098
1675.5 | 0.22663 | 868.42 | 0.2504 |  |  |  |  | 917.7 | 0.2888 | [6 empty] | 3808.190885 | 0.098
1676 | 0.22666 | 868.67 | 0.2464 |  |  |  |  | 917.95 | 0.2872 | [6 empty] | 3808.958333 | 0.097
1676.5 | 0.22669 | 868.92 | 0.2504 |  |  |  |  | 918.2 | 0.2896 | [6 empty] | 3809.642448 | 0.096
1677 | 0.22672 | 869.17 | 0.2504 |  |  |  |  | 918.45 | 0.2888 | [6 empty] | 3810.476823 | 0.097
1677.5 | 0.22674 | 869.42 | 0.2464 |  |  |  |  | 918.7 | 0.2888 | [6 empty] | 3811.745052 | 0.098
1678 | 0.22677 | 869.67 | 0.2464 |  |  |  |  | 918.95 | 0.2904 | [6 empty] | 3813.563542 | 0.098
1678.5 | 0.2268 | 869.92 | 0.2464 |  |  |  |  | 919.2 | 0.2888 | [6 empty] | 3815.365625 | 0.098
1679 | 0.22683 | 870.17 | 0.2464 |  |  |  |  | 919.45 | 0.2904 | [6 empty] | 3816.45026 | 0.097
1679.5 | 0.22685 | 870.42 | 0.2464 |  |  |  |  | 919.7 | 0.2888 | [6 empty] | 3817.684896 | 0.098
1680 | 0.22688 | 870.67 | 0.2464 |  |  |  |  | 919.95 | 0.2904 | [6 empty] | 3818.986458 | 0.098
1680.5 | 0.22697 | 870.92 | 0.2464 |  |  |  |  | 920.2 | 0.2904 | [6 empty] | 3820.171094 | 0.097
1681 | 0.22706 | 871.17 | 0.2464 |  |  |  |  | 920.45 | 0.2904 | [6 empty] | 3821.222135 | 0.098
1681.5 | 0.22716 | 871.42 | 0.2424 |  |  |  |  | 920.7 | 0.2912 | [6 empty] | 3821.973177 | 0.097
1682 | 0.22725 | 871.67 | 0.2464 |  |  |  |  | 920.95 | 0.2912 | [6 empty] | 3823.024219 | 0.098
1682.5 | 0.22734 | 871.92 | 0.2464 |  |  |  |  | 921.2 | 0.2904 | [6 empty] | 3824.592708 | 0.098
1683 | 0.22743 | 872.17 | 0.2504 |  |  |  |  | 921.45 | 0.292 | [6 empty] | 3825.760677 | 0.097
1683.5 | 0.22752 | 872.42 | 0.2504 |  |  |  |  | 921.7 | 0.292 | [6 empty] | 3826.628385 | 0.098
1684 | 0.22761 | 872.67 | 0.2504 |  |  |  |  | 921.95 | 0.2928 | [6 empty] | 3828.780729 | 0.098
1684.5 | 0.2277 | 872.92 | 0.2464 |  |  |  |  | 922.2 | 0.2936 | [6 empty] | 3829.698438 | 0.097
1685 | 0.22779 | 873.17 | 0.2464 |  |  |  |  | 922.45 | 0.2912 | [6 empty] | 3831.25026 | 0.097
1685.5 | 0.22788 | 873.42 | 0.2504 |  |  |  |  | 922.7 | 0.2936 | [6 empty] | 3832.835417 | 0.097
1686 | 0.22797 | 873.67 | 0.2464 |  |  |  |  | 922.95 | 0.2912 | [6 empty] | 3834.370313 | 0.097
1686.5 | 0.22806 | 873.92 | 0.2464 |  |  |  |  | 923.2 | 0.2912 | [6 empty] | 3835.254687 | 0.097
1687 | 0.22816 | 874.17 | 0.2464 |  |  |  |  | 923.45 | 0.2936 | [6 empty] | 3836.973177 | 0.097
1687.5 | 0.22825 | 874.42 | 0.2464 |  |  |  |  | 923.7 | 0.2944 | [6 empty] | 3838.425 | 0.097
1688 | 0.22834 | 874.67 | 0.2464 |  |  |  |  | 923.95 | 0.2936 | [6 empty] | 3839.209115 | 0.097
1688.5 | 0.22843 | 874.92 | 0.2464 |  |  |  |  | 924.2 | 0.2936 | [6 empty] | 3840.727344 | 0.097
1689 | 0.22852 | 875.17 | 0.2464 |  |  |  |  | 924.45 | 0.2928 | [6 empty] | 3841.511979 | 0.098
1689.5 | 0.22861 | 875.42 | 0.2464 |  |  |  |  | 924.7 | 0.2936 | [6 empty] | 3842.696354 | 0.098
1690 | 0.2287 | 875.67 | 0.2464 |  |  |  |  | 924.95 | 0.2944 | [6 empty] | 3843.964323 | 0.098
1690.5 | 0.22879 | 875.92 | 0.2464 |  |  |  |  | 925.2 | 0.2936 | [6 empty] | 3844.732031 | 0.098
1691 | 0.22888 | 876.17 | 0.2464 |  |  |  |  | 925.45 | 0.2952 | [6 empty] | 3845.9 | 0.097
1691.5 | 0.22897 | 876.42 | 0.2464 |  |  |  |  | 925.7 | 0.2944 | [6 empty] | 3847.034375 | 0.097
1692 | 0.22907 | 876.67 | 0.2464 |  |  |  |  | 925.95 | 0.296 | [6 empty] | 3848.185937 | 0.097
1692.5 | 0.22916 | 876.92 | 0.2504 |  |  |  |  | 926.2 | 0.2952 | [6 empty] | 3849.554167 | 0.097
1693 | 0.22925 | 877.17 | 0.2464 |  |  |  |  | 926.45 | 0.2952 | [6 empty] | 3850.455208 | 0.096
1693.5 | 0.22934 | 877.42 | 0.2464 |  |  |  |  | 926.7 | 0.2952 | [6 empty] | 3851.522917 | 0.097
1694 | 0.22943 | 877.67 | 0.2464 |  |  |  |  | 926.95 | 0.2968 | [6 empty] | 3852.624219 | 0.098
1694.5 | 0.22952 | 877.92 | 0.2504 |  |  |  |  | 927.2 | 0.2968 | [6 empty] | 3853.441667 | 0.097
1695 | 0.22961 | 878.17 | 0.2504 |  |  |  |  | 927.45 | 0.2968 | [6 empty] | 3855.160417 | 0.098
1695.5 | 0.2297 | 878.42 | 0.2464 |  |  |  |  | 927.7 | 0.296 | [6 empty] | 3856.71224 | 0.099
1696 | 0.22979 | 878.67 | 0.2464 |  |  |  |  | 927.95 | 0.2968 | [6 empty] | 3858.280729 | 0.1
1696.5 | 0.22988 | 878.92 | 0.2464 |  |  |  |  | 928.2 | 0.2968 | [6 empty] | 3859.181771 | 0.098
1697 | 0.22998 | 879.17 | 0.2464 |  |  |  |  | 928.45 | 0.2968 | [6 empty] | 3860.082552 | 0.098
1697.5 | 0.23007 | 879.42 | 0.2504 |  |  |  |  | 928.7 | 0.2968 | [6 empty] | 3861.150521 | 0.098
1698 | 0.23016 | 879.67 | 0.2504 |  |  |  |  | 928.95 | 0.2968 | [6 empty] | 3861.901302 | 0.098
1698.5 | 0.23025 | 879.92 | 0.2504 |  |  |  |  | 929.2 | 0.296 | [6 empty] | 3863.102604 | 0.097
1699 | 0.23034 | 880.17 | 0.2464 |  |  |  |  | 929.45 | 0.2984 | [6 empty] | 3864.3875 | 0.098
1699.5 | 0.23043 | 880.42 | 0.2464 |  |  |  |  | 929.7 | 0.2976 | [6 empty] | 3865.154948 | 0.098
1700 | 0.23052 | 880.67 | 0.2464 |  |  |  |  | 929.95 | 0.2992 | [6 empty] | 3866.20625 | 0.098
1700.5 | 0.23061 | 880.92 | 0.2464 |  |  |  |  | 930.2 | 0.2984 | [6 empty] | 3867.407552 | 0.098
1701 | 0.2307 | 881.17 | 0.2504 |  |  |  |  | 930.45 | 0.2984 | [6 empty] | 3869.242969 | 0.098
1701.5 | 0.23079 | 881.42 | 0.2464 |  |  |  |  | 930.7 | 0.3 | [6 empty] | 3871.045312 | 0.098
1702 | 0.23089 | 881.67 | 0.2504 |  |  |  |  | 930.95 | 0.2992 | [6 empty] | 3871.929427 | 0.097
1702.5 | 0.23098 | 881.92 | 0.2504 |  |  |  |  | 931.2 | 0.2992 | [6 empty] | 3873.647917 | 0.098
1703 | 0.23107 | 882.17 | 0.2504 |  |  |  |  | 931.45 | 0.2992 | [6 empty] | 3874.782552 | 0.098
1703.5 | 0.23116 | 882.42 | 0.2504 |  |  |  |  | 931.7 | 0.3008 | [6 empty] | 3876.484375 | 0.098
1704 | 0.23125 | 882.67 | 0.2504 |  |  |  |  | 931.95 | 0.3 | [6 empty] | 3877.36875 | 0.098
1704.5 | 0.23134 | 882.92 | 0.2464 |  |  |  |  | 932.2 | 0.3 | [6 empty] | 3878.903906 | 0.098
1705 | 0.23143 | 883.17 | 0.2544 |  |  |  |  | 932.45 | 0.3008 | [6 empty] | 3880.272135 | 0.098
1705.5 | 0.23152 | 883.42 | 0.2544 |  |  |  |  | 932.7 | 0.3008 | [6 empty] | 3881.657031 | 0.099
1706 | 0.23161 | 883.67 | 0.2504 |  |  |  |  | 932.95 | 0.3016 | [6 empty] | 3882.374479 | 0.098
1706.5 | 0.2317 | 883.92 | 0.2544 |  |  |  |  | 933.2 | 0.3016 | [6 empty] | 3884.309896 | 0.097
1707 | 0.23179 | 884.17 | 0.2544 |  |  |  |  | 933.45 | 0.3016 | [6 empty] | 3885.444531 | 0.097
1707.5 | 0.23189 | 884.42 | 0.2544 |  |  |  |  | 933.7 | 0.3016 | [6 empty] | 3886.76276 | 0.098
1708 | 0.23198 | 884.67 | 0.2544 |  |  |  |  | 933.95 | 0.3008 | [6 empty] | 3887.663802 | 0.098
1708.5 | 0.23207 | 884.92 | 0.2544 |  |  |  |  | 934.2 | 0.3024 | [6 empty] | 3889.248958 | 0.098
1709 | 0.23216 | 885.17 | 0.2544 |  |  |  |  | 934.45 | 0.3024 | [6 empty] | 3890.55026 | 0.098
1709.5 | 0.23225 | 885.42 | 0.2544 |  |  |  |  | 934.7 | 0.3016 | [6 empty] | 3891.718229 | 0.098
1710 | 0.23234 | 885.67 | 0.2544 |  |  |  |  | 934.95 | 0.3024 | [6 empty] | 3892.919792 | 0.098
1710.5 | 0.23248 | 885.92 | 0.2544 |  |  |  |  | 935.2 | 0.3032 | [6 empty] | 3893.770573 | 0.098
1711 | 0.23262 | 886.17 | 0.2544 |  |  |  |  | 935.45 | 0.304 | [6 empty] | 3895.472396 | 0.098
1711.5 | 0.23276 | 886.42 | 0.2544 |  |  |  |  | 935.7 | 0.3032 | [6 empty] | 3896.640365 | 0.1
1712 | 0.2329 | 886.67 | 0.2544 |  |  |  |  | 935.95 | 0.3032 | [6 empty] | 3897.541406 | 0.099
1712.5 | 0.23304 | 886.92 | 0.2544 |  |  |  |  | 936.2 | 0.3048 | [6 empty] | 3898.509115 | 0.099
1713 | 0.23318 | 887.17 | 0.2544 |  |  |  |  | 936.45 | 0.304 | [6 empty] | 3900.261198 | 0.099
1713.5 | 0.23332 | 887.42 | 0.2544 |  |  |  |  | 936.7 | 0.3032 | [6 empty] | 3901.479427 | 0.099
1714 | 0.23346 | 887.67 | 0.2544 |  |  |  |  | 936.95 | 0.304 | [6 empty] | 3902.764062 | 0.098
1714.5 | 0.2336 | 887.92 | 0.2504 |  |  |  |  | 937.2 | 0.3048 | [6 empty] | 3904.649479 | 0.097
1715 | 0.23374 | 888.17 | 0.2544 |  |  |  |  | 937.45 | 0.3048 | [6 empty] | 3905.383594 | 0.097
1715.5 | 0.23388 | 888.42 | 0.2544 |  |  |  |  | 937.7 | 0.3032 | [6 empty] | 3906.418229 | 0.098
1716 | 0.23402 | 888.67 | 0.2544 |  |  |  |  | 937.95 | 0.308 | [6 empty] | 3907.11901 | 0.098
1716.5 | 0.23416 | 888.92 | 0.2544 |  |  |  |  | 938.2 | 0.3048 | [6 empty] | 3908.136719 | 0.098
1717 | 0.2343 | 889.17 | 0.2544 |  |  |  |  | 938.45 | 0.3064 | [6 empty] | 3909.404948 | 0.097
1717.5 | 0.23444 | 889.42 | 0.2544 |  |  |  |  | 938.7 | 0.308 | [6 empty] | 3911.523698 | 0.098
1718 | 0.23458 | 889.67 | 0.2544 |  |  |  |  | 938.95 | 0.3056 | [6 empty] | 3913.676042 | 0.097
1718.5 | 0.23472 | 889.92 | 0.2544 |  |  |  |  | 939.2 | 0.3064 | [6 empty] | 3915.077865 | 0.098
1719 | 0.23486 | 890.17 | 0.2544 |  |  |  |  | 939.45 | 0.3072 | [6 empty] | 3916.2125 | 0.098
1719.5 | 0.235 | 890.42 | 0.2544 |  |  |  |  | 939.7 | 0.3064 | [6 empty] | 3917.430469 | 0.099
1720 | 0.23514 | 890.67 | 0.2544 |  |  |  |  | 939.95 | 0.3072 | [6 empty] | 3918.898698 | 0.097
1720.5 | 0.23528 | 890.92 | 0.2544 |  |  |  |  | 940.2 | 0.308 | [6 empty] | 3920.166927 | 0.098
1721 | 0.23542 | 891.17 | 0.2544 |  |  |  |  | 940.45 | 0.3088 | [6 empty] | 3920.917708 | 0.099
1721.5 | 0.23556 | 891.42 | 0.2544 |  |  |  |  | 940.7 | 0.3072 | [6 empty] | 3921.86875 | 0.098
1722 | 0.2357 | 891.67 | 0.2544 |  |  |  |  | 940.95 | 0.308 | [6 empty] | 3923.754167 | 0.098
1722.5 | 0.23584 | 891.92 | 0.2544 |  |  |  |  | 941.2 | 0.308 | [6 empty] | 3925.422656 | 0.098
1723 | 0.23598 | 892.17 | 0.2544 |  |  |  |  | 941.45 | 0.308 | [6 empty] | 3926.173698 | 0.098
1723.5 | 0.23612 | 892.42 | 0.2544 |  |  |  |  | 941.7 | 0.3088 | [6 empty] | 3926.790885 | 0.097
1724 | 0.23626 | 892.67 | 0.2544 |  |  |  |  | 941.95 | 0.3088 | [6 empty] | 3927.908854 | 0.097
1724.5 | 0.2364 | 892.92 | 0.2544 |  |  |  |  | 942.2 | 0.3088 | [6 empty] | 3929.227083 | 0.098
1725 | 0.23654 | 893.17 | 0.2544 |  |  |  |  | 942.45 | 0.3088 | [6 empty] | 3929.927865 | 0.098
1725.5 | 0.23668 | 893.42 | 0.2544 |  |  |  |  | 942.7 | 0.3088 | [6 empty] | 3931.095833 | 0.098
1726 | 0.23682 | 893.67 | 0.2544 |  |  |  |  | 942.95 | 0.3088 | [6 empty] | 3933.415104 | 0.098
1726.5 | 0.23696 | 893.92 | 0.2544 |  |  |  |  | 943.2 | 0.3096 | [6 empty] | 3934.683333 | 0.098
1727 | 0.2371 | 894.17 | 0.2544 |  |  |  |  | 943.45 | 0.3104 | [6 empty] | 3936.084896 | 0.098
1727.5 | 0.23724 | 894.42 | 0.2504 |  |  |  |  | 943.7 | 0.3104 | [6 empty] | 3937.185937 | 0.098
1728 | 0.23738 | 894.67 | 0.2544 |  |  |  |  | 943.95 | 0.3096 | [6 empty] | 3937.903385 | 0.097
1728.5 | 0.23752 | 894.92 | 0.2504 |  |  |  |  | 944.2 | 0.3104 | [6 empty] | 3938.854427 | 0.098
1729 | 0.23766 | 895.17 | 0.2544 |  |  |  |  | 944.45 | 0.3096 | [6 empty] | 3940.055729 | 0.098
1729.5 | 0.2378 | 895.42 | 0.2544 |  |  |  |  | 944.7 | 0.3112 | [6 empty] | 3941.223958 | 0.098
1730 | 0.23794 | 895.67 | 0.2544 |  |  |  |  | 944.95 | 0.3104 | [6 empty] | 3942.892448 | 0.098
1730.5 | 0.23808 | 895.92 | 0.2544 |  |  |  |  | 945.2 | 0.3104 | [6 empty] | 3944.027083 | 0.098
1731 | 0.23822 | 896.17 | 0.2544 |  |  |  |  | 945.45 | 0.3112 | [6 empty] | 3945.979167 | 0.1
1731.5 | 0.23836 | 896.42 | 0.2584 |  |  |  |  | 945.7 | 0.3112 | [6 empty] | 3948.198438 | 0.1
1732 | 0.2385 | 896.67 | 0.2544 |  |  |  |  | 945.95 | 0.3112 | [6 empty] | 3949.65 | 0.098
1732.5 | 0.23864 | 896.92 | 0.2544 |  |  |  |  | 946.2 | 0.3112 | [6 empty] | 3951.335156 | 0.098
1733 | 0.23878 | 897.17 | 0.2504 |  |  |  |  | 946.45 | 0.312 | [6 empty] | 3952.886979 | 0.098
1733.5 | 0.23891 | 897.42 | 0.2504 |  |  |  |  | 946.7 | 0.3136 | [6 empty] | 3954.705729 | 0.098
1734 | 0.23905 | 897.67 | 0.2504 |  |  |  |  | 946.95 | 0.3128 | [6 empty] | 3955.907031 | 0.099
1734.5 | 0.23919 | 897.92 | 0.2504 |  |  |  |  | 947.2 | 0.3136 | [6 empty] | 3956.87474 | 0.098
1735 | 0.23933 | 898.17 | 0.2544 |  |  |  |  | 947.45 | 0.3128 | [6 empty] | 3958.259635 | 0.1
1735.5 | 0.23947 | 898.42 | 0.2544 |  |  |  |  | 947.7 | 0.3128 | [6 empty] | 3959.360938 | 0.099
1736 | 0.23961 | 898.67 | 0.2544 |  |  |  |  | 947.95 | 0.3128 | [6 empty] | 3960.161979 | 0.099
1736.5 | 0.23975 | 898.92 | 0.2544 |  |  |  |  | 948.2 | 0.3128 | [6 empty] | 3961.246354 | 0.098
1737 | 0.23989 | 899.17 | 0.2504 |  |  |  |  | 948.45 | 0.312 | [6 empty] | 3961.913802 | 0.099
1737.5 | 0.24003 | 899.42 | 0.2504 |  |  |  |  | 948.7 | 0.3144 | [6 empty] | 3963.232031 | 0.098
1738 | 0.24017 | 899.67 | 0.2544 |  |  |  |  | 948.95 | 0.3128 | [6 empty] | 3964.283073 | 0.099
1738.5 | 0.24031 | 899.92 | 0.2544 |  |  |  |  | 949.2 | 0.3144 | [6 empty] | 3965.851563 | 0.099
1739 | 0.24045 | 900.17 | 0.2544 |  |  |  |  | 949.45 | 0.3152 | [6 empty] | 3967.153125 | 0.099
1739.5 | 0.24059 | 900.42 | 0.2544 |  |  |  |  | 949.7 | 0.3144 | [6 empty] | 3968.304427 | 0.099
1740 | 0.24073 | 900.67 | 0.2544 |  |  |  |  | 949.95 | 0.3152 | [6 empty] | 3969.522396 | 0.1
1740.5 | 0.24096 | 900.92 | 0.2504 |  |  |  |  | 950.2 | 0.3128 | [6 empty] | 3970.25651 | 0.098
1741 | 0.24118 | 901.17 | 0.2544 |  |  |  |  | 950.45 | 0.3144 | [6 empty] | 3971.424479 | 0.099
1741.5 | 0.24141 | 901.42 | 0.2504 |  |  |  |  | 950.7 | 0.3152 | [6 empty] | 3972.609115 | 0.098
1742 | 0.24163 | 901.67 | 0.2544 |  |  |  |  | 950.95 | 0.316 | [6 empty] | 3973.410156 | 0.098
1742.5 | 0.24186 | 901.92 | 0.2544 |  |  |  |  | 951.2 | 0.3152 | [6 empty] | 3974.411198 | 0.099
1743 | 0.24208 | 902.17 | 0.2544 |  |  |  |  | 951.45 | 0.3152 | [6 empty] | 3975.779427 | 0.098
1743.5 | 0.2423 | 902.42 | 0.2544 |  |  |  |  | 951.7 | 0.316 | [6 empty] | 3976.880729 | 0.099
1744 | 0.24253 | 902.67 | 0.2544 |  |  |  |  | 951.95 | 0.3168 | [6 empty] | 3977.63151 | 0.099
1744.5 | 0.24275 | 902.92 | 0.2544 |  |  |  |  | 952.2 | 0.316 | [6 empty] | 3978.716146 | 0.1
1745 | 0.24298 | 903.17 | 0.2544 |  |  |  |  | 952.45 | 0.3168 | [6 empty] | 3979.767188 | 0.099
1745.5 | 0.2432 | 903.42 | 0.2504 |  |  |  |  | 952.7 | 0.3168 | [6 empty] | 3981.452344 | 0.1
1746 | 0.24343 | 903.67 | 0.2544 |  |  |  |  | 952.95 | 0.3168 | [6 empty] | 3982.503646 | 0.098
1746.5 | 0.24365 | 903.92 | 0.2544 |  |  |  |  | 953.2 | 0.3168 | [6 empty] | 3983.438021 | 0.099
1747 | 0.24388 | 904.17 | 0.2544 |  |  |  |  | 953.45 | 0.3168 | [6 empty] | 3984.55599 | 0.099
1747.5 | 0.2441 | 904.42 | 0.2544 |  |  |  |  | 953.7 | 0.3184 | [6 empty] | 3985.423698 | 0.099
1748 | 0.24432 | 904.67 | 0.2544 |  |  |  |  | 953.95 | 0.3184 | [6 empty] | 3986.52474 | 0.098
1748.5 | 0.24455 | 904.92 | 0.2544 |  |  |  |  | 954.2 | 0.3184 | [6 empty] | 3987.809635 | 0.099
1749 | 0.24477 | 905.17 | 0.2544 |  |  |  |  | 954.45 | 0.3184 | [6 empty] | 3988.627083 | 0.099
1749.5 | 0.245 | 905.42 | 0.2544 |  |  |  |  | 954.7 | 0.3168 | [6 empty] | 3989.828646 | 0.098
1750 | 0.24522 | 905.67 | 0.2544 |  |  |  |  | 954.95 | 0.3176 | [6 empty] | 3990.546094 | 0.1
1750.5 | 0.24545 | 905.92 | 0.2504 |  |  |  |  | 955.2 | 0.3184 | [6 empty] | 3991.764062 | 0.099
1751 | 0.24567 | 906.17 | 0.2584 |  |  |  |  | 955.45 | 0.3184 | [6 empty] | 3992.715104 | 0.098
1751.5 | 0.2459 | 906.42 | 0.2544 |  |  |  |  | 955.7 | 0.3192 | [6 empty] | 3993.666146 | 0.1
1752 | 0.24612 | 906.67 | 0.2544 |  |  |  |  | 955.95 | 0.32 | [6 empty] | 3994.667188 | 0.099
1752.5 | 0.24634 | 906.92 | 0.2544 |  |  |  |  | 956.2 | 0.3192 | [6 empty] | 3995.501563 | 0.098
1753 | 0.24657 | 907.17 | 0.2504 |  |  |  |  | 956.45 | 0.3208 | [6 empty] | 3996.569271 | 0.1
1753.5 | 0.24679 | 907.42 | 0.2544 |  |  |  |  | 956.7 | 0.3184 | [6 empty] | 3998.154427 | 0.1
1754 | 0.24702 | 907.67 | 0.2544 |  |  |  |  | 956.95 | 0.3208 | [6 empty] | 4000.390365 | 0.099
1754.5 | 0.24724 | 907.92 | 0.2504 |  |  |  |  | 957.2 | 0.32 | [6 empty] | 4001.091146 | 0.098
1755 | 0.24747 | 908.17 | 0.2504 |  |  |  |  | 957.45 | 0.3208 | [6 empty] | 4002.859896 | 0.098
1755.5 | 0.24769 | 908.42 | 0.2544 |  |  |  |  | 957.7 | 0.32 | [6 empty] | 4003.744271 | 0.1
1756 | 0.24792 | 908.67 | 0.2544 |  |  |  |  | 957.95 | 0.32 | [6 empty] | 4005.029167 | 0.098
1756.5 | 0.24814 | 908.92 | 0.2504 |  |  |  |  | 958.2 | 0.32 | [6 empty] | 4005.746354 | 0.1
1757 | 0.24836 | 909.17 | 0.2544 |  |  |  |  | 958.45 | 0.3208 | [6 empty] | 4006.447135 | 0.098
1757.5 | 0.24859 | 909.42 | 0.2504 |  |  |  |  | 958.7 | 0.3224 | [6 empty] | 4007.715365 | 0.1
1758 | 0.24881 | 909.67 | 0.2544 |  |  |  |  | 958.95 | 0.3224 | [6 empty] | 4008.766406 | 0.101
1758.5 | 0.24904 | 909.92 | 0.2504 |  |  |  |  | 959.2 | 0.3208 | [6 empty] | 4009.483854 | 0.1
1759 | 0.24926 | 910.17 | 0.2504 |  |  |  |  | 959.45 | 0.3216 | [6 empty] | 4010.501823 | 0.1
1759.5 | 0.24949 | 910.42 | 0.2504 |  |  |  |  | 959.7 | 0.3224 | [6 empty] | 4011.970052 | 0.098
1760 | 0.24971 | 910.67 | 0.2504 |  |  |  |  | 959.95 | 0.3232 | [6 empty] | 4013.688542 | 0.099
1760.5 | 0.24994 | 910.92 | 0.2544 |  |  |  |  | 960.2 | 0.3224 | [6 empty] | 4014.55625 | 0.101
1761 | 0.25016 | 911.17 | 0.2504 |  |  |  |  | 960.45 | 0.3216 | [6 empty] | 4015.674219 | 0.101
1761.5 | 0.25038 | 911.42 | 0.2464 |  |  |  |  | 960.7 | 0.3232 | [6 empty] | 4017.109115 | 0.101
1762 | 0.25061 | 911.67 | 0.2504 |  |  |  |  | 960.95 | 0.324 | [6 empty] | 4018.29401 | 0.098
1762.5 | 0.25083 | 911.92 | 0.2504 |  |  |  |  | 961.2 | 0.3232 | [6 empty] | 4020.046094 | 0.099
1763 | 0.25106 | 912.17 | 0.2504 |  |  |  |  | 961.45 | 0.3232 | [6 empty] | 4020.780208 | 0.101
1763.5 | 0.25128 | 912.42 | 0.2504 |  |  |  |  | 961.7 | 0.324 | [6 empty] | 4021.547656 | 0.099
1764 | 0.25151 | 912.67 | 0.2504 |  |  |  |  | 961.95 | 0.324 | [6 empty] | 4023.082552 | 0.1
1764.5 | 0.25173 | 912.92 | 0.2504 |  |  |  |  | 962.2 | 0.324 | [6 empty] | 4024.284115 | 0.098
1765 | 0.25196 | 913.17 | 0.2504 |  |  |  |  | 962.45 | 0.3256 | [6 empty] | 4025.652083 | 0.099
1765.5 | 0.25218 | 913.42 | 0.2504 |  |  |  |  | 962.7 | 0.324 | [6 empty] | 4026.353125 | 0.099
1766 | 0.25241 | 913.67 | 0.2504 |  |  |  |  | 962.95 | 0.3248 | [6 empty] | 4027.203906 | 0.098
1766.5 | 0.25263 | 913.92 | 0.2504 |  |  |  |  | 963.2 | 0.3272 | [6 empty] | 4028.572135 | 0.099
1767 | 0.25285 | 914.17 | 0.2464 |  |  |  |  | 963.45 | 0.3264 | [6 empty] | 4029.606771 | 0.099
1767.5 | 0.25308 | 914.42 | 0.2504 |  |  |  |  | 963.7 | 0.3264 | [6 empty] | 4031.27526 | 0.099
1768 | 0.2533 | 914.67 | 0.2504 |  |  |  |  | 963.95 | 0.3256 | [6 empty] | 4032.69349 | 0.099
1768.5 | 0.25353 | 914.92 | 0.2464 |  |  |  |  | 964.2 | 0.3264 | [6 empty] | 4034.56224 | 0.1
1769 | 0.25375 | 915.17 | 0.2464 |  |  |  |  | 964.45 | 0.3264 | [6 empty] | 4035.296354 | 0.1
1769.5 | 0.25398 | 915.42 | 0.2544 |  |  |  |  | 964.7 | 0.3272 | [6 empty] | 4036.147396 | 0.099
1770 | 0.2542 | 915.67 | 0.2504 |  |  |  |  | 964.95 | 0.3264 | [6 empty] | 4036.88151 | 0.098
1770.5 | 0.25452 | 915.92 | 0.2504 |  |  |  |  | 965.2 | 0.3288 | [6 empty] | 4037.548958 | 0.099
1771 | 0.25484 | 916.17 | 0.2504 |  |  |  |  | 965.45 | 0.3256 | [6 empty] | 4039.768229 | 0.1
1771.5 | 0.25516 | 916.42 | 0.2504 |  |  |  |  | 965.7 | 0.3264 | [6 empty] | 4040.502344 | 0.099
1772 | 0.25548 | 916.67 | 0.2504 |  |  |  |  | 965.95 | 0.3272 | [6 empty] | 4041.470052 | 0.1
1772.5 | 0.2558 | 916.92 | 0.2464 |  |  |  |  | 966.2 | 0.3296 | [6 empty] | 4042.838281 | 0.101
1773 | 0.25612 | 917.17 | 0.2504 |  |  |  |  | 966.45 | 0.324 | [6 empty] | 4043.872917 | 0.099
1773.5 | 0.25643 | 917.42 | 0.2544 |  |  |  |  | 966.7 | 0.3288 | [6 empty] | 4044.673698 | 0.1
1774 | 0.25675 | 917.67 | 0.2504 |  |  |  |  | 966.95 | 0.3272 | [6 empty] | 4046.392188 | 0.099
1774.5 | 0.25707 | 917.92 | 0.2504 |  |  |  |  | 967.2 | 0.3272 | [6 empty] | 4047.143229 | 0.1
1775 | 0.25739 | 918.17 | 0.2504 |  |  |  |  | 967.45 | 0.3288 | [6 empty] | 4048.177604 | 0.1
1775.5 | 0.25771 | 918.42 | 0.2504 |  |  |  |  | 967.7 | 0.3288 | [6 empty] | 4049.21224 | 0.099
1776 | 0.25803 | 918.67 | 0.2504 |  |  |  |  | 967.95 | 0.3288 | [6 empty] | 4050.296875 | 0.099
1776.5 | 0.25835 | 918.92 | 0.2544 |  |  |  |  | 968.2 | 0.328 | [6 empty] | 4051.047656 | 0.099
1777 | 0.25867 | 919.17 | 0.2544 |  |  |  |  | 968.45 | 0.3288 | [6 empty] | 4052.265625 | 0.099
1777.5 | 0.25899 | 919.42 | 0.2544 |  |  |  |  | 968.7 | 0.3296 | [6 empty] | 4053.783854 | 0.099
1778 | 0.25931 | 919.67 | 0.2544 |  |  |  |  | 968.95 | 0.3296 | [6 empty] | 4054.91849 | 0.1
1778.5 | 0.25963 | 919.92 | 0.2504 |  |  |  |  | 969.2 | 0.3288 | [6 empty] | 4055.786198 | 0.099
1779 | 0.25994 | 920.17 | 0.2504 |  |  |  |  | 969.45 | 0.3296 | [6 empty] | 4057.121094 | 0.099
1779.5 | 0.26026 | 920.42 | 0.2504 |  |  |  |  | 969.7 | 0.3192 | [6 empty] | 4058.172135 | 0.101
1780 | 0.26058 | 920.67 | 0.2504 |  |  |  |  | 969.95 | 0.3304 | [6 empty] | 4060.308073 | 0.1
1780.5 | 0.2609 | 920.92 | 0.2504 |  |  |  |  | 970.2 | 0.3296 | [6 empty] | 4061.275781 | 0.1
1781 | 0.26122 | 921.17 | 0.2504 |  |  |  |  | 970.45 | 0.3304 | [6 empty] | 4062.176823 | 0.1
1781.5 | 0.26154 | 921.42 | 0.2504 |  |  |  |  | 970.7 | 0.3296 | [6 empty] | 4064.028906 | 0.1
1782 | 0.26186 | 921.67 | 0.2504 |  |  |  |  | 970.95 | 0.3288 | [6 empty] | 4064.963281 | 0.099
1782.5 | 0.26218 | 921.92 | 0.2504 |  |  |  |  | 971.2 | 0.3304 | [6 empty] | 4065.914323 | 0.1
1783 | 0.2625 | 922.17 | 0.2544 |  |  |  |  | 971.45 | 0.3312 | [6 empty] | 4066.998958 | 0.101
1783.5 | 0.26282 | 922.42 | 0.2504 |  |  |  |  | 971.7 | 0.3296 | [6 empty] | 4068.083333 | 0.099
1784 | 0.26314 | 922.67 | 0.2504 |  |  |  |  | 971.95 | 0.3304 | [6 empty] | 4069.551823 | 0.1
1784.5 | 0.26346 | 922.92 | 0.2504 |  |  |  |  | 972.2 | 0.3296 | [6 empty] | 4071.153646 | 0.101
1785 | 0.26377 | 923.17 | 0.2504 |  |  |  |  | 972.45 | 0.3312 | [6 empty] | 4071.871094 | 0.1
1785.5 | 0.26409 | 923.42 | 0.2504 |  |  |  |  | 972.7 | 0.3312 | [6 empty] | 4072.972135 | 0.099
1786 | 0.26441 | 923.67 | 0.2504 |  |  |  |  | 972.95 | 0.3312 | [6 empty] | 4074.240365 | 0.1
1786.5 | 0.26473 | 923.92 | 0.2504 |  |  |  |  | 973.2 | 0.3312 | [6 empty] | 4075.158073 | 0.099
1787 | 0.26505 | 924.17 | 0.2464 |  |  |  |  | 973.45 | 0.3304 | [6 empty] | 4076.342708 | 0.102
1787.5 | 0.26537 | 924.42 | 0.2504 |  |  |  |  | 973.7 | 0.3304 | [6 empty] | 4077.944531 | 0.1
1788 | 0.26569 | 924.67 | 0.2504 |  |  |  |  | 973.95 | 0.3304 | [6 empty] | 4079.529687 | 0.101
1788.5 | 0.26601 | 924.92 | 0.2504 |  |  |  |  | 974.2 | 0.3312 | [6 empty] | 4080.497396 | 0.1
1789 | 0.26633 | 925.17 | 0.2504 |  |  |  |  | 974.45 | 0.3312 | [6 empty] | 4081.815625 | 0.1
1789.5 | 0.26665 | 925.42 | 0.2504 |  |  |  |  | 974.7 | 0.3312 | [6 empty] | 4082.866667 | 0.099
1790 | 0.26697 | 925.67 | 0.2544 |  |  |  |  | 974.95 | 0.3312 | [6 empty] | 4083.901302 | 0.1
1790.5 | 0.26728 | 925.92 | 0.2544 |  |  |  |  | 975.2 | 0.3328 | [6 empty] | 4085.069271 | 0.1
1791 | 0.2676 | 926.17 | 0.2504 |  |  |  |  | 975.45 | 0.3304 | [6 empty] | 4085.886719 | 0.101
1791.5 | 0.26792 | 926.42 | 0.2504 |  |  |  |  | 975.7 | 0.3312 | [6 empty] | 4087.254948 | 0.1
1792 | 0.26824 | 926.67 | 0.2504 |  |  |  |  | 975.95 | 0.3312 | [6 empty] | 4088.30599 | 0.1
1792.5 | 0.26856 | 926.92 | 0.2504 |  |  |  |  | 976.2 | 0.3328 | [6 empty] | 4089.407292 | 0.101
1793 | 0.26888 | 927.17 | 0.2504 |  |  |  |  | 976.45 | 0.332 | [6 empty] | 4090.909115 | 0.1
1793.5 | 0.2692 | 927.42 | 0.2504 |  |  |  |  | 976.7 | 0.332 | [6 empty] | 4092.010417 | 0.101
1794 | 0.26952 | 927.67 | 0.2504 |  |  |  |  | 976.95 | 0.332 | [6 empty] | 4092.677604 | 0.1
1794.5 | 0.26984 | 927.92 | 0.2504 |  |  |  |  | 977.2 | 0.332 | [6 empty] | 4093.595573 | 0.101
1795 | 0.27016 | 928.17 | 0.2544 |  |  |  |  | 977.45 | 0.3328 | [6 empty] | 4095.564323 | 0.102
1795.5 | 0.27048 | 928.42 | 0.2544 |  |  |  |  | 977.7 | 0.3336 | [6 empty] | 4096.448698 | 0.1
1796 | 0.2708 | 928.67 | 0.2544 |  |  |  |  | 977.95 | 0.3312 | [6 empty] | 4097.65026 | 0.1
1796.5 | 0.27111 | 928.92 | 0.2544 |  |  |  |  | 978.2 | 0.3312 | [6 empty] | 4098.384115 | 0.1
1797 | 0.27143 | 929.17 | 0.2544 |  |  |  |  | 978.45 | 0.3312 | [6 empty] | 4099.285417 | 0.1
1797.5 | 0.27175 | 929.42 | 0.2544 |  |  |  |  | 978.7 | 0.332 | [6 empty] | 4100.336458 | 0.1
1798 | 0.27207 | 929.67 | 0.2544 |  |  |  |  | 978.95 | 0.3336 | [6 empty] | 4101.053906 | 0.1
1798.5 | 0.27239 | 929.92 | 0.2544 |  |  |  |  | 979.2 | 0.332 | [6 empty] | 4101.804948 | 0.101
1799 | 0.27271 | 930.17 | 0.2504 |  |  |  |  | 979.45 | 0.3344 | [6 empty] | 4103.490104 | 0.101
1799.5 | 0.27303 | 930.42 | 0.2464 |  |  |  |  | 979.7 | 0.3328 | [6 empty] | 4104.557813 | 0.1
1800 | 0.27335 | 930.67 | 0.2464 |  |  |  |  | 979.95 | 0.3344 | [6 empty] | 4106.076042 | 0.1
1800.5 | 0.27366 | 930.92 | 0.2424 |  |  |  |  | 980.2 | 0.3344 | [6 empty] | 4106.777083 | 0.1
1801 | 0.27398 | 931.17 | 0.2504 |  |  |  |  | 980.45 | 0.3336 | [6 empty] | 4107.845052 | 0.102
1801.5 | 0.27429 | 931.42 | 0.2504 |  |  |  |  | 980.7 | 0.3344 | [6 empty] | 4109.146354 | 0.1
1802 | 0.2746 | 931.67 | 0.2464 |  |  |  |  | 980.95 | 0.3352 | [6 empty] | 4110.197396 | 0.1
1802.5 | 0.27492 | 931.92 | 0.2344 |  |  |  |  | 981.2 | 0.3344 | [6 empty] | 4111.482292 | 0.1
1803 | 0.27523 | 932.17 | 0.2424 |  |  |  |  | 981.45 | 0.3344 | [6 empty] | 4112.533594 | 0.1
1803.5 | 0.27554 | 932.42 | 0.2424 |  |  |  |  | 981.7 | 0.3344 | [6 empty] | 4113.835156 | 0.1
1804 | 0.27586 | 932.67 | 0.2424 |  |  |  |  | 981.95 | 0.3352 | [6 empty] | 4114.902865 | 0.101
1804.5 | 0.27617 | 932.92 | 0.2464 |  |  |  |  | 982.2 | 0.3352 | [6 empty] | 4115.970833 | 0.1
1805 | 0.27648 | 933.17 | 0.2544 |  |  |  |  | 982.45 | 0.3352 | [6 empty] | 4117.021875 | 0.102
1805.5 | 0.2768 | 933.42 | 0.2624 |  |  |  |  | 982.7 | 0.3352 | [6 empty] | 4118.590365 | 0.101
1806 | 0.27711 | 933.67 | 0.2656 |  |  |  |  | 982.95 | 0.3352 | [6 empty] | 4119.391146 | 0.102
1806.5 | 0.27742 | 933.92 | 0.2656 |  |  |  |  | 983.2 | 0.3352 | [6 empty] | 4120.659375 | 0.102
1807 | 0.27774 | 934.17 | 0.2696 |  |  |  |  | 983.45 | 0.3352 | [6 empty] | 4121.69401 | 0.1
1807.5 | 0.27805 | 934.42 | 0.2696 |  |  |  |  | 983.7 | 0.336 | [6 empty] | 4122.745313 | 0.102
1808 | 0.27836 | 934.67 | 0.2656 |  |  |  |  | 983.95 | 0.3344 | [6 empty] | 4123.546094 | 0.1
1808.5 | 0.27868 | 934.92 | 0.2656 |  |  |  |  | 984.2 | 0.3352 | [6 empty] | 4124.947396 | 0.101
1809 | 0.27899 | 935.17 | 0.2584 |  |  |  |  | 984.45 | 0.3344 | [6 empty] | 4126.632813 | 0.102
1809.5 | 0.2793 | 935.42 | 0.2424 |  |  |  |  | 984.7 | 0.3336 | [6 empty] | 4128.217708 | 0.102
1810 | 0.27962 | 935.67 | 0.2424 |  |  |  |  | 984.95 | 0.3336 | [6 empty] | 4129.369271 | 0.101
1810.5 | 0.27993 | 935.92 | 0.2424 |  |  |  |  | 985.2 | 0.3328 | [6 empty] | 4130.320313 | 0.102
1811 | 0.28025 | 936.17 | 0.2544 |  |  |  |  | 985.45 | 0.3336 | [6 empty] | 4131.421615 | 0.101
1811.5 | 0.28056 | 936.42 | 0.2656 |  |  |  |  | 985.7 | 0.3352 | [6 empty] | 4133.790885 | 0.102
1812 | 0.28087 | 936.67 | 0.2696 |  |  |  |  | 985.95 | 0.3344 | [6 empty] | 4134.72526 | 0.1
1812.5 | 0.28119 | 936.92 | 0.2696 |  |  |  |  | 986.2 | 0.3344 | [6 empty] | 4135.426042 | 0.102
1813 | 0.2815 | 937.17 | 0.2656 |  |  |  |  | 986.45 | 0.3344 | [6 empty] | 4136.877604 | 0.101
1813.5 | 0.28181 | 937.42 | 0.2656 |  |  |  |  | 986.7 | 0.3344 | [6 empty] | 4137.979167 | 0.101
1814 | 0.28213 | 937.67 | 0.2696 |  |  |  |  | 986.95 | 0.3336 | [6 empty] | 4139.096875 | 0.102
1814.5 | 0.28244 | 937.92 | 0.2736 |  |  |  |  | 987.2 | 0.3344 | [6 empty] | 4139.864323 | 0.102
1815 | 0.28275 | 938.17 | 0.2696 |  |  |  |  | 987.45 | 0.3368 | [6 empty] | 4140.732031 | 0.102
1815.5 | 0.28307 | 938.42 | 0.2696 |  |  |  |  | 987.7 | 0.3336 | [6 empty] | 4141.399479 | 0.102
1816 | 0.28338 | 938.67 | 0.2696 |  |  |  |  | 987.95 | 0.3336 | [6 empty] | 4142.584115 | 0.102
1816.5 | 0.28369 | 938.92 | 0.2696 |  |  |  |  | 988.2 | 0.336 | [6 empty] | 4143.435156 | 0.101
1817 | 0.28401 | 939.17 | 0.2656 |  |  |  |  | 988.45 | 0.336 | [6 empty] | 4145.136979 | 0.102
1817.5 | 0.28432 | 939.42 | 0.2696 |  |  |  |  | 988.7 | 0.336 | [6 empty] | 4145.88776 | 0.1
1818 | 0.28463 | 939.67 | 0.2656 |  |  |  |  | 988.95 | 0.3368 | [6 empty] | 4146.738802 | 0.102
1818.5 | 0.28495 | 939.92 | 0.2544 |  |  |  |  | 989.2 | 0.3368 | [6 empty] | 4148.057031 | 0.101
1819 | 0.28526 | 940.17 | 0.2464 |  |  |  |  | 989.45 | 0.3368 | [6 empty] | 4148.757552 | 0.101
1819.5 | 0.28557 | 940.42 | 0.2464 |  |  |  |  | 989.7 | 0.3368 | [6 empty] | 4149.57526 | 0.101
1820 | 0.28589 | 940.67 | 0.2464 |  |  |  |  | 989.95 | 0.336 | [6 empty] | 4150.693229 | 0.102
1820.5 | 0.2862 | 940.92 | 0.2464 |  |  |  |  | 990.2 | 0.336 | [6 empty] | 4151.861458 | 0.1
1821 | 0.28651 | 941.17 | 0.2464 |  |  |  |  | 990.45 | 0.3376 | [6 empty] | 4153.179427 | 0.102
1821.5 | 0.28683 | 941.42 | 0.2464 |  |  |  |  | 990.7 | 0.3368 | [6 empty] | 4154.063802 | 0.101
1822 | 0.28714 | 941.67 | 0.2464 |  |  |  |  | 990.95 | 0.3376 | [6 empty] | 4155.014844 | 0.102
1822.5 | 0.28745 | 941.92 | 0.2464 |  |  |  |  | 991.2 | 0.3368 | [6 empty] | 4156.065885 | 0.102
1823 | 0.28777 | 942.17 | 0.2504 |  |  |  |  | 991.45 | 0.3392 | [6 empty] | 4156.983854 | 0.102
1823.5 | 0.28808 | 942.42 | 0.2504 |  |  |  |  | 991.7 | 0.3384 | [6 empty] | 4158.185156 | 0.101
1824 | 0.2884 | 942.67 | 0.2504 |  |  |  |  | 991.95 | 0.3392 | [6 empty] | 4159.069531 | 0.103
1824.5 | 0.28871 | 942.92 | 0.2504 |  |  |  |  | 992.2 | 0.3384 | [6 empty] | 4159.953906 | 0.102
1825 | 0.28902 | 943.17 | 0.2504 |  |  |  |  | 992.45 | 0.3392 | [6 empty] | 4160.754687 | 0.103
1825.5 | 0.28934 | 943.42 | 0.2504 |  |  |  |  | 992.7 | 0.3392 | [6 empty] | 4161.455469 | 0.102
1826 | 0.28965 | 943.67 | 0.2504 |  |  |  |  | 992.95 | 0.3384 | [6 empty] | 4162.606771 | 0.102
1826.5 | 0.28996 | 943.92 | 0.2504 |  |  |  |  | 993.2 | 0.3384 | [6 empty] | 4163.340885 | 0.102
1827 | 0.29028 | 944.17 | 0.2544 |  |  |  |  | 993.45 | 0.3408 | [6 empty] | 4164.141667 | 0.101
1827.5 | 0.29059 | 944.42 | 0.2504 |  |  |  |  | 993.7 | 0.34 | [6 empty] | 4165.092708 | 0.102
1828 | 0.2909 | 944.67 | 0.2504 |  |  |  |  | 993.95 | 0.3392 | [6 empty] | 4165.760156 | 0.101
1828.5 | 0.29122 | 944.92 | 0.2544 |  |  |  |  | 994.2 | 0.3408 | [6 empty] | 4166.527865 | 0.102
1829 | 0.29153 | 945.17 | 0.2464 |  |  |  |  | 994.45 | 0.3408 | [6 empty] | 4167.846094 | 0.101
1829.5 | 0.29184 | 945.42 | 0.2504 |  |  |  |  | 994.7 | 0.3416 | [6 empty] | 4168.830469 | 0.102
1830 | 0.29216 | 945.67 | 0.2504 |  |  |  |  | 994.95 | 0.3392 | [6 empty] | 4169.597917 | 0.102
1830.5 | 0.29242 | 945.92 | 0.2504 |  |  |  |  | 995.2 | 0.3408 | [6 empty] | 4170.565625 | 0.102
1831 | 0.29269 | 946.17 | 0.2544 |  |  |  |  | 995.45 | 0.3408 | [6 empty] | 4171.433333 | 0.101
1831.5 | 0.29295 | 946.42 | 0.2544 |  |  |  |  | 995.7 | 0.34 | [6 empty] | 4173.11849 | 0.101
1832 | 0.29321 | 946.67 | 0.2504 |  |  |  |  | 995.95 | 0.34 | [6 empty] | 4173.802604 | 0.101
1832.5 | 0.29348 | 946.92 | 0.2544 |  |  |  |  | 996.2 | 0.3424 | [6 empty] | 4174.803906 | 0.102
1833 | 0.29374 | 947.17 | 0.2504 |  |  |  |  | 996.45 | 0.3408 | [6 empty] | 4175.804948 | 0.102
1833.5 | 0.29401 | 947.42 | 0.2504 |  |  |  |  | 996.7 | 0.3424 | [6 empty] | 4176.772656 | 0.102
1834 | 0.29427 | 947.67 | 0.2504 |  |  |  |  | 996.95 | 0.3416 | [6 empty] | 4178.641406 | 0.102
1834.5 | 0.29454 | 947.92 | 0.2544 |  |  |  |  | 997.2 | 0.3416 | [6 empty] | 4179.926042 | 0.101
1835 | 0.2948 | 948.17 | 0.2544 |  |  |  |  | 997.45 | 0.3424 | [6 empty] | 4181.645052 | 0.101
1835.5 | 0.29506 | 948.42 | 0.2544 |  |  |  |  | 997.7 | 0.3416 | [6 empty] | 4183.129948 | 0.102
1836 | 0.29533 | 948.67 | 0.2504 |  |  |  |  | 997.95 | 0.3424 | [6 empty] | 4184.064062 | 0.102
1836.5 | 0.29559 | 948.92 | 0.2504 |  |  |  |  | 998.2 | 0.3416 | [6 empty] | 4184.848437 | 0.102
1837 | 0.29586 | 949.17 | 0.2544 |  |  |  |  | 998.45 | 0.3432 | [6 empty] | 4186.817187 | 0.101
1837.5 | 0.29612 | 949.42 | 0.2504 |  |  |  |  | 998.7 | 0.3424 | [6 empty] | 4187.851823 | 0.102
1838 | 0.29639 | 949.67 | 0.2544 |  |  |  |  | 998.95 | 0.3432 | [6 empty] | 4189.73724 | 0.102
1838.5 | 0.29665 | 949.92 | 0.2544 |  |  |  |  | 999.2 | 0.3424 | [6 empty] | 4190.571615 | 0.102
1839 | 0.29692 | 950.17 | 0.2544 |  |  |  |  | 999.45 | 0.3416 | [6 empty] | 4191.60599 | 0.102
1839.5 | 0.29718 | 950.42 | 0.2544 |  |  |  |  | 999.7 | 0.3424 | [6 empty] | 4192.356771 | 0.102
1840 | 0.29744 | 950.67 | 0.2584 |  |  |  |  | 999.95 | 0.3432 | [6 empty] | 4194.325521 | 0.101
1840.5 | 0.29771 | 950.92 | 0.2504 |  |  |  |  | 1000.2 | 0.3432 | [6 empty] | 4195.410156 | 0.1
1841 | 0.29797 | 951.17 | 0.2504 |  |  |  |  | 1000.45 | 0.3424 | [6 empty] | 4196.144271 | 0.102
1841.5 | 0.29824 | 951.42 | 0.2544 |  |  |  |  | 1000.7 | 0.3432 | [6 empty] | 4197.679688 | 0.103
1842 | 0.2985 | 951.67 | 0.2544 |  |  |  |  | 1000.95 | 0.344 | [6 empty] | 4198.497135 | 0.101
1842.5 | 0.29877 | 951.92 | 0.2544 |  |  |  |  | 1001.2 | 0.3432 | [6 empty] | 4199.665104 | 0.101
1843 | 0.29903 | 952.17 | 0.2504 |  |  |  |  | 1001.45 | 0.3432 | [6 empty] | 4201.25026 | 0.102
1843.5 | 0.2993 | 952.42 | 0.2544 |  |  |  |  | 1001.7 | 0.3448 | [6 empty] | 4202.701823 | 0.102
1844 | 0.29956 | 952.67 | 0.2544 |  |  |  |  | 1001.95 | 0.344 | [6 empty] | 4203.452604 | 0.101
1844.5 | 0.29982 | 952.92 | 0.2504 |  |  |  |  | 1002.2 | 0.3432 | [6 empty] | 4204.48724 | 0.102
1845 | 0.30009 | 953.17 | 0.2584 |  |  |  |  | 1002.45 | 0.344 | [6 empty] | 4205.421615 | 0.102
1845.5 | 0.30035 | 953.42 | 0.2504 |  |  |  |  | 1002.7 | 0.3456 | [6 empty] | 4206.522917 | 0.101
1846 | 0.30062 | 953.67 | 0.2504 |  |  |  |  | 1002.95 | 0.3456 | [6 empty] | 4207.240365 | 0.101
1846.5 | 0.30088 | 953.92 | 0.2544 |  |  |  |  | 1003.2 | 0.344 | [6 empty] | 4208.158073 | 0.102
1847 | 0.30115 | 954.17 | 0.2504 |  |  |  |  | 1003.45 | 0.3448 | [6 empty] | 4208.908854 | 0.102
1847.5 | 0.30141 | 954.42 | 0.2504 |  |  |  |  | 1003.7 | 0.3464 | [6 empty] | 4210.34375 | 0.102
1848 | 0.30167 | 954.67 | 0.2504 |  |  |  |  | 1003.95 | 0.3496 | [6 empty] | 4211.078125 | 0.102
1848.5 | 0.30194 | 954.92 | 0.2544 |  |  |  |  | 1004.2 | 0.3448 | [6 empty] | 4212.196094 | 0.102
1849 | 0.3022 | 955.17 | 0.2504 |  |  |  |  | 1004.45 | 0.3464 | [6 empty] | 4213.163802 | 0.102
1849.5 | 0.30247 | 955.42 | 0.2504 |  |  |  |  | 1004.7 | 0.344 | [6 empty] | 4213.947917 | 0.102
1850 | 0.30273 | 955.67 | 0.2504 |  |  |  |  | 1004.95 | 0.3448 | [6 empty] | 4215.015885 | 0.101
1850.5 | 0.303 | 955.92 | 0.2504 |  |  |  |  | 1005.2 | 0.344 | [6 empty] | 4215.95026 | 0.103
1851 | 0.30326 | 956.17 | 0.2504 |  |  |  |  | 1005.45 | 0.3456 | [6 empty] | 4217.251823 | 0.102
1851.5 | 0.30353 | 956.42 | 0.2504 |  |  |  |  | 1005.7 | 0.3448 | [6 empty] | 4218.235937 | 0.102
1852 | 0.30379 | 956.67 | 0.2464 |  |  |  |  | 1005.95 | 0.3464 | [6 empty] | 4219.404167 | 0.102
1852.5 | 0.30405 | 956.92 | 0.2544 |  |  |  |  | 1006.2 | 0.3464 | [6 empty] | 4220.154948 | 0.102
1853 | 0.30432 | 957.17 | 0.2504 |  |  |  |  | 1006.45 | 0.3472 | [6 empty] | 4221.05599 | 0.102
1853.5 | 0.30458 | 957.42 | 0.2584 |  |  |  |  | 1006.7 | 0.348 | [6 empty] | 4222.557552 | 0.103
1854 | 0.30485 | 957.67 | 0.2736 |  |  |  |  | 1006.95 | 0.348 | [6 empty] | 4223.558854 | 0.102
1854.5 | 0.30511 | 957.92 | 0.2776 |  |  |  |  | 1007.2 | 0.3472 | [6 empty] | 4224.626562 | 0.102
1855 | 0.30538 | 958.17 | 0.2776 |  |  |  |  | 1007.45 | 0.3472 | [6 empty] | 4225.377344 | 0.102
1855.5 | 0.30564 | 958.42 | 0.2776 |  |  |  |  | 1007.7 | 0.3488 | [6 empty] | 4226.128385 | 0.102
1856 | 0.30591 | 958.67 | 0.2776 |  |  |  |  | 1007.95 | 0.3488 | [6 empty] | 4227.313021 | 0.102
1856.5 | 0.30617 | 958.92 | 0.2776 |  |  |  |  | 1008.2 | 0.3488 | [6 empty] | 4228.864844 | 0.103
1857 | 0.30643 | 959.17 | 0.2736 |  |  |  |  | 1008.45 | 0.3488 | [6 empty] | 4229.832552 | 0.102
1857.5 | 0.3067 | 959.42 | 0.2696 |  |  |  |  | 1008.7 | 0.3496 | [6 empty] | 4230.716927 | 0.102
1858 | 0.30696 | 959.67 | 0.2696 |  |  |  |  | 1008.95 | 0.348 | [6 empty] | 4232.251823 | 0.103
1858.5 | 0.30723 | 959.92 | 0.2736 |  |  |  |  | 1009.2 | 0.3488 | [6 empty] | 4232.935938 | 0.102
1859 | 0.30749 | 960.17 | 0.2736 |  |  |  |  | 1009.45 | 0.3488 | [6 empty] | 4233.686979 | 0.103
1859.5 | 0.30776 | 960.42 | 0.2736 |  |  |  |  | 1009.7 | 0.3496 | [6 empty] | 4234.754687 | 0.102
1860 | 0.30802 | 960.67 | 0.2736 |  |  |  |  | 1009.95 | 0.3496 | [6 empty] | 4235.85599 | 0.103
1860.5 | 0.30827 | 960.92 | 0.2696 |  |  |  |  | 1010.2 | 0.3512 | [6 empty] | 4236.640104 | 0.102
1861 | 0.30852 | 961.17 | 0.2736 |  |  |  |  | 1010.45 | 0.3504 | [6 empty] | 4237.591406 | 0.103
1861.5 | 0.30876 | 961.42 | 0.2696 |  |  |  |  | 1010.7 | 0.3504 | [6 empty] | 4238.809115 | 0.103
1862 | 0.30901 | 961.67 | 0.2696 |  |  |  |  | 1010.95 | 0.3512 | [6 empty] | 4240.210938 | 0.102
1862.5 | 0.30926 | 961.92 | 0.2696 |  |  |  |  | 1011.2 | 0.3504 | [6 empty] | 4241.4625 | 0.102
1863 | 0.3095 | 962.17 | 0.2736 |  |  |  |  | 1011.45 | 0.3504 | [6 empty] | 4242.446875 | 0.102
1863.5 | 0.30975 | 962.42 | 0.2736 |  |  |  |  | 1011.7 | 0.352 | [6 empty] | 4243.23099 | 0.102
1864 | 0.31 | 962.67 | 0.2776 |  |  |  |  | 1011.95 | 0.352 | [6 empty] | 4244.482292 | 0.102
1864.5 | 0.31025 | 962.92 | 0.2776 |  |  |  |  | 1012.2 | 0.352 | [6 empty] | 4245.366667 | 0.102
1865 | 0.31049 | 963.17 | 0.2736 |  |  |  |  | 1012.45 | 0.3528 | [6 empty] | 4246.067448 | 0.102
1865.5 | 0.31074 | 963.42 | 0.2736 |  |  |  |  | 1012.7 | 0.352 | [6 empty] | 4247.252083 | 0.102
1866 | 0.31099 | 963.67 | 0.2736 |  |  |  |  | 1012.95 | 0.352 | [6 empty] | 4248.203125 | 0.102
1866.5 | 0.31124 | 963.92 | 0.2696 |  |  |  |  | 1013.2 | 0.3536 | [6 empty] | 4249.204167 | 0.102
1867 | 0.31148 | 964.17 | 0.2544 |  |  |  |  | 1013.45 | 0.3528 | [6 empty] | 4250.772656 | 0.102
1867.5 | 0.31173 | 964.42 | 0.2504 |  |  |  |  | 1013.7 | 0.3536 | [6 empty] | 4251.990885 | 0.103
1868 | 0.31198 | 964.67 | 0.2504 |  |  |  |  | 1013.95 | 0.3536 | [6 empty] | 4252.958594 | 0.102
1868.5 | 0.31223 | 964.92 | 0.2504 |  |  |  |  | 1014.2 | 0.3544 | [6 empty] | 4253.759375 | 0.103
1869 | 0.31247 | 965.17 | 0.2464 |  |  |  |  | 1014.45 | 0.3544 | [6 empty] | 4255.311458 | 0.102
1869.5 | 0.31272 | 965.42 | 0.2464 |  |  |  |  | 1014.7 | 0.3544 | [6 empty] | 4256.979948 | 0.103
1870 | 0.31297 | 965.67 | 0.2424 |  |  |  |  | 1014.95 | 0.3552 | [6 empty] | 4258.398177 | 0.102
1870.5 | 0.31322 | 965.92 | 0.2464 |  |  |  |  | 1015.2 | 0.3536 | [6 empty] | 4259.499219 | 0.102
1871 | 0.31346 | 966.17 | 0.2464 |  |  |  |  | 1015.45 | 0.3552 | [6 empty] | 4260.316927 | 0.103
1871.5 | 0.31371 | 966.42 | 0.2464 |  |  |  |  | 1015.7 | 0.3552 | [6 empty] | 4261.051042 | 0.103
1872 | 0.31396 | 966.67 | 0.2424 |  |  |  |  | 1015.95 | 0.3544 | [6 empty] | 4262.102083 | 0.103
1872.5 | 0.31421 | 966.92 | 0.2424 |  |  |  |  | 1016.2 | 0.3568 | [6 empty] | 4263.170052 | 0.102
1873 | 0.31445 | 967.17 | 0.2464 |  |  |  |  | 1016.45 | 0.3568 | [6 empty] | 4264.304688 | 0.104
1873.5 | 0.3147 | 967.42 | 0.2464 |  |  |  |  | 1016.7 | 0.3544 | [6 empty] | 4265.989844 | 0.102
1874 | 0.31495 | 967.67 | 0.2464 |  |  |  |  | 1016.95 | 0.3568 | [6 empty] | 4266.907552 | 0.102
1874.5 | 0.3152 | 967.92 | 0.2464 |  |  |  |  | 1017.2 | 0.3576 | [6 empty] | 4267.675 | 0.102
1875 | 0.31544 | 968.17 | 0.2464 |  |  |  |  | 1017.45 | 0.3576 | [6 empty] | 4268.726302 | 0.103
1875.5 | 0.31569 | 968.42 | 0.2464 |  |  |  |  | 1017.7 | 0.3576 | [6 empty] | 4269.64401 | 0.102
1876 | 0.31594 | 968.67 | 0.2424 |  |  |  |  | 1017.95 | 0.3568 | [6 empty] | 4271.3625 | 0.102
1876.5 | 0.31619 | 968.92 | 0.2424 |  |  |  |  | 1018.2 | 0.3576 | [6 empty] | 4272.246875 | 0.102
1877 | 0.31643 | 969.17 | 0.2464 |  |  |  |  | 1018.45 | 0.36 | [6 empty] | 4273.548437 | 0.102
1877.5 | 0.31668 | 969.42 | 0.2464 |  |  |  |  | 1018.7 | 0.3544 | [6 empty] | 4274.599479 | 0.104
1878 | 0.31693 | 969.67 | 0.2464 |  |  |  |  | 1018.95 | 0.36 | [6 empty] | 4276.067708 | 0.102
1878.5 | 0.31718 | 969.92 | 0.2464 |  |  |  |  | 1019.2 | 0.36 | [6 empty] | 4276.802083 | 0.104
1879 | 0.31742 | 970.17 | 0.2424 |  |  |  |  | 1019.45 | 0.3592 | [6 empty] | 4277.869792 | 0.102
1879.5 | 0.31767 | 970.42 | 0.2464 |  |  |  |  | 1019.7 | 0.3592 | [6 empty] | 4279.338281 | 0.102
1880 | 0.31792 | 970.67 | 0.2464 |  |  |  |  | 1019.95 | 0.3608 | [6 empty] | 4281.340365 | 0.102
1880.5 | 0.31817 | 970.92 | 0.2464 |  |  |  |  | 1020.2 | 0.3624 | [6 empty] | 4282.375 | 0.102
1881 | 0.31841 | 971.17 | 0.2464 |  |  |  |  | 1020.45 | 0.3624 | [6 empty] | 4283.576042 | 0.102
1881.5 | 0.31866 | 971.42 | 0.2424 |  |  |  |  | 1020.7 | 0.3616 | [6 empty] | 4284.794271 | 0.104
1882 | 0.31891 | 971.67 | 0.2464 |  |  |  |  | 1020.95 | 0.3608 | [6 empty] | 4285.845573 | 0.102
1882.5 | 0.31915 | 971.92 | 0.2464 |  |  |  |  | 1021.2 | 0.3632 | [6 empty] | 4287.230208 | 0.104
1883 | 0.3194 | 972.17 | 0.2464 |  |  |  |  | 1021.45 | 0.364 | [6 empty] | 4288.064583 | 0.102
1883.5 | 0.31965 | 972.42 | 0.2424 |  |  |  |  | 1021.7 | 0.3632 | [6 empty] | 4289.132292 | 0.103
1884 | 0.3199 | 972.67 | 0.2464 |  |  |  |  | 1021.95 | 0.3624 | [6 empty] | 4289.966667 | 0.102
1884.5 | 0.32014 | 972.92 | 0.2424 |  |  |  |  | 1022.2 | 0.3608 | [6 empty] | 4291.001302 | 0.103
1885 | 0.32039 | 973.17 | 0.2424 |  |  |  |  | 1022.45 | 0.3624 | [6 empty] | 4292.035677 | 0.102
1885.5 | 0.32064 | 973.42 | 0.2464 |  |  |  |  | 1022.7 | 0.3632 | [6 empty] | 4294.071354 | 0.102
1886 | 0.32089 | 973.67 | 0.2464 |  |  |  |  | 1022.95 | 0.364 | [6 empty] | 4295.122396 | 0.104
1886.5 | 0.32113 | 973.92 | 0.2464 |  |  |  |  | 1023.2 | 0.364 | [6 empty] | 4295.973437 | 0.102
1887 | 0.32138 | 974.17 | 0.2464 |  |  |  |  | 1023.45 | 0.364 | [6 empty] | 4297.458594 | 0.102
1887.5 | 0.32163 | 974.42 | 0.2464 |  |  |  |  | 1023.7 | 0.3632 | [6 empty] | 4298.542969 | 0.102
1888 | 0.32188 | 974.67 | 0.2464 |  |  |  |  | 1023.95 | 0.364 | [6 empty] | 4299.861198 | 0.102
1888.5 | 0.32212 | 974.92 | 0.2464 |  |  |  |  | 1024.2 | 0.3648 | [6 empty] | 4301.079167 | 0.104
1889 | 0.32237 | 975.17 | 0.2464 |  |  |  |  | 1024.45 | 0.3656 | [6 empty] | 4301.946875 | 0.102
1889.5 | 0.32262 | 975.42 | 0.2504 |  |  |  |  | 1024.7 | 0.3656 | [6 empty] | 4303.398438 | 0.103
1890 | 0.32287 | 975.67 | 0.2464 |  |  |  |  | 1024.95 | 0.3656 | [6 empty] | 4304.065885 | 0.102
1890.5 | 0.32317 | 975.92 | 0.2464 |  |  |  |  | 1025.2 | 0.3656 | [6 empty] | 4305.116927 | 0.105
1891 | 0.32347 | 976.17 | 0.2464 |  |  |  |  | 1025.45 | 0.3648 | [6 empty] | 4306.785677 | 0.102
1891.5 | 0.32378 | 976.42 | 0.2464 |  |  |  |  | 1025.7 | 0.3656 | [6 empty] | 4307.836719 | 0.102
1892 | 0.32408 | 976.67 | 0.2464 |  |  |  |  | 1025.95 | 0.3664 | [6 empty] | 4309.038021 | 0.104
1892.5 | 0.32438 | 976.92 | 0.2464 |  |  |  |  | 1026.2 | 0.3664 | [6 empty] | 4310.30599 | 0.102
1893 | 0.32469 | 977.17 | 0.2464 |  |  |  |  | 1026.45 | 0.3664 | [6 empty] | 4311.807813 | 0.103
1893.5 | 0.32499 | 977.42 | 0.2464 |  |  |  |  | 1026.7 | 0.3664 | [6 empty] | 4312.742188 | 0.102
1894 | 0.32529 | 977.67 | 0.2464 |  |  |  |  | 1026.95 | 0.3664 | [6 empty] | 4315.111719 | 0.103
1894.5 | 0.3256 | 977.92 | 0.2464 |  |  |  |  | 1027.2 | 0.3672 | [6 empty] | 4316.346354 | 0.103
1895 | 0.3259 | 978.17 | 0.2464 |  |  |  |  | 1027.45 | 0.3664 | [6 empty] | 4317.414063 | 0.103
1895.5 | 0.3262 | 978.42 | 0.2504 |  |  |  |  | 1027.7 | 0.3664 | [6 empty] | 4318.665625 | 0.103
1896 | 0.32651 | 978.67 | 0.2504 |  |  |  |  | 1027.95 | 0.3656 | [6 empty] | 4319.7 | 0.102
1896.5 | 0.32681 | 978.92 | 0.2504 |  |  |  |  | 1028.2 | 0.368 | [6 empty] | 4320.384115 | 0.104
1897 | 0.32711 | 979.17 | 0.2464 |  |  |  |  | 1028.45 | 0.3672 | [6 empty] | 4321.251823 | 0.103
1897.5 | 0.32742 | 979.42 | 0.2464 |  |  |  |  | 1028.7 | 0.3672 | [6 empty] | 4322.102604 | 0.103
1898 | 0.32772 | 979.67 | 0.2776 |  |  |  |  | 1028.95 | 0.3664 | [6 empty] | 4322.770312 | 0.104
1898.5 | 0.32802 | 979.92 | 0.2816 |  |  |  |  | 1029.2 | 0.3688 | [6 empty] | 4323.621094 | 0.102
1899 | 0.32833 | 980.17 | 0.2856 |  |  |  |  | 1029.45 | 0.368 | [6 empty] | 4325.039323 | 0.104
1899.5 | 0.32863 | 980.42 | 0.2856 |  |  |  |  | 1029.7 | 0.3688 | [6 empty] | 4326.691146 | 0.106
1900 | 0.32894 | 980.67 | 0.2856 |  |  |  |  | 1029.95 | 0.3688 | [6 empty] | 4327.875781 | 0.104
1900.5 | 0.32924 | 980.92 | 0.2856 |  |  |  |  | 1030.2 | 0.3696 | [6 empty] | 4328.74349 | 0.105
1901 | 0.32954 | 981.17 | 0.2856 |  |  |  |  | 1030.45 | 0.368 | [6 empty] | 4329.460938 | 0.104
1901.5 | 0.32985 | 981.42 | 0.2856 |  |  |  |  | 1030.7 | 0.3704 | [6 empty] | 4330.445573 | 0.103
1902 | 0.33015 | 981.67 | 0.2816 |  |  |  |  | 1030.95 | 0.3712 | [6 empty] | 4331.680208 | 0.103
1902.5 | 0.33045 | 981.92 | 0.2816 |  |  |  |  | 1031.2 | 0.3712 | [6 empty] | 4332.915104 | 0.104
1903 | 0.33076 | 982.17 | 0.2816 |  |  |  |  | 1031.45 | 0.3696 | [6 empty] | 4333.782552 | 0.103
1903.5 | 0.33106 | 982.42 | 0.2856 |  |  |  |  | 1031.7 | 0.3728 | [6 empty] | 4334.733594 | 0.105
1904 | 0.33136 | 982.67 | 0.2856 |  |  |  |  | 1031.95 | 0.3712 | [6 empty] | 4335.401042 | 0.103
1904.5 | 0.33167 | 982.92 | 0.2856 |  |  |  |  | 1032.2 | 0.3712 | [6 empty] | 4335.985156 | 0.104
1905 | 0.33197 | 983.17 | 0.2856 |  |  |  |  | 1032.45 | 0.3712 | [6 empty] | 4336.635677 | 0.104
1905.5 | 0.33227 | 983.42 | 0.2856 |  |  |  |  | 1032.7 | 0.3696 | [6 empty] | 4337.553385 | 0.103
1906 | 0.33258 | 983.67 | 0.2856 |  |  |  |  | 1032.95 | 0.3712 | [6 empty] | 4338.321094 | 0.102
1906.5 | 0.33288 | 983.92 | 0.2816 |  |  |  |  | 1033.2 | 0.3704 | [6 empty] | 4339.005208 | 0.103
1907 | 0.33318 | 984.17 | 0.2856 |  |  |  |  | 1033.45 | 0.3728 | [6 empty] | 4339.972917 | 0.103
1907.5 | 0.33349 | 984.42 | 0.2856 |  |  |  |  | 1033.7 | 0.3728 | [6 empty] | 4341.307552 | 0.104
1908 | 0.33379 | 984.67 | 0.2856 |  |  |  |  | 1033.95 | 0.3728 | [6 empty] | 4342.392187 | 0.102
1908.5 | 0.33409 | 984.92 | 0.2816 |  |  |  |  | 1034.2 | 0.372 | [6 empty] | 4343.777083 | 0.103
1909 | 0.3344 | 985.17 | 0.2856 |  |  |  |  | 1034.45 | 0.3712 | [6 empty] | 4344.678385 | 0.104
1909.5 | 0.3347 | 985.42 | 0.2816 |  |  |  |  | 1034.7 | 0.372 | [6 empty] | 4346.146615 | 0.102
1910 | 0.335 | 985.67 | 0.2816 |  |  |  |  | 1034.95 | 0.3736 | [6 empty] | 4347.147656 | 0.104
1910.5 | 0.33531 | 985.92 | 0.2816 |  |  |  |  | 1035.2 | 0.3736 | [6 empty] | 4348.398958 | 0.105
1911 | 0.33561 | 986.17 | 0.2816 |  |  |  |  | 1035.45 | 0.3736 | [6 empty] | 4349.683854 | 0.102
1911.5 | 0.33591 | 986.42 | 0.2856 |  |  |  |  | 1035.7 | 0.3744 | [6 empty] | 4350.601563 | 0.104
1912 | 0.33622 | 986.67 | 0.2856 |  |  |  |  | 1035.95 | 0.3736 | [6 empty] | 4351.485677 | 0.103
1912.5 | 0.33652 | 986.92 | 0.2856 |  |  |  |  | 1036.2 | 0.3744 | [6 empty] | 4352.386979 | 0.104
1913 | 0.33682 | 987.17 | 0.2856 |  |  |  |  | 1036.45 | 0.3736 | [6 empty] | 4354.038802 | 0.104
1913.5 | 0.33713 | 987.42 | 0.2856 |  |  |  |  | 1036.7 | 0.3736 | [6 empty] | 4354.722917 | 0.103
1914 | 0.33743 | 987.67 | 0.2856 |  |  |  |  | 1036.95 | 0.3752 | [6 empty] | 4356.107813 | 0.104
1914.5 | 0.33773 | 987.92 | 0.2856 |  |  |  |  | 1037.2 | 0.3752 | [6 empty] | 4357.242448 | 0.102
1915 | 0.33804 | 988.17 | 0.2856 |  |  |  |  | 1037.45 | 0.3752 | [6 empty] | 4357.909896 | 0.104
1915.5 | 0.33834 | 988.42 | 0.2856 |  |  |  |  | 1037.7 | 0.3752 | [6 empty] | 4358.577344 | 0.102
1916 | 0.33865 | 988.67 | 0.2856 |  |  |  |  | 1037.95 | 0.3744 | [6 empty] | 4359.895573 | 0.103
1916.5 | 0.33895 | 988.92 | 0.2816 |  |  |  |  | 1038.2 | 0.3744 | [6 empty] | 4360.929948 | 0.104
1917 | 0.33925 | 989.17 | 0.2856 |  |  |  |  | 1038.45 | 0.376 | [6 empty] | 4361.964323 | 0.102
1917.5 | 0.33956 | 989.42 | 0.2856 |  |  |  |  | 1038.7 | 0.3752 | [6 empty] | 4362.998958 | 0.103
1918 | 0.33986 | 989.67 | 0.2856 |  |  |  |  | 1038.95 | 0.376 | [6 empty] | 4364.05 | 0.103
1918.5 | 0.34016 | 989.92 | 0.2816 |  |  |  |  | 1039.2 | 0.376 | [6 empty] | 4365.351563 | 0.103
1919 | 0.34047 | 990.17 | 0.2856 |  |  |  |  | 1039.45 | 0.3568 | [6 empty] | 4366.152344 | 0.102
1919.5 | 0.34077 | 990.42 | 0.2856 |  |  |  |  | 1039.7 | 0.376 | [6 empty] | 4367.220312 | 0.102
1920 | 0.34107 | 990.67 | 0.2856 |  |  |  |  | 1039.95 | 0.3768 | [6 empty] | 4368.271615 | 0.104
1920.5 | 0.34144 | 990.92 | 0.2816 |  |  |  |  | 1040.2 | 0.3768 | [6 empty] | 4369.339583 | 0.103
1921 | 0.3418 | 991.17 | 0.2856 |  |  |  |  | 1040.45 | 0.3784 | [6 empty] | 4370.390625 | 0.103
1921.5 | 0.34216 | 991.42 | 0.2856 |  |  |  |  | 1040.7 | 0.3792 | [6 empty] | 4371.425 | 0.102
1922 | 0.34252 | 991.67 | 0.2856 |  |  |  |  | 1040.95 | 0.3768 | [6 empty] | 4372.960417 | 0.102
1922.5 | 0.34288 | 991.92 | 0.2856 |  |  |  |  | 1041.2 | 0.3792 | [6 empty] | 4373.994792 | 0.104
1923 | 0.34325 | 992.17 | 0.2816 |  |  |  |  | 1041.45 | 0.3784 | [6 empty] | 4375.0625 | 0.102
1923.5 | 0.34361 | 992.42 | 0.2856 |  |  |  |  | 1041.7 | 0.3776 | [6 empty] | 4376.547396 | 0.103
1924 | 0.34397 | 992.67 | 0.2856 |  |  |  |  | 1041.95 | 0.3792 | [6 empty] | 4377.315104 | 0.105
1924.5 | 0.34433 | 992.92 | 0.2856 |  |  |  |  | 1042.2 | 0.3784 | [6 empty] | 4378.933333 | 0.105
1925 | 0.3447 | 993.17 | 0.2856 |  |  |  |  | 1042.45 | 0.3792 | [6 empty] | 4380.084896 | 0.103
1925.5 | 0.34506 | 993.42 | 0.2816 |  |  |  |  | 1042.7 | 0.3784 | [6 empty] | 4381.803646 | 0.103
1926 | 0.34542 | 993.67 | 0.2856 |  |  |  |  | 1042.95 | 0.3792 | [6 empty] | 4382.888021 | 0.102
1926.5 | 0.34578 | 993.92 | 0.2816 |  |  |  |  | 1043.2 | 0.38 | [6 empty] | 4383.889063 | 0.104
1927 | 0.34614 | 994.17 | 0.2816 |  |  |  |  | 1043.45 | 0.3792 | [6 empty] | 4385.090625 | 0.103
1927.5 | 0.34651 | 994.42 | 0.2856 |  |  |  |  | 1043.7 | 0.3792 | [6 empty] | 4386.475521 | 0.103
1928 | 0.34687 | 994.67 | 0.2856 |  |  |  |  | 1043.95 | 0.38 | [6 empty] | 4387.559896 | 0.103
1928.5 | 0.34723 | 994.92 | 0.2856 |  |  |  |  | 1044.2 | 0.3808 | [6 empty] | 4388.711458 | 0.102
1929 | 0.34759 | 995.17 | 0.2816 |  |  |  |  | 1044.45 | 0.3808 | [6 empty] | 4389.879167 | 0.103
1929.5 | 0.34796 | 995.42 | 0.2856 |  |  |  |  | 1044.7 | 0.3808 | [6 empty] | 4390.896875 | 0.103
1930 | 0.34832 | 995.67 | 0.2856 |  |  |  |  | 1044.95 | 0.3808 | [6 empty] | 4391.764583 | 0.103
1930.5 | 0.34868 | 995.92 | 0.2816 |  |  |  |  | 1045.2 | 0.3744 | [6 empty] | 4393.45 | 0.103
1931 | 0.34904 | 996.17 | 0.2856 |  |  |  |  | 1045.45 | 0.3824 | [6 empty] | 4394.684896 | 0.103
1931.5 | 0.3494 | 996.42 | 0.2856 |  |  |  |  | 1045.7 | 0.3824 | [6 empty] | 4395.702604 | 0.103
1932 | 0.34977 | 996.67 | 0.2896 |  |  |  |  | 1045.95 | 0.3816 | [6 empty] | 4396.886979 | 0.103
1932.5 | 0.35013 | 996.92 | 0.2856 |  |  |  |  | 1046.2 | 0.3816 | [6 empty] | 4398.138542 | 0.103
1933 | 0.35049 | 997.17 | 0.2856 |  |  |  |  | 1046.45 | 0.3808 | [6 empty] | 4398.889583 | 0.103
1933.5 | 0.35085 | 997.42 | 0.2856 |  |  |  |  | 1046.7 | 0.3808 | [6 empty] | 4400.524479 | 0.104
1934 | 0.35122 | 997.67 | 0.2856 |  |  |  |  | 1046.95 | 0.3824 | [6 empty] | 4401.392187 | 0.103
1934.5 | 0.35158 | 997.92 | 0.2896 |  |  |  |  | 1047.2 | 0.3816 | [6 empty] | 4402.54375 | 0.105
1935 | 0.35194 | 998.17 | 0.2856 |  |  |  |  | 1047.45 | 0.3808 | [6 empty] | 4404.011979 | 0.104
1935.5 | 0.3523 | 998.42 | 0.2856 |  |  |  |  | 1047.7 | 0.3824 | [6 empty] | 4405.346875 | 0.103
1936 | 0.35267 | 998.67 | 0.2856 |  |  |  |  | 1047.95 | 0.3824 | [6 empty] | 4406.197396 | 0.103
1936.5 | 0.35303 | 998.92 | 0.2856 |  |  |  |  | 1048.2 | 0.3824 | [6 empty] | 4407.365625 | 0.103
1937 | 0.35339 | 999.17 | 0.2896 |  |  |  |  | 1048.45 | 0.3816 | [6 empty] | 4408.5 | 0.104
1937.5 | 0.35375 | 999.42 | 0.2856 |  |  |  |  | 1048.7 | 0.3832 | [6 empty] | 4410.035417 | 0.105
1938 | 0.35411 | 999.67 | 0.2856 |  |  |  |  | 1048.95 | 0.3832 | [6 empty] | 4410.702604 | 0.103
1938.5 | 0.35448 | 999.92 | 0.2856 |  |  |  |  | 1049.2 | 0.3824 | [6 empty] | 4412.2375 | 0.105
1939 | 0.35484 | 1000.2 | 0.2856 |  |  |  |  | 1049.45 | 0.3824 | [6 empty] | 4413.822917 | 0.104
1939.5 | 0.3552 | 1000.4 | 0.2896 |  |  |  |  | 1049.7 | 0.3832 | [6 empty] | 4415.207812 | 0.103
1940 | 0.35556 | 1000.7 | 0.2856 |  |  |  |  | 1049.95 | 0.3832 | [6 empty] | 4416.542708 | 0.104
1940.5 | 0.35593 | 1000.9 | 0.2856 |  |  |  |  | 1050.2 | 0.3832 | [6 empty] | 4417.460417 | 0.103
1941 | 0.35629 | 1001.2 | 0.2856 |  |  |  |  | 1050.45 | 0.3832 | [6 empty] | 4418.728646 | 0.104
1941.5 | 0.35665 | 1001.4 | 0.2896 |  |  |  |  | 1050.7 | 0.3832 | [6 empty] | 4419.796354 | 0.104
1942 | 0.35701 | 1001.7 | 0.2856 |  |  |  |  | 1050.95 | 0.3832 | [6 empty] | 4420.530208 | 0.104
1942.5 | 0.35737 | 1001.9 | 0.2856 |  |  |  |  | 1051.2 | 0.3832 | [6 empty] | 4422.082292 | 0.104
1943 | 0.35774 | 1002.2 | 0.2896 |  |  |  |  | 1051.45 | 0.384 | [6 empty] | 4423.116667 | 0.105
1943.5 | 0.3581 | 1002.4 | 0.2896 |  |  |  |  | 1051.7 | 0.3816 | [6 empty] | 4424.167708 | 0.104
1944 | 0.35846 | 1002.7 | 0.2856 |  |  |  |  | 1051.95 | 0.384 | [6 empty] | 4425.21875 | 0.105
1944.5 | 0.35882 | 1002.9 | 0.2896 |  |  |  |  | 1052.2 | 0.3832 | [6 empty] | 4426.253646 | 0.104
1945 | 0.35919 | 1003.2 | 0.2896 |  |  |  |  | 1052.45 | 0.384 | [6 empty] | 4427.304688 | 0.105
1945.5 | 0.35955 | 1003.4 | 0.2856 |  |  |  |  | 1052.7 | 0.3832 | [6 empty] | 4428.372396 | 0.105
1946 | 0.35991 | 1003.7 | 0.2856 |  |  |  |  | 1052.95 | 0.3832 | [6 empty] | 4429.440104 | 0.104
1946.5 | 0.36027 | 1003.9 | 0.2856 |  |  |  |  | 1053.2 | 0.3832 | [6 empty] | 4430.491667 | 0.105
1947 | 0.36063 | 1004.2 | 0.2896 |  |  |  |  | 1053.45 | 0.3824 | [6 empty] | 4432.660417 | 0.103
1947.5 | 0.361 | 1004.4 | 0.2896 |  |  |  |  | 1053.7 | 0.3824 | [6 empty] | 4433.745313 | 0.105
1948 | 0.36136 | 1004.7 | 0.2896 |  |  |  |  | 1053.95 | 0.3832 | [6 empty] | 4434.829687 | 0.103
1948.5 | 0.36172 | 1004.9 | 0.2896 |  |  |  |  | 1054.2 | 0.3824 | [6 empty] | 4435.530729 | 0.105
1949 | 0.36208 | 1005.2 | 0.2896 |  |  |  |  | 1054.45 | 0.3824 | [6 empty] | 4436.631771 | 0.104
1949.5 | 0.36245 | 1005.4 | 0.2896 |  |  |  |  | 1054.7 | 0.3824 | [6 empty] | 4437.699479 | 0.105
1950 | 0.36281 | 1005.7 | 0.2896 |  |  |  |  | 1054.95 | 0.3808 | [6 empty] | 4438.667188 | 0.104
1950.5 | 0.36321 | 1005.9 | 0.2936 |  |  |  |  | 1055.2 | 0.3816 | [6 empty] | 4439.735417 | 0.105
1951 | 0.36361 | 1006.2 | 0.2896 |  |  |  |  | 1055.45 | 0.3816 | [6 empty] | 4440.585938 | 0.104
1951.5 | 0.36401 | 1006.4 | 0.2936 |  |  |  |  | 1055.7 | 0.3808 | [6 empty] | 4441.8375 | 0.103
1952 | 0.36441 | 1006.7 | 0.2896 |  |  |  |  | 1055.95 | 0.38 | [6 empty] | 4442.888542 | 0.105
1952.5 | 0.36481 | 1006.9 | 0.2936 |  |  |  |  | 1056.2 | 0.38 | [6 empty] | 4443.906771 | 0.104
1953 | 0.36521 | 1007.2 | 0.2896 |  |  |  |  | 1056.45 | 0.3792 | [6 empty] | 4444.957812 | 0.104
1953.5 | 0.36561 | 1007.4 | 0.2896 |  |  |  |  | 1056.7 | 0.3792 | [6 empty] | 4446.025521 | 0.106
1954 | 0.36601 | 1007.7 | 0.2896 |  |  |  |  | 1056.95 | 0.38 | [6 empty] | 4447.077083 | 0.103
1954.5 | 0.36641 | 1007.9 | 0.2936 |  |  |  |  | 1057.2 | 0.3784 | [6 empty] | 4448.778646 | 0.104
1955 | 0.36681 | 1008.2 | 0.2936 |  |  |  |  | 1057.45 | 0.3776 | [6 empty] | 4449.546354 | 0.105
1955.5 | 0.36721 | 1008.4 | 0.2896 |  |  |  |  | 1057.7 | 0.3776 | [6 empty] | 4450.614062 | 0.103
1956 | 0.36761 | 1008.7 | 0.2896 |  |  |  |  | 1057.95 | 0.376 | [6 empty] | 4451.365104 | 0.105
1956.5 | 0.36801 | 1008.9 | 0.2936 |  |  |  |  | 1058.2 | 0.3768 | [6 empty] | 4452.432813 | 0.104
1957 | 0.36841 | 1009.2 | 0.2896 |  |  |  |  | 1058.45 | 0.3752 | [6 empty] | 4453.533854 | 0.105
1957.5 | 0.36881 | 1009.4 | 0.2896 |  |  |  |  | 1058.7 | 0.3752 | [6 empty] | 4454.61875 | 0.104
1958 | 0.36921 | 1009.7 | 0.2896 |  |  |  |  | 1058.95 | 0.3744 | [6 empty] | 4456.136979 | 0.104
1958.5 | 0.36961 | 1009.9 | 0.2896 |  |  |  |  | 1059.2 | 0.3744 | [6 empty] | 4457.705208 | 0.105
1959 | 0.37001 | 1010.2 | 0.2896 |  |  |  |  | 1059.45 | 0.3736 | [6 empty] | 4458.806771 | 0.105
1959.5 | 0.37041 | 1010.4 | 0.2936 |  |  |  |  | 1059.7 | 0.3736 | [6 empty] | 4460.291667 | 0.104
1960 | 0.37081 | 1010.7 | 0.2936 |  |  |  |  | 1059.95 | 0.3736 | [6 empty] | 4461.693229 | 0.104
1960.5 | 0.37121 | 1010.9 | 0.2896 |  |  |  |  | 1060.2 | 0.3736 | [6 empty] | 4462.894792 | 0.106
1961 | 0.37161 | 1011.2 | 0.2896 |  |  |  |  | 1060.45 | 0.3744 | [6 empty] | 4463.595312 | 0.104
1961.5 | 0.37201 | 1011.4 | 0.2856 |  |  |  |  | 1060.7 | 0.3744 | [6 empty] | 4464.930208 | 0.105
1962 | 0.37241 | 1011.7 | 0.2896 |  |  |  |  | 1060.95 | 0.3736 | [6 empty] | 4465.73125 | 0.104
1962.5 | 0.37281 | 1011.9 | 0.2856 |  |  |  |  | 1061.2 | 0.3752 | [6 empty] | 4466.765625 | 0.104
1963 | 0.37321 | 1012.2 | 0.2896 |  |  |  |  | 1061.45 | 0.3744 | [6 empty] | 4467.816667 | 0.105
1963.5 | 0.37361 | 1012.4 | 0.2896 |  |  |  |  | 1061.7 | 0.3744 | [6 empty] | 4468.818229 | 0.104
1964 | 0.37401 | 1012.7 | 0.2856 |  |  |  |  | 1061.95 | 0.3752 | [6 empty] | 4469.869271 | 0.105
1964.5 | 0.37441 | 1012.9 | 0.2896 |  |  |  |  | 1062.2 | 0.3736 | [6 empty] | 4470.603125 | 0.104
1965 | 0.37481 | 1013.2 | 0.2936 |  |  |  |  | 1062.45 | 0.3688 | [6 empty] | 4471.6375 | 0.106
1965.5 | 0.37521 | 1013.4 | 0.2936 |  |  |  |  | 1062.7 | 0.376 | [6 empty] | 4472.655729 | 0.104
1966 | 0.37561 | 1013.7 | 0.2936 |  |  |  |  | 1062.95 | 0.376 | [6 empty] | 4474.340625 | 0.104
1966.5 | 0.37601 | 1013.9 | 0.2896 |  |  |  |  | 1063.2 | 0.3768 | [6 empty] | 4475.392187 | 0.105
1967 | 0.37641 | 1014.2 | 0.2896 |  |  |  |  | 1063.45 | 0.376 | [6 empty] | 4476.626562 | 0.106
1967.5 | 0.37681 | 1014.4 | 0.2936 |  |  |  |  | 1063.7 | 0.3768 | [6 empty] | 4477.844792 | 0.104
1968 | 0.37721 | 1014.7 | 0.2896 |  |  |  |  | 1063.95 | 0.3776 | [6 empty] | 4478.9125 | 0.106
1968.5 | 0.37761 | 1014.9 | 0.2896 |  |  |  |  | 1064.2 | 0.3776 | [6 empty] | 4480.080729 | 0.106
1969 | 0.37801 | 1015.2 | 0.2896 |  |  |  |  | 1064.45 | 0.3776 | [6 empty] | 4481.131771 | 0.104
1969.5 | 0.37841 | 1015.4 | 0.2896 |  |  |  |  | 1064.7 | 0.3776 | [6 empty] | 4482.166146 | 0.105
1970 | 0.37881 | 1015.7 | 0.2896 |  |  |  |  | 1064.95 | 0.3776 | [6 empty] | 4483.233854 | 0.103
1970.5 | 0.37921 | 1015.9 | 0.2936 |  |  |  |  | 1065.2 | 0.3776 | [6 empty] | 4483.984896 | 0.105
1971 | 0.37961 | 1016.2 | 0.2856 |  |  |  |  | 1065.45 | 0.3784 | [6 empty] | 4485.019271 | 0.104
1971.5 | 0.38001 | 1016.4 | 0.2896 |  |  |  |  | 1065.7 | 0.3776 | [6 empty] | 4486.588021 | 0.104
1972 | 0.38041 | 1016.7 | 0.2936 |  |  |  |  | 1065.95 | 0.3776 | [6 empty] | 4487.639063 | 0.105
1972.5 | 0.38081 | 1016.9 | 0.2896 |  |  |  |  | 1066.2 | 0.3784 | [6 empty] | 4488.556771 | 0.105
1973 | 0.38121 | 1017.2 | 0.2896 |  |  |  |  | 1066.45 | 0.3776 | [6 empty] | 4490.225521 | 0.104
1973.5 | 0.38161 | 1017.4 | 0.2896 |  |  |  |  | 1066.7 | 0.3784 | [6 empty] | 4491.092708 | 0.105
1974 | 0.38201 | 1017.7 | 0.2896 |  |  |  |  | 1066.95 | 0.3776 | [6 empty] | 4492.127604 | 0.104
1974.5 | 0.38241 | 1017.9 | 0.2856 |  |  |  |  | 1067.2 | 0.3768 | [6 empty] | 4493.445833 | 0.104
1975 | 0.38281 | 1018.2 | 0.2856 |  |  |  |  | 1067.45 | 0.3768 | [6 empty] | 4494.496875 | 0.106
1975.5 | 0.38321 | 1018.4 | 0.2856 |  |  |  |  | 1067.7 | 0.3768 | [6 empty] | 4495.881771 | 0.105
1976 | 0.38361 | 1018.7 | 0.2896 |  |  |  |  | 1067.95 | 0.3776 | [6 empty] | 4497.132813 | 0.104
1976.5 | 0.38401 | 1018.9 | 0.2896 |  |  |  |  | 1068.2 | 0.3768 | [6 empty] | 4497.867188 | 0.106
1977 | 0.38441 | 1019.2 | 0.2896 |  |  |  |  | 1068.45 | 0.3768 | [6 empty] | 4498.901563 | 0.104
1977.5 | 0.38481 | 1019.4 | 0.2896 |  |  |  |  | 1068.7 | 0.3776 | [6 empty] | 4499.619271 | 0.106
1978 | 0.38521 | 1019.7 | 0.2856 |  |  |  |  | 1068.95 | 0.3784 | [6 empty] | 4500.670313 | 0.105
1978.5 | 0.38561 | 1019.9 | 0.2896 |  |  |  |  | 1069.2 | 0.3768 | [6 empty] | 4501.421354 | 0.106
1979 | 0.38601 | 1020.2 | 0.2896 |  |  |  |  | 1069.45 | 0.3776 | [6 empty] | 4502.922917 | 0.105
1979.5 | 0.38641 | 1020.4 | 0.2896 |  |  |  |  | 1069.7 | 0.3784 | [6 empty] | 4503.673958 | 0.106
1980 | 0.38681 | 1020.7 | 0.2896 |  |  |  |  | 1069.95 | 0.3728 | [6 empty] | 4504.708333 | 0.105
1980.5 | 0.38729 | 1020.9 | 0.2896 |  |  |  |  | 1070.2 | 0.3776 | [6 empty] | 4506.560417 | 0.105
1981 | 0.38778 | 1021.2 | 0.2936 |  |  |  |  | 1070.45 | 0.376 | [6 empty] | 4507.310938 | 0.105
1981.5 | 0.38826 | 1021.4 | 0.2896 |  |  |  |  | 1070.7 | 0.3768 | [6 empty] | 4508.595833 | 0.106
1982 | 0.38875 | 1021.7 | 0.2896 |  |  |  |  | 1070.95 | 0.376 | [6 empty] | 4509.780729 | 0.104
1982.5 | 0.38923 | 1021.9 | 0.2896 |  |  |  |  | 1071.2 | 0.38 | [6 empty] | 4510.915104 | 0.104
1983 | 0.38972 | 1022.2 | 0.2936 |  |  |  |  | 1071.45 | 0.3776 | [6 empty] | 4511.882813 | 0.105
1983.5 | 0.3902 | 1022.4 | 0.2936 |  |  |  |  | 1071.7 | 0.3776 | [6 empty] | 4512.650521 | 0.106
1984 | 0.39069 | 1022.7 | 0.2896 |  |  |  |  | 1071.95 | 0.3784 | [6 empty] | 4513.91875 | 0.106
1984.5 | 0.39117 | 1022.9 | 0.2936 |  |  |  |  | 1072.2 | 0.3784 | [6 empty] | 4515.019792 | 0.104
1985 | 0.39166 | 1023.2 | 0.2936 |  |  |  |  | 1072.45 | 0.3784 | [6 empty] | 4516.171354 | 0.106
1985.5 | 0.39214 | 1023.4 | 0.2936 |  |  |  |  | 1072.7 | 0.3784 | [6 empty] | 4517.189062 | 0.106
1986 | 0.39263 | 1023.7 | 0.2936 |  |  |  |  | 1072.95 | 0.3784 | [6 empty] | 4518.090104 | 0.104
1986.5 | 0.39311 | 1023.9 | 0.2936 |  |  |  |  | 1073.2 | 0.3784 | [6 empty] | 4519.141146 | 0.106
1987 | 0.39359 | 1024.2 | 0.2936 |  |  |  |  | 1073.45 | 0.38 | [6 empty] | 4520.142187 | 0.104
1987.5 | 0.39408 | 1024.4 | 0.2896 |  |  |  |  | 1073.7 | 0.3792 | [6 empty] | 4521.510417 | 0.106
1988 | 0.39456 | 1024.7 | 0.2896 |  |  |  |  | 1073.95 | 0.3784 | [6 empty] | 4522.378646 | 0.105
1988.5 | 0.39505 | 1024.9 | 0.2936 |  |  |  |  | 1074.2 | 0.3784 | [6 empty] | 4523.479688 | 0.104
1989 | 0.39553 | 1025.2 | 0.2896 |  |  |  |  | 1074.45 | 0.38 | [6 empty] | 4524.680729 | 0.106
1989.5 | 0.39602 | 1025.4 | 0.2936 |  |  |  |  | 1074.7 | 0.3792 | [6 empty] | 4526.299479 | 0.104
1990 | 0.3965 | 1025.7 | 0.2896 |  |  |  |  | 1074.95 | 0.3784 | [6 empty] | 4527.283854 | 0.106
1990.5 | 0.39699 | 1025.9 | 0.2896 |  |  |  |  | 1075.2 | 0.3784 | [6 empty] | 4528.76875 | 0.105
1991 | 0.39747 | 1026.2 | 0.2936 |  |  |  |  | 1075.45 | 0.3784 | [6 empty] | 4529.419271 | 0.106
1991.5 | 0.39796 | 1026.4 | 0.2936 |  |  |  |  | 1075.7 | 0.3784 | [6 empty] | 4530.186979 | 0.105
1992 | 0.39844 | 1026.7 | 0.2936 |  |  |  |  | 1075.95 | 0.3776 | [6 empty] | 4531.271354 | 0.105
1992.5 | 0.39893 | 1026.9 | 0.2936 |  |  |  |  | 1076.2 | 0.3784 | [6 empty] | 4532.239062 | 0.106
1993 | 0.39941 | 1027.2 | 0.2936 |  |  |  |  | 1076.45 | 0.3792 | [6 empty] | 4532.956771 | 0.106
1993.5 | 0.3999 | 1027.4 | 0.2936 |  |  |  |  | 1076.7 | 0.3784 | [6 empty] | 4533.690625 | 0.105
1994 | 0.40038 | 1027.7 | 0.2896 |  |  |  |  | 1076.95 | 0.3792 | [6 empty] | 4534.575 | 0.105
1994.5 | 0.40087 | 1027.9 | 0.2936 |  |  |  |  | 1077.2 | 0.38 | [6 empty] | 4535.342708 | 0.104
1995 | 0.40135 | 1028.2 | 0.2936 |  |  |  |  | 1077.45 | 0.3792 | [6 empty] | 4536.227083 | 0.106
1995.5 | 0.40184 | 1028.4 | 0.2976 |  |  |  |  | 1077.7 | 0.38 | [6 empty] | 4537.845833 | 0.104
1996 | 0.40232 | 1028.7 | 0.2936 |  |  |  |  | 1077.95 | 0.3792 | [6 empty] | 4539.247396 | 0.105
1996.5 | 0.4028 | 1028.9 | 0.2936 |  |  |  |  | 1078.2 | 0.3792 | [6 empty] | 4540.481771 | 0.105
1997 | 0.40329 | 1029.2 | 0.2976 |  |  |  |  | 1078.45 | 0.3808 | [6 empty] | 4541.266146 | 0.106
1997.5 | 0.40377 | 1029.4 | 0.2896 |  |  |  |  | 1078.7 | 0.38 | [6 empty] | 4543.118229 | 0.106
1998 | 0.40426 | 1029.7 | 0.2936 |  |  |  |  | 1078.95 | 0.38 | [6 empty] | 4544.285937 | 0.105
1998.5 | 0.40474 | 1029.9 | 0.2936 |  |  |  |  | 1079.2 | 0.38 | [6 empty] | 4545.254167 | 0.105
1999 | 0.40523 | 1030.2 | 0.2976 |  |  |  |  | 1079.45 | 0.3808 | [6 empty] | 4546.421875 | 0.106
1999.5 | 0.40571 | 1030.4 | 0.2976 |  |  |  |  | 1079.7 | 0.3816 | [6 empty] | 4547.523438 | 0.105
2000 | 0.4062 | 1030.7 | 0.2976 |  |  |  |  | 1079.95 | 0.3808 | [6 empty] | 4548.473958 | 0.105
2000.5 | 0.40668 | 1030.9 | 0.2936 |  |  |  |  | 1080.2 | 0.3816 | [6 empty] | 4549.558854 | 0.105
2001 | 0.40717 | 1031.2 | 0.2976 |  |  |  |  | 1080.45 | 0.3816 | [6 empty] | 4550.593229 | 0.105
2001.5 | 0.40765 | 1031.4 | 0.2936 |  |  |  |  | 1080.7 | 0.3824 | [6 empty] | 4551.277604 | 0.105
2002 | 0.40814 | 1031.7 | 0.2936 |  |  |  |  | 1080.95 | 0.3824 | [6 empty] | 4552.061979 | 0.106
2002.5 | 0.40862 | 1031.9 | 0.2936 |  |  |  |  | 1081.2 | 0.3832 | [6 empty] | 4553.013021 | 0.106
2003 | 0.40911 | 1032.2 | 0.2936 |  |  |  |  | 1081.45 | 0.3832 | [6 empty] | 4553.980208 | 0.105
2003.5 | 0.40959 | 1032.4 | 0.2936 |  |  |  |  | 1081.7 | 0.3832 | [6 empty] | 4555.131771 | 0.106
2004 | 0.41008 | 1032.7 | 0.2936 |  |  |  |  | 1081.95 | 0.3832 | [6 empty] | 4556.116146 | 0.106
2004.5 | 0.41056 | 1032.9 | 0.2936 |  |  |  |  | 1082.2 | 0.3832 | [6 empty] | 4556.950521 | 0.106
2005 | 0.41104 | 1033.2 | 0.2936 |  |  |  |  | 1082.45 | 0.384 | [6 empty] | 4557.701563 | 0.106
2005.5 | 0.41153 | 1033.4 | 0.2936 |  |  |  |  | 1082.7 | 0.384 | [6 empty] | 4559.152604 | 0.106
2006 | 0.41201 | 1033.7 | 0.2936 |  |  |  |  | 1082.95 | 0.3856 | [6 empty] | 4560.1875 | 0.105
2006.5 | 0.4125 | 1033.9 | 0.2936 |  |  |  |  | 1083.2 | 0.3896 | [6 empty] | 4561.071875 | 0.105
2007 | 0.41298 | 1034.2 | 0.2976 |  |  |  |  | 1083.45 | 0.384 | [6 empty] | 4562.022917 | 0.106
2007.5 | 0.41347 | 1034.4 | 0.2976 |  |  |  |  | 1083.7 | 0.3864 | [6 empty] | 4562.873958 | 0.105
2008 | 0.41395 | 1034.7 | 0.2976 |  |  |  |  | 1083.95 | 0.3864 | [6 empty] | 4564.725521 | 0.106
2008.5 | 0.41444 | 1034.9 | 0.2936 |  |  |  |  | 1084.2 | 0.3872 | [6 empty] | 4566.027083 | 0.106
2009 | 0.41492 | 1035.2 | 0.2936 |  |  |  |  | 1084.45 | 0.3872 | [6 empty] | 4566.811458 | 0.105
2009.5 | 0.41541 | 1035.4 | 0.2976 |  |  |  |  | 1084.7 | 0.388 | [6 empty] | 4568.079687 | 0.105
2010 | 0.41589 | 1035.7 | 0.2976 |  |  |  |  | 1084.95 | 0.388 | [6 empty] | 4568.930729 | 0.105
2010.5 | 0.41643 | 1035.9 | 0.2976 |  |  |  |  | 1085.2 | 0.3888 | [6 empty] | 4570.148438 | 0.105
2011 | 0.41697 | 1036.2 | 0.2976 |  |  |  |  | 1085.45 | 0.3896 | [6 empty] | 4570.999479 | 0.106
2011.5 | 0.41751 | 1036.4 | 0.2976 |  |  |  |  | 1085.7 | 0.3896 | [6 empty] | 4572.467708 | 0.106
2012 | 0.41805 | 1036.7 | 0.2976 |  |  |  |  | 1085.95 | 0.3888 | [6 empty] | 4573.919271 | 0.105
2012.5 | 0.41859 | 1036.9 | 0.2976 |  |  |  |  | 1086.2 | 0.392 | [6 empty] | 4574.553646 | 0.106
2013 | 0.41913 | 1037.2 | 0.2976 |  |  |  |  | 1086.45 | 0.3912 | [6 empty] | 4575.654688 | 0.106
2013.5 | 0.41967 | 1037.4 | 0.2976 |  |  |  |  | 1086.7 | 0.3904 | [6 empty] | 4576.455729 | 0.105
2014 | 0.42021 | 1037.7 | 0.2976 |  |  |  |  | 1086.95 | 0.3904 | [6 empty] | 4578.007292 | 0.106
2014.5 | 0.42075 | 1037.9 | 0.2976 |  |  |  |  | 1087.2 | 0.3904 | [6 empty] | 4578.808333 | 0.106
2015 | 0.42129 | 1038.2 | 0.3008 |  |  |  |  | 1087.45 | 0.392 | [6 empty] | 4579.876042 | 0.106
2015.5 | 0.42183 | 1038.4 | 0.2976 |  |  |  |  | 1087.7 | 0.3912 | [6 empty] | 4580.910937 | 0.105
2016 | 0.42237 | 1038.7 | 0.2976 |  |  |  |  | 1087.95 | 0.3936 | [6 empty] | 4581.778646 | 0.105
2016.5 | 0.42292 | 1038.9 | 0.2976 |  |  |  |  | 1088.2 | 0.4224 | [6 empty] | 4582.829687 | 0.104
2017 | 0.42346 | 1039.2 | 0.3008 |  |  |  |  | 1088.45 | 0.3936 | [6 empty] | 4583.630729 | 0.106
2017.5 | 0.424 | 1039.4 | 0.3008 |  |  |  |  | 1088.7 | 0.3928 | [6 empty] | 4584.648438 | 0.106
2018 | 0.42454 | 1039.7 | 0.3008 |  |  |  |  | 1088.95 | 0.3928 | [6 empty] | 4585.966667 | 0.106
2018.5 | 0.42508 | 1039.9 | 0.3008 |  |  |  |  | 1089.2 | 0.3936 | [6 empty] | 4586.750521 | 0.106
2019 | 0.42562 | 1040.2 | 0.3008 |  |  |  |  | 1089.45 | 0.3944 | [6 empty] | 4587.785417 | 0.105
2019.5 | 0.42616 | 1040.4 | 0.3008 |  |  |  |  | 1089.7 | 0.3936 | [6 empty] | 4588.969792 | 0.106
2020 | 0.4267 | 1040.7 | 0.3008 |  |  |  |  | 1089.95 | 0.3952 | [6 empty] | 4590.0375 | 0.106
2020.5 | 0.42724 | 1040.9 | 0.3008 |  |  |  |  | 1090.2 | 0.396 | [6 empty] | 4591.072396 | 0.106
2021 | 0.42778 | 1041.2 | 0.3008 |  |  |  |  | 1090.45 | 0.396 | [6 empty] | 4592.640625 | 0.106
2021.5 | 0.42832 | 1041.4 | 0.3008 |  |  |  |  | 1090.7 | 0.396 | [6 empty] | 4594.058854 | 0.106
2022 | 0.42886 | 1041.7 | 0.2976 |  |  |  |  | 1090.95 | 0.396 | [6 empty] | 4595.927604 | 0.106
2022.5 | 0.4294 | 1041.9 | 0.2976 |  |  |  |  | 1091.2 | 0.396 | [6 empty] | 4596.979167 | 0.106
2023 | 0.42994 | 1042.2 | 0.2976 |  |  |  |  | 1091.45 | 0.3968 | [6 empty] | 4598.046875 | 0.105
2023.5 | 0.43048 | 1042.4 | 0.2976 |  |  |  |  | 1091.7 | 0.3976 | [6 empty] | 4598.830729 | 0.106
2024 | 0.43102 | 1042.7 | 0.2976 |  |  |  |  | 1091.95 | 0.3952 | [6 empty] | 4600.048958 | 0.106
2024.5 | 0.43156 | 1042.9 | 0.2976 |  |  |  |  | 1092.2 | 0.3976 | [6 empty] | 4600.85 | 0.105
2025 | 0.4321 | 1043.2 | 0.3008 |  |  |  |  | 1092.45 | 0.3968 | [6 empty] | 4601.917708 | 0.105
2025.5 | 0.43264 | 1043.4 | 0.3008 |  |  |  |  | 1092.7 | 0.3976 | [6 empty] | 4602.735417 | 0.106
2026 | 0.43318 | 1043.7 | 0.3008 |  |  |  |  | 1092.95 | 0.3968 | [6 empty] | 4603.753125 | 0.106
2026.5 | 0.43372 | 1043.9 | 0.3048 |  |  |  |  | 1093.2 | 0.3984 | [6 empty] | 4605.271875 | 0.106
2027 | 0.43426 | 1044.2 | 0.3048 |  |  |  |  | 1093.45 | 0.3976 | [6 empty] | 4606.690104 | 0.106
2027.5 | 0.4348 | 1044.4 | 0.3048 |  |  |  |  | 1093.7 | 0.3976 | [6 empty] | 4607.741146 | 0.105
2028 | 0.43534 | 1044.7 | 0.3008 |  |  |  |  | 1093.95 | 0.3984 | [6 empty] | 4608.525 | 0.106
2028.5 | 0.43588 | 1044.9 | 0.3008 |  |  |  |  | 1094.2 | 0.3992 | [6 empty] | 4609.576563 | 0.105
2029 | 0.43642 | 1045.2 | 0.3048 |  |  |  |  | 1094.45 | 0.3984 | [6 empty] | 4610.760938 | 0.105
2029.5 | 0.43696 | 1045.4 | 0.3048 |  |  |  |  | 1094.7 | 0.3992 | [6 empty] | 4612.846875 | 0.105
2030 | 0.4375 | 1045.7 | 0.3008 |  |  |  |  | 1094.95 | 0.4 | [6 empty] | 4614.348437 | 0.105
2030.5 | 0.43804 | 1045.9 | 0.3048 |  |  |  |  | 1095.2 | 0.3992 | [6 empty] | 4615.382813 | 0.106
2031 | 0.43858 | 1046.2 | 0.3048 |  |  |  |  | 1095.45 | 0.4 | [6 empty] | 4616.651042 | 0.105
2031.5 | 0.43912 | 1046.4 | 0.3008 |  |  |  |  | 1095.7 | 0.4 | [6 empty] | 4618.285937 | 0.106
2032 | 0.43966 | 1046.7 | 0.3008 |  |  |  |  | 1095.95 | 0.4008 | [6 empty] | 4618.970312 | 0.105
2032.5 | 0.4402 | 1046.9 | 0.3008 |  |  |  |  | 1096.2 | 0.4 | [6 empty] | 4620.155208 | 0.106
2033 | 0.44074 | 1047.2 | 0.3008 |  |  |  |  | 1096.45 | 0.4008 | [6 empty] | 4621.055729 | 0.106
2033.5 | 0.44128 | 1047.4 | 0.3008 |  |  |  |  | 1096.7 | 0.4016 | [6 empty] | 4621.740104 | 0.106
2034 | 0.44182 | 1047.7 | 0.3008 |  |  |  |  | 1096.95 | 0.4024 | [6 empty] | 4622.557813 | 0.106
2034.5 | 0.44236 | 1047.9 | 0.3008 |  |  |  |  | 1097.2 | 0.4008 | [6 empty] | 4624.609896 | 0.106
2035 | 0.4429 | 1048.2 | 0.3008 |  |  |  |  | 1097.45 | 0.4032 | [6 empty] | 4625.544271 | 0.105
2035.5 | 0.44344 | 1048.4 | 0.3008 |  |  |  |  | 1097.7 | 0.404 | [6 empty] | 4626.879167 | 0.105
2036 | 0.44399 | 1048.7 | 0.3008 |  |  |  |  | 1097.95 | 0.4016 | [6 empty] | 4627.946875 | 0.106
2036.5 | 0.44453 | 1048.9 | 0.3048 |  |  |  |  | 1098.2 | 0.404 | [6 empty] | 4629.515625 | 0.106
2037 | 0.44507 | 1049.2 | 0.3048 |  |  |  |  | 1098.45 | 0.404 | [6 empty] | 4631.100521 | 0.105
2037.5 | 0.44561 | 1049.4 | 0.3048 |  |  |  |  | 1098.7 | 0.4032 | [6 empty] | 4633.469792 | 0.105
2038 | 0.44615 | 1049.7 | 0.3048 |  |  |  |  | 1098.95 | 0.4048 | [6 empty] | 4634.521354 | 0.106
2038.5 | 0.44669 | 1049.9 | 0.3008 |  |  |  |  | 1099.2 | 0.4064 | [6 empty] | 4635.572396 | 0.106
2039 | 0.44723 | 1050.2 | 0.3048 |  |  |  |  | 1099.45 | 0.4048 | [6 empty] | 4636.990625 | 0.106
2039.5 | 0.44777 | 1050.4 | 0.3048 |  |  |  |  | 1099.7 | 0.4056 | [6 empty] | 4638.575521 | 0.106
2040 | 0.44831 | 1050.7 | 0.3048 |  |  |  |  | 1099.95 | 0.4056 | [6 empty] | 4639.426562 | 0.106
2040.5 | 0.44888 | 1050.9 | 0.3088 |  |  |  |  | 1100.2 | 0.4064 | [6 empty] | 4640.995313 | 0.106
2041 | 0.44944 | 1051.2 | 0.3048 |  |  |  |  | 1100.45 | 0.4072 | [6 empty] | 4642.079687 | 0.106
2041.5 | 0.45001 | 1051.4 | 0.3048 |  |  |  |  | 1100.7 | 0.4064 | [6 empty] | 4643.147396 | 0.106
2042 | 0.45058 | 1051.7 | 0.3088 |  |  |  |  | 1100.95 | 0.408 | [6 empty] | 4644.198438 | 0.105
2042.5 | 0.45115 | 1051.9 | 0.3088 |  |  |  |  | 1101.2 | 0.408 | [6 empty] | 4645.049479 | 0.106
2043 | 0.45172 | 1052.2 | 0.3088 |  |  |  |  | 1101.45 | 0.4072 | [6 empty] | 4646.968229 | 0.106
2043.5 | 0.45229 | 1052.4 | 0.3088 |  |  |  |  | 1101.7 | 0.408 | [6 empty] | 4648.219792 | 0.106
2044 | 0.45286 | 1052.7 | 0.3088 |  |  |  |  | 1101.95 | 0.4096 | [6 empty] | 4649.538021 | 0.106
2044.5 | 0.45343 | 1052.9 | 0.3088 |  |  |  |  | 1102.2 | 0.4088 | [6 empty] | 4650.605729 | 0.106
2045 | 0.454 | 1053.2 | 0.3088 |  |  |  |  | 1102.45 | 0.4096 | [6 empty] | 4651.823958 | 0.106
2045.5 | 0.45456 | 1053.4 | 0.3048 |  |  |  |  | 1102.7 | 0.408 | [6 empty] | 4652.591667 | 0.106
2046 | 0.45513 | 1053.7 | 0.3088 |  |  |  |  | 1102.95 | 0.4104 | [6 empty] | 4653.508854 | 0.106
2046.5 | 0.4557 | 1053.9 | 0.3088 |  |  |  |  | 1103.2 | 0.4096 | [6 empty] | 4654.426562 | 0.106
2047 | 0.45627 | 1054.2 | 0.3048 |  |  |  |  | 1103.45 | 0.4096 | [6 empty] | 4655.194271 | 0.106
2047.5 | 0.45684 | 1054.4 | 0.3088 |  |  |  |  | 1103.7 | 0.4104 | [6 empty] | 4656.913021 | 0.106
2048 | 0.45741 | 1054.7 | 0.3048 |  |  |  |  | 1103.95 | 0.4112 | [6 empty] | 4658.047396 | 0.106
2048.5 | 0.45798 | 1054.9 | 0.3088 |  |  |  |  | 1104.2 | 0.4112 | [6 empty] | 4658.881771 | 0.106
2049 | 0.45855 | 1055.2 | 0.3048 |  |  |  |  | 1104.45 | 0.4128 | [6 empty] | 4659.849479 | 0.106
2049.5 | 0.45912 | 1055.4 | 0.3048 |  |  |  |  | 1104.7 | 0.4128 | [6 empty] | 4661.468229 | 0.106
2050 | 0.45968 | 1055.7 | 0.3048 |  |  |  |  | 1104.95 | 0.412 | [6 empty] | 4662.469271 | 0.106
2050.5 | 0.46025 | 1055.9 | 0.3048 |  |  |  |  | 1105.2 | 0.412 | [6 empty] | 4663.203125 | 0.107
2051 | 0.46082 | 1056.2 | 0.3048 |  |  |  |  | 1105.45 | 0.4112 | [6 empty] | 4664.788542 | 0.106
2051.5 | 0.46139 | 1056.4 | 0.3088 |  |  |  |  | 1105.7 | 0.4144 | [6 empty] | 4665.889583 | 0.106
2052 | 0.46196 | 1056.7 | 0.3088 |  |  |  |  | 1105.95 | 0.4128 | [6 empty] | 4666.690625 | 0.106
2052.5 | 0.46253 | 1056.9 | 0.3048 |  |  |  |  | 1106.2 | 0.4136 | [6 empty] | 4667.858333 | 0.106
2053 | 0.4631 | 1057.2 | 0.3048 |  |  |  |  | 1106.45 | 0.4144 | [6 empty] | 4668.759896 | 0.106
2053.5 | 0.46367 | 1057.4 | 0.3048 |  |  |  |  | 1106.7 | 0.4144 | [6 empty] | 4669.910937 | 0.106
2054 | 0.46423 | 1057.7 | 0.3048 |  |  |  |  | 1106.95 | 0.4144 | [6 empty] | 4671.546354 | 0.106
2054.5 | 0.4648 | 1057.9 | 0.3048 |  |  |  |  | 1107.2 | 0.4144 | [6 empty] | 4672.413542 | 0.106
2055 | 0.46537 | 1058.2 | 0.3048 |  |  |  |  | 1107.45 | 0.4152 | [6 empty] | 4674.132292 | 0.107
2055.5 | 0.46594 | 1058.4 | 0.3048 |  |  |  |  | 1107.7 | 0.416 | [6 empty] | 4675.417188 | 0.106
2056 | 0.46651 | 1058.7 | 0.3088 |  |  |  |  | 1107.95 | 0.4152 | [6 empty] | 4676.384896 | 0.106
2056.5 | 0.46708 | 1058.9 | 0.3048 |  |  |  |  | 1108.2 | 0.4168 | [6 empty] | 4677.452604 | 0.106
2057 | 0.46765 | 1059.2 | 0.3088 |  |  |  |  | 1108.45 | 0.4176 | [6 empty] | 4678.236979 | 0.106
2057.5 | 0.46822 | 1059.4 | 0.3048 |  |  |  |  | 1108.7 | 0.416 | [6 empty] | 4679.538542 | 0.107
2058 | 0.46879 | 1059.7 | 0.3088 |  |  |  |  | 1108.95 | 0.4184 | [6 empty] | 4680.272396 | 0.106
2058.5 | 0.46935 | 1059.9 | 0.3048 |  |  |  |  | 1109.2 | 0.4184 | [6 empty] | 4681.240104 | 0.106
2059 | 0.46992 | 1060.2 | 0.3088 |  |  |  |  | 1109.45 | 0.4184 | [6 empty] | 4681.924479 | 0.107
2059.5 | 0.47049 | 1060.4 | 0.3088 |  |  |  |  | 1109.7 | 0.4184 | [6 empty] | 4682.708333 | 0.106
2060 | 0.47106 | 1060.7 | 0.3088 |  |  |  |  | 1109.95 | 0.4176 | [6 empty] | 4684.043229 | 0.106
2060.5 | 0.47163 | 1060.9 | 0.3088 |  |  |  |  | 1110.2 | 0.4184 | [6 empty] | 4685.044271 | 0.107
2061 | 0.4722 | 1061.2 | 0.3088 |  |  |  |  | 1110.45 | 0.42 | [6 empty] | 4685.795313 | 0.106
2061.5 | 0.47277 | 1061.4 | 0.3088 |  |  |  |  | 1110.7 | 0.42 | [6 empty] | 4687.346875 | 0.107
2062 | 0.47334 | 1061.7 | 0.3088 |  |  |  |  | 1110.95 | 0.4184 | [6 empty] | 4688.465104 | 0.107
2062.5 | 0.4739 | 1061.9 | 0.3088 |  |  |  |  | 1111.2 | 0.4216 | [6 empty] | 4689.516146 | 0.106
2063 | 0.47447 | 1062.2 | 0.3088 |  |  |  |  | 1111.45 | 0.4208 | [6 empty] | 4690.650521 | 0.107
2063.5 | 0.47504 | 1062.4 | 0.3088 |  |  |  |  | 1111.7 | 0.4192 | [6 empty] | 4691.935417 | 0.106
2064 | 0.47561 | 1062.7 | 0.3128 |  |  |  |  | 1111.95 | 0.42 | [6 empty] | 4693.3875 | 0.106
2064.5 | 0.47618 | 1062.9 | 0.3088 |  |  |  |  | 1112.2 | 0.42 | [6 empty] | 4694.338542 | 0.107
2065 | 0.47675 | 1063.2 | 0.3088 |  |  |  |  | 1112.45 | 0.4216 | [6 empty] | 4695.806771 | 0.106
2065.5 | 0.47732 | 1063.4 | 0.3088 |  |  |  |  | 1112.7 | 0.4208 | [6 empty] | 4697.325 | 0.106
2066 | 0.47789 | 1063.7 | 0.3128 |  |  |  |  | 1112.95 | 0.4216 | [6 empty] | 4698.342708 | 0.106
2066.5 | 0.47846 | 1063.9 | 0.3088 |  |  |  |  | 1113.2 | 0.4216 | [6 empty] | 4699.544271 | 0.108
2067 | 0.47902 | 1064.2 | 0.3088 |  |  |  |  | 1113.45 | 0.4232 | [6 empty] | 4700.745833 | 0.108
2067.5 | 0.47959 | 1064.4 | 0.3088 |  |  |  |  | 1113.7 | 0.4232 | [6 empty] | 4702.096875 | 0.108
2068 | 0.48016 | 1064.7 | 0.3088 |  |  |  |  | 1113.95 | 0.4248 | [6 empty] | 4703.031771 | 0.108
2068.5 | 0.48073 | 1064.9 | 0.3088 |  |  |  |  | 1114.2 | 0.424 | [6 empty] | 4704.382813 | 0.108
2069 | 0.48131 | 1065.2 | 0.3088 |  |  |  |  | 1114.45 | 0.424 | [6 empty] | 4705.117188 | 0.108
2069.5 | 0.48187 | 1065.4 | 0.3088 |  |  |  |  | 1114.7 | 0.4232 | [6 empty] | 4706.168229 | 0.108
2070 | 0.48244 | 1065.7 | 0.3088 |  |  |  |  | 1114.95 | 0.4232 | [6 empty] | 4707.069271 | 0.108
2070.5 | 0.48299 | 1065.9 | 0.3048 |  |  |  |  | 1115.2 | 0.4232 | [6 empty] | 4708.470833 | 0.108
2071 | 0.48353 | 1066.2 | 0.3088 |  |  |  |  | 1115.45 | 0.4256 | [6 empty] | 4710.10625 | 0.108
2071.5 | 0.48408 | 1066.4 | 0.3088 |  |  |  |  | 1115.7 | 0.4256 | [6 empty] | 4711.407292 | 0.108
2072 | 0.48463 | 1066.7 | 0.3088 |  |  |  |  | 1115.95 | 0.4248 | [6 empty] | 4712.158333 | 0.109
2072.5 | 0.48517 | 1066.9 | 0.3088 |  |  |  |  | 1116.2 | 0.424 | [6 empty] | 4712.926042 | 0.107
2073 | 0.48572 | 1067.2 | 0.3088 |  |  |  |  | 1116.45 | 0.4248 | [6 empty] | 4713.84375 | 0.108
2073.5 | 0.48626 | 1067.4 | 0.3048 |  |  |  |  | 1116.7 | 0.4256 | [6 empty] | 4715.028646 | 0.108
2074 | 0.48681 | 1067.7 | 0.3088 |  |  |  |  | 1116.95 | 0.4256 | [6 empty] | 4715.9125 | 0.108
2074.5 | 0.48736 | 1067.9 | 0.3088 |  |  |  |  | 1117.2 | 0.4264 | [6 empty] | 4716.830208 | 0.108
2075 | 0.4879 | 1068.2 | 0.3088 |  |  |  |  | 1117.45 | 0.428 | [6 empty] | 4718.148438 | 0.108
2075.5 | 0.48845 | 1068.4 | 0.3088 |  |  |  |  | 1117.7 | 0.4272 | [6 empty] | 4719.199479 | 0.108
2076 | 0.48899 | 1068.7 | 0.3088 |  |  |  |  | 1117.95 | 0.4264 | [6 empty] | 4720.784896 | 0.109
2076.5 | 0.48954 | 1068.9 | 0.3088 |  |  |  |  | 1118.2 | 0.4272 | [6 empty] | 4722.119271 | 0.108
2077 | 0.49009 | 1069.2 | 0.3088 |  |  |  |  | 1118.45 | 0.4272 | [6 empty] | 4723.954687 | 0.108
2077.5 | 0.49063 | 1069.4 | 0.3088 |  |  |  |  | 1118.7 | 0.4272 | [6 empty] | 4724.755729 | 0.109
2078 | 0.49118 | 1069.7 | 0.3088 |  |  |  |  | 1118.95 | 0.4272 | [6 empty] | 4725.806771 | 0.109
2078.5 | 0.49172 | 1069.9 | 0.3048 |  |  |  |  | 1119.2 | 0.4272 | [6 empty] | 4726.474479 | 0.108
2079 | 0.49227 | 1070.2 | 0.3088 |  |  |  |  | 1119.45 | 0.4288 | [6 empty] | 4727.375521 | 0.109
2079.5 | 0.49282 | 1070.4 | 0.3088 |  |  |  |  | 1119.7 | 0.428 | [6 empty] | 4728.042708 | 0.108
2080 | 0.49336 | 1070.7 | 0.3088 |  |  |  |  | 1119.95 | 0.4288 | [6 empty] | 4729.477604 | 0.109
2080.5 | 0.49391 | 1070.9 | 0.3088 |  |  |  |  | 1120.2 | 0.4296 | [6 empty] | 4730.529167 | 0.108
2081 | 0.49445 | 1071.2 | 0.3048 |  |  |  |  | 1120.45 | 0.4296 | [6 empty] | 4731.229688 | 0.109
2081.5 | 0.495 | 1071.4 | 0.3088 |  |  |  |  | 1120.7 | 0.428 | [6 empty] | 4732.414583 | 0.109
2082 | 0.49554 | 1071.7 | 0.3088 |  |  |  |  | 1120.95 | 0.4296 | [6 empty] | 4733.165104 | 0.109
2082.5 | 0.49609 | 1071.9 | 0.3088 |  |  |  |  | 1121.2 | 0.4304 | [6 empty] | 4734.049479 | 0.109
2083 | 0.49664 | 1072.2 | 0.3088 |  |  |  |  | 1121.45 | 0.4296 | [6 empty] | 4735.284375 | 0.108
2083.5 | 0.49718 | 1072.4 | 0.3088 |  |  |  |  | 1121.7 | 0.4304 | [6 empty] | 4736.435417 | 0.108
2084 | 0.49773 | 1072.7 | 0.3088 |  |  |  |  | 1121.95 | 0.4296 | [6 empty] | 4737.219792 | 0.108
2084.5 | 0.49827 | 1072.9 | 0.3088 |  |  |  |  | 1122.2 | 0.4304 | [6 empty] | 4737.954167 | 0.108
2085 | 0.49882 | 1073.2 | 0.3128 |  |  |  |  | 1122.45 | 0.432 | [6 empty] | 4738.771354 | 0.109
2085.5 | 0.49937 | 1073.4 | 0.3128 |  |  |  |  | 1122.7 | 0.4312 | [6 empty] | 4739.672396 | 0.109
2086 | 0.49991 | 1073.7 | 0.3088 |  |  |  |  | 1122.95 | 0.4328 | [6 empty] | 4740.623438 | 0.109
2086.5 | 0.50046 | 1073.9 | 0.3088 |  |  |  |  | 1123.2 | 0.4328 | [6 empty] | 4741.341146 | 0.108
2087 | 0.501 | 1074.2 | 0.3128 |  |  |  |  | 1123.45 | 0.4328 | [6 empty] | 4742.292188 | 0.109
2087.5 | 0.50155 | 1074.4 | 0.3088 |  |  |  |  | 1123.7 | 0.4336 | [6 empty] | 4743.159896 | 0.107
2088 | 0.5021 | 1074.7 | 0.3128 |  |  |  |  | 1123.95 | 0.4336 | [6 empty] | 4744.478125 | 0.107
2088.5 | 0.50264 | 1074.9 | 0.3128 |  |  |  |  | 1124.2 | 0.4336 | [6 empty] | 4745.813021 | 0.107
2089 | 0.50319 | 1075.2 | 0.3128 |  |  |  |  | 1124.45 | 0.4328 | [6 empty] | 4746.880729 | 0.106
2089.5 | 0.50373 | 1075.4 | 0.3128 |  |  |  |  | 1124.7 | 0.4344 | [6 empty] | 4747.931771 | 0.108
2090 | 0.50428 | 1075.7 | 0.3128 |  |  |  |  | 1124.95 | 0.4352 | [6 empty] | 4748.849479 | 0.107
2090.5 | 0.50483 | 1075.9 | 0.3128 |  |  |  |  | 1125.2 | 0.4344 | [6 empty] | 4749.900521 | 0.106
2091 | 0.50537 | 1076.2 | 0.3088 |  |  |  |  | 1125.45 | 0.4344 | [6 empty] | 4750.935417 | 0.108
2091.5 | 0.50592 | 1076.4 | 0.3128 |  |  |  |  | 1125.7 | 0.436 | [6 empty] | 4752.219792 | 0.106
2092 | 0.50646 | 1076.7 | 0.3128 |  |  |  |  | 1125.95 | 0.4352 | [6 empty] | 4753.855208 | 0.107
2092.5 | 0.50701 | 1076.9 | 0.3088 |  |  |  |  | 1126.2 | 0.4376 | [6 empty] | 4754.889583 | 0.109
2093 | 0.50756 | 1077.2 | 0.3088 |  |  |  |  | 1126.45 | 0.4376 | [6 empty] | 4756.274479 | 0.106
2093.5 | 0.5081 | 1077.4 | 0.3128 |  |  |  |  | 1126.7 | 0.4368 | [6 empty] | 4757.726042 | 0.107
2094 | 0.50865 | 1077.7 | 0.3128 |  |  |  |  | 1126.95 | 0.4384 | [6 empty] | 4758.860937 | 0.108
2094.5 | 0.50919 | 1077.9 | 0.3128 |  |  |  |  | 1127.2 | 0.4376 | [6 empty] | 4759.628646 | 0.107
2095 | 0.50974 | 1078.2 | 0.3128 |  |  |  |  | 1127.45 | 0.4384 | [6 empty] | 4761.080208 | 0.107
2095.5 | 0.51028 | 1078.4 | 0.3088 |  |  |  |  | 1127.7 | 0.4384 | [6 empty] | 4763.065625 | 0.108
2096 | 0.51083 | 1078.7 | 0.3128 |  |  |  |  | 1127.95 | 0.4376 | [6 empty] | 4764.1 | 0.107
2096.5 | 0.51138 | 1078.9 | 0.3128 |  |  |  |  | 1128.2 | 0.44 | [6 empty] | 4765.067708 | 0.106
2097 | 0.51192 | 1079.2 | 0.3088 |  |  |  |  | 1128.45 | 0.4384 | [6 empty] | 4766.052083 | 0.108
2097.5 | 0.51247 | 1079.4 | 0.3128 |  |  |  |  | 1128.7 | 0.4384 | [6 empty] | 4767.103646 | 0.107
2098 | 0.51301 | 1079.7 | 0.3128 |  |  |  |  | 1128.95 | 0.4392 | [6 empty] | 4768.104688 | 0.107
2098.5 | 0.51356 | 1079.9 | 0.3128 |  |  |  |  | 1129.2 | 0.44 | [6 empty] | 4769.155729 | 0.106
2099 | 0.51411 | 1080.2 | 0.3128 |  |  |  |  | 1129.45 | 0.4416 | [6 empty] | 4770.273438 | 0.107
2099.5 | 0.51465 | 1080.4 | 0.3128 |  |  |  |  | 1129.7 | 0.4392 | [6 empty] | 4771.308333 | 0.107
2100 | 0.5152 | 1080.7 | 0.3088 |  |  |  |  | 1129.95 | 0.44 | [6 empty] | 4772.292708 | 0.108
2100.5 | 0.51572 | 1080.9 | 0.3128 |  |  |  |  | 1130.2 | 0.4416 | [6 empty] | 4773.577083 | 0.108
2101 | 0.51624 | 1081.2 | 0.3128 |  |  |  |  | 1130.45 | 0.44 | [6 empty] | 4775.3125 | 0.108
2101.5 | 0.51676 | 1081.4 | 0.3128 |  |  |  |  | 1130.7 | 0.4416 | [6 empty] | 4776.414063 | 0.108
2102 | 0.51728 | 1081.7 | 0.3088 |  |  |  |  | 1130.95 | 0.4432 | [6 empty] | 4777.315104 | 0.108
2102.5 | 0.5178 | 1081.9 | 0.3128 |  |  |  |  | 1131.2 | 0.4416 | [6 empty] | 4779.05 | 0.108
2103 | 0.51832 | 1082.2 | 0.3128 |  |  |  |  | 1131.45 | 0.4416 | [6 empty] | 4779.951042 | 0.107
2103.5 | 0.51884 | 1082.4 | 0.3088 |  |  |  |  | 1131.7 | 0.4424 | [6 empty] | 4781.536458 | 0.108
2104 | 0.51936 | 1082.7 | 0.3128 |  |  |  |  | 1131.95 | 0.4432 | [6 empty] | 4782.804167 | 0.108
2104.5 | 0.51988 | 1082.9 | 0.3128 |  |  |  |  | 1132.2 | 0.4424 | [6 empty] | 4783.505208 | 0.108
2105 | 0.5204 | 1083.2 | 0.3088 |  |  |  |  | 1132.45 | 0.4424 | [6 empty] | 4784.572917 | 0.107
2105.5 | 0.52092 | 1083.4 | 0.3128 |  |  |  |  | 1132.7 | 0.444 | [6 empty] | 4785.507292 | 0.108
2106 | 0.52144 | 1083.7 | 0.3128 |  |  |  |  | 1132.95 | 0.4432 | [6 empty] | 4787.292708 | 0.108
2106.5 | 0.52196 | 1083.9 | 0.3128 |  |  |  |  | 1133.2 | 0.4432 | [6 empty] | 4788.29375 | 0.107
2107 | 0.52248 | 1084.2 | 0.3128 |  |  |  |  | 1133.45 | 0.4456 | [6 empty] | 4788.961458 | 0.107
2107.5 | 0.523 | 1084.4 | 0.3128 |  |  |  |  | 1133.7 | 0.4432 | [6 empty] | 4789.845833 | 0.107
2108 | 0.52352 | 1084.7 | 0.3128 |  |  |  |  | 1133.95 | 0.444 | [6 empty] | 4790.946875 | 0.109
2108.5 | 0.52404 | 1084.9 | 0.3128 |  |  |  |  | 1134.2 | 0.4448 | [6 empty] | 4792.431771 | 0.108
2109 | 0.52456 | 1085.2 | 0.3088 |  |  |  |  | 1134.45 | 0.444 | [6 empty] | 4793.116146 | 0.109
2109.5 | 0.52508 | 1085.4 | 0.3128 |  |  |  |  | 1134.7 | 0.4464 | [6 empty] | 4794.150521 | 0.108
2110 | 0.5256 | 1085.7 | 0.3128 |  |  |  |  | 1134.95 | 0.4456 | [6 empty] | 4795.351563 | 0.109
2110.5 | 0.52612 | 1085.9 | 0.3128 |  |  |  |  | 1135.2 | 0.4456 | [6 empty] | 4796.252604 | 0.109
2111 | 0.52664 | 1086.2 | 0.3128 |  |  |  |  | 1135.45 | 0.4464 | [6 empty] | 4797.404167 | 0.109
2111.5 | 0.52716 | 1086.4 | 0.3128 |  |  |  |  | 1135.7 | 0.4472 | [6 empty] | 4798.739062 | 0.109
2112 | 0.52768 | 1086.7 | 0.3128 |  |  |  |  | 1135.95 | 0.444 | [6 empty] | 4799.556771 | 0.109
2112.5 | 0.5282 | 1086.9 | 0.3128 |  |  |  |  | 1136.2 | 0.4456 | [6 empty] | 4800.307292 | 0.109
2113 | 0.52872 | 1087.2 | 0.3128 |  |  |  |  | 1136.45 | 0.4472 | [6 empty] | 4801.041667 | 0.109
2113.5 | 0.52924 | 1087.4 | 0.3128 |  |  |  |  | 1136.7 | 0.4472 | [6 empty] | 4802.126042 | 0.109
2114 | 0.52976 | 1087.7 | 0.3128 |  |  |  |  | 1136.95 | 0.4472 | [6 empty] | 4803.19375 | 0.109
2114.5 | 0.53028 | 1087.9 | 0.3128 |  |  |  |  | 1137.2 | 0.448 | [6 empty] | 4803.878125 | 0.109
2115 | 0.5308 | 1088.2 | 0.3128 |  |  |  |  | 1137.45 | 0.448 | [6 empty] | 4804.929167 | 0.109
2115.5 | 0.53132 | 1088.4 | 0.3128 |  |  |  |  | 1137.7 | 0.4472 | [6 empty] | 4806.197396 | 0.109
2116 | 0.53184 | 1088.7 | 0.3128 |  |  |  |  | 1137.95 | 0.4472 | [6 empty] | 4808.182813 | 0.109
2116.5 | 0.53236 | 1088.9 | 0.3128 |  |  |  |  | 1138.2 | 0.4488 | [6 empty] | 4809.934896 | 0.109
2117 | 0.53288 | 1089.2 | 0.3128 |  |  |  |  | 1138.45 | 0.4488 | [6 empty] | 4811.586979 | 0.108
2117.5 | 0.5334 | 1089.4 | 0.3128 |  |  |  |  | 1138.7 | 0.4504 | [6 empty] | 4813.105208 | 0.109
2118 | 0.53392 | 1089.7 | 0.3128 |  |  |  |  | 1138.95 | 0.4488 | [6 empty] | 4814.089583 | 0.109
2118.5 | 0.53444 | 1089.9 | 0.3128 |  |  |  |  | 1139.2 | 0.4496 | [6 empty] | 4814.840625 | 0.109
2119 | 0.53496 | 1090.2 | 0.3128 |  |  |  |  | 1139.45 | 0.4496 | [6 empty] | 4815.991667 | 0.109
2119.5 | 0.53548 | 1090.4 | 0.3128 |  |  |  |  | 1139.7 | 0.4504 | [6 empty] | 4817.443229 | 0.109
2120 | 0.536 | 1090.7 | 0.3168 |  |  |  |  | 1139.95 | 0.4496 | [6 empty] | 4818.494271 | 0.109
2120.5 | 0.53652 | 1090.9 | 0.3128 |  |  |  |  | 1140.2 | 0.4504 | [6 empty] | 4819.879687 | 0.109
2121 | 0.53704 | 1091.2 | 0.3168 |  |  |  |  | 1140.45 | 0.4504 | [6 empty] | 4820.947396 | 0.109
2121.5 | 0.53756 | 1091.4 | 0.3128 |  |  |  |  | 1140.7 | 0.4504 | [6 empty] | 4821.715104 | 0.109
2122 | 0.53808 | 1091.7 | 0.3128 |  |  |  |  | 1140.95 | 0.4512 | [6 empty] | 4822.949479 | 0.109
2122.5 | 0.5386 | 1091.9 | 0.3128 |  |  |  |  | 1141.2 | 0.452 | [6 empty] | 4824.000521 | 0.109
2123 | 0.53912 | 1092.2 | 0.3128 |  |  |  |  | 1141.45 | 0.4512 | [6 empty] | 4825.052083 | 0.109
2123.5 | 0.53964 | 1092.4 | 0.3168 |  |  |  |  | 1141.7 | 0.4512 | [6 empty] | 4826.086458 | 0.109
2124 | 0.54016 | 1092.7 | 0.3128 |  |  |  |  | 1141.95 | 0.4504 | [6 empty] | 4826.753646 | 0.109
2124.5 | 0.54068 | 1092.9 | 0.3168 |  |  |  |  | 1142.2 | 0.4528 | [6 empty] | 4827.805208 | 0.109
2125 | 0.5412 | 1093.2 | 0.3168 |  |  |  |  | 1142.45 | 0.4512 | [6 empty] | 4828.889583 | 0.109
2125.5 | 0.54172 | 1093.4 | 0.3168 |  |  |  |  | 1142.7 | 0.452 | [6 empty] | 4830.474479 | 0.109
2126 | 0.54224 | 1093.7 | 0.3168 |  |  |  |  | 1142.95 | 0.4536 | [6 empty] | 4831.375521 | 0.109
2126.5 | 0.54276 | 1093.9 | 0.3128 |  |  |  |  | 1143.2 | 0.472 | [6 empty] | 4832.427083 | 0.109
2127 | 0.54328 | 1094.2 | 0.3168 |  |  |  |  | 1143.45 | 0.4536 | [6 empty] | 4833.494792 | 0.109
2127.5 | 0.5438 | 1094.4 | 0.3168 |  |  |  |  | 1143.7 | 0.4544 | [6 empty] | 4834.545833 | 0.108
2128 | 0.54432 | 1094.7 | 0.3168 |  |  |  |  | 1143.95 | 0.4536 | [6 empty] | 4835.563542 | 0.109
2128.5 | 0.54484 | 1094.9 | 0.3168 |  |  |  |  | 1144.2 | 0.4536 | [6 empty] | 4836.615104 | 0.109
2129 | 0.54536 | 1095.2 | 0.3168 |  |  |  |  | 1144.45 | 0.4536 | [6 empty] | 4837.348958 | 0.108
2129.5 | 0.54588 | 1095.4 | 0.3168 |  |  |  |  | 1144.7 | 0.4536 | [6 empty] | 4838.800521 | 0.109
2130 | 0.5464 | 1095.7 | 0.3168 |  |  |  |  | 1144.95 | 0.4552 | [6 empty] | 4840.102083 | 0.109
2130.5 | 0.54689 | 1095.9 | 0.3128 |  |  |  |  | 1145.2 | 0.4552 | [6 empty] | 4841.169792 | 0.109
2131 | 0.54739 | 1096.2 | 0.3168 |  |  |  |  | 1145.45 | 0.4552 | [6 empty] | 4841.970833 | 0.108
2131.5 | 0.54788 | 1096.4 | 0.3168 |  |  |  |  | 1145.7 | 0.456 | [6 empty] | 4843.005208 | 0.109
2132 | 0.54837 | 1096.7 | 0.3168 |  |  |  |  | 1145.95 | 0.456 | [6 empty] | 4844.056771 | 0.109
2132.5 | 0.54887 | 1096.9 | 0.3168 |  |  |  |  | 1146.2 | 0.456 | [6 empty] | 4844.757292 | 0.109
2133 | 0.54936 | 1097.2 | 0.3168 |  |  |  |  | 1146.45 | 0.456 | [6 empty] | 4846.492708 | 0.109
2133.5 | 0.54986 | 1097.4 | 0.3168 |  |  |  |  | 1146.7 | 0.456 | [6 empty] | 4847.209896 | 0.109
2134 | 0.55035 | 1097.7 | 0.3128 |  |  |  |  | 1146.95 | 0.4584 | [6 empty] | 4848.094271 | 0.109
2134.5 | 0.55084 | 1097.9 | 0.3128 |  |  |  |  | 1147.2 | 0.4576 | [6 empty] | 4849.245833 | 0.109
2135 | 0.55134 | 1098.2 | 0.3128 |  |  |  |  | 1147.45 | 0.4584 | [6 empty] | 4850.730729 | 0.109
2135.5 | 0.55183 | 1098.4 | 0.3128 |  |  |  |  | 1147.7 | 0.4584 | [6 empty] | 4852.366146 | 0.109
2136 | 0.55233 | 1098.7 | 0.3128 |  |  |  |  | 1147.95 | 0.4592 | [6 empty] | 4853.751042 | 0.107
2136.5 | 0.55282 | 1098.9 | 0.3128 |  |  |  |  | 1148.2 | 0.4592 | [6 empty] | 4855.069271 | 0.108
2137 | 0.55331 | 1099.2 | 0.3128 |  |  |  |  | 1148.45 | 0.4584 | [6 empty] | 4855.786458 | 0.107
2137.5 | 0.55381 | 1099.4 | 0.3088 |  |  |  |  | 1148.7 | 0.4584 | [6 empty] | 4856.954687 | 0.109
2138 | 0.5543 | 1099.7 | 0.3128 |  |  |  |  | 1148.95 | 0.4584 | [6 empty] | 4857.855729 | 0.108
2138.5 | 0.5548 | 1099.9 | 0.3088 |  |  |  |  | 1149.2 | 0.46 | [6 empty] | 4859.090104 | 0.109
2139 | 0.55529 | 1100.2 | 0.3128 |  |  |  |  | 1149.45 | 0.4608 | [6 empty] | 4859.957812 | 0.109
2139.5 | 0.55578 | 1100.4 | 0.3168 |  |  |  |  | 1149.7 | 0.4608 | [6 empty] | 4861.426042 | 0.108
2140 | 0.55628 | 1100.7 | 0.3128 |  |  |  |  | 1149.95 | 0.4616 | [6 empty] | 4862.19375 | 0.109
2140.5 | 0.55677 | 1100.9 | 0.3128 |  |  |  |  | 1150.2 | 0.4624 | [6 empty] | 4863.244792 | 0.107
2141 | 0.55726 | 1101.2 | 0.3128 |  |  |  |  | 1150.45 | 0.46 | [6 empty] | 4864.313021 | 0.107
2141.5 | 0.55776 | 1101.4 | 0.3088 |  |  |  |  | 1150.7 | 0.4616 | [6 empty] | 4865.380729 | 0.107
2142 | 0.55825 | 1101.7 | 0.3088 |  |  |  |  | 1150.95 | 0.4616 | [6 empty] | 4867.6 | 0.11
2142.5 | 0.55875 | 1101.9 | 0.3128 |  |  |  |  | 1151.2 | 0.4632 | [6 empty] | 4868.267187 | 0.109
2143 | 0.55924 | 1102.2 | 0.3128 |  |  |  |  | 1151.45 | 0.4632 | [6 empty] | 4869.168229 | 0.109
2143.5 | 0.55973 | 1102.4 | 0.3128 |  |  |  |  | 1151.7 | 0.464 | [6 empty] | 4870.102604 | 0.109
2144 | 0.56023 | 1102.7 | 0.3128 |  |  |  |  | 1151.95 | 0.464 | [6 empty] | 4871.420833 | 0.109
2144.5 | 0.56072 | 1102.9 | 0.3088 |  |  |  |  | 1152.2 | 0.4632 | [6 empty] | 4872.405208 | 0.109
2145 | 0.56122 | 1103.2 | 0.3128 |  |  |  |  | 1152.45 | 0.464 | [6 empty] | 4873.556771 | 0.108
2145.5 | 0.56171 | 1103.4 | 0.3128 |  |  |  |  | 1152.7 | 0.4648 | [6 empty] | 4874.757813 | 0.11
2146 | 0.5622 | 1103.7 | 0.3128 |  |  |  |  | 1152.95 | 0.464 | [6 empty] | 4875.475521 | 0.109
2146.5 | 0.5627 | 1103.9 | 0.3128 |  |  |  |  | 1153.2 | 0.4656 | [6 empty] | 4876.292708 | 0.109
2147 | 0.56319 | 1104.2 | 0.3128 |  |  |  |  | 1153.45 | 0.464 | [6 empty] | 4877.327604 | 0.109
2147.5 | 0.56369 | 1104.4 | 0.3128 |  |  |  |  | 1153.7 | 0.4648 | [6 empty] | 4878.378646 | 0.109
2148 | 0.56418 | 1104.7 | 0.3128 |  |  |  |  | 1153.95 | 0.4656 | [6 empty] | 4879.296354 | 0.109
2148.5 | 0.56467 | 1104.9 | 0.3088 |  |  |  |  | 1154.2 | 0.4648 | [6 empty] | 4880.364062 | 0.109
2149 | 0.56517 | 1105.2 | 0.3088 |  |  |  |  | 1154.45 | 0.4648 | [6 empty] | 4881.265104 | 0.109
2149.5 | 0.56566 | 1105.4 | 0.3128 |  |  |  |  | 1154.7 | 0.4656 | [6 empty] | 4882.232813 | 0.11
2150 | 0.56616 | 1105.7 | 0.3128 |  |  |  |  | 1154.95 | 0.4664 | [6 empty] | 4883.233854 | 0.109
2150.5 | 0.56665 | 1105.9 | 0.3088 |  |  |  |  | 1155.2 | 0.4664 | [6 empty] | 4884.435417 | 0.109
2151 | 0.56714 | 1106.2 | 0.3128 |  |  |  |  | 1155.45 | 0.4672 | [6 empty] | 4885.453125 | 0.109
2151.5 | 0.56764 | 1106.4 | 0.3128 |  |  |  |  | 1155.7 | 0.4664 | [6 empty] | 4886.754687 | 0.108
2152 | 0.56813 | 1106.7 | 0.3128 |  |  |  |  | 1155.95 | 0.4672 | [6 empty] | 4887.822396 | 0.109
2152.5 | 0.56863 | 1106.9 | 0.3128 |  |  |  |  | 1156.2 | 0.468 | [6 empty] | 4888.856771 | 0.109
2153 | 0.56912 | 1107.2 | 0.3128 |  |  |  |  | 1156.45 | 0.4672 | [6 empty] | 4890.475521 | 0.107
2153.5 | 0.56961 | 1107.4 | 0.3128 |  |  |  |  | 1156.7 | 0.4688 | [6 empty] | 4891.509896 | 0.108
2154 | 0.57011 | 1107.7 | 0.3128 |  |  |  |  | 1156.95 | 0.4688 | [6 empty] | 4892.544271 | 0.107
2154.5 | 0.5706 | 1107.9 | 0.3128 |  |  |  |  | 1157.2 | 0.468 | [6 empty] | 4893.595833 | 0.109
2155 | 0.5711 | 1108.2 | 0.3128 |  |  |  |  | 1157.45 | 0.4688 | [6 empty] | 4894.646875 | 0.109
2155.5 | 0.57159 | 1108.4 | 0.3088 |  |  |  |  | 1157.7 | 0.4704 | [6 empty] | 4896.398958 | 0.109
2156 | 0.57208 | 1108.7 | 0.3088 |  |  |  |  | 1157.95 | 0.468 | [6 empty] | 4897.650521 | 0.109
2156.5 | 0.57258 | 1108.9 | 0.3088 |  |  |  |  | 1158.2 | 0.4704 | [6 empty] | 4898.734896 | 0.109
2157 | 0.57307 | 1109.2 | 0.3088 |  |  |  |  | 1158.45 | 0.4696 | [6 empty] | 4899.402083 | 0.109
2157.5 | 0.57357 | 1109.4 | 0.3088 |  |  |  |  | 1158.7 | 0.4712 | [6 empty] | 4900.253125 | 0.108
2158 | 0.57406 | 1109.7 | 0.3128 |  |  |  |  | 1158.95 | 0.4688 | [6 empty] | 4901.020833 | 0.109
2158.5 | 0.57455 | 1109.9 | 0.3128 |  |  |  |  | 1159.2 | 0.4712 | [6 empty] | 4901.688021 | 0.109
2159 | 0.57505 | 1110.2 | 0.3128 |  |  |  |  | 1159.45 | 0.4696 | [6 empty] | 4902.589063 | 0.108
2159.5 | 0.57554 | 1110.4 | 0.3128 |  |  |  |  | 1159.7 | 0.4712 | [6 empty] | 4903.373438 | 0.109
2160 | 0.57604 | 1110.7 | 0.3128 |  |  |  |  | 1159.95 | 0.472 | [6 empty] | 4904.457812 | 0.108
2160.5 | 0.5765 | 1110.9 | 0.3128 |  |  |  |  | 1160.2 | 0.4728 | [6 empty] | 4905.592188 | 0.109
2161 | 0.57696 | 1111.2 | 0.3128 |  |  |  |  | 1160.45 | 0.4736 | [6 empty] | 4907.377604 | 0.109
2161.5 | 0.57743 | 1111.4 | 0.3128 |  |  |  |  | 1160.7 | 0.472 | [6 empty] | 4908.4125 | 0.109
2162 | 0.57789 | 1111.7 | 0.3128 |  |  |  |  | 1160.95 | 0.4736 | [6 empty] | 4909.480208 | 0.109
2162.5 | 0.57835 | 1111.9 | 0.3128 |  |  |  |  | 1161.2 | 0.4728 | [6 empty] | 4910.765104 | 0.109
2163 | 0.57882 | 1112.2 | 0.3128 |  |  |  |  | 1161.45 | 0.4728 | [6 empty] | 4911.816146 | 0.108
2163.5 | 0.57928 | 1112.4 | 0.3128 |  |  |  |  | 1161.7 | 0.4728 | [6 empty] | 4912.667188 | 0.109
2164 | 0.57975 | 1112.7 | 0.3128 |  |  |  |  | 1161.95 | 0.4744 | [6 empty] | 4913.718229 | 0.108
2164.5 | 0.58021 | 1112.9 | 0.3088 |  |  |  |  | 1162.2 | 0.4728 | [6 empty] | 4915.303646 | 0.109
2165 | 0.58067 | 1113.2 | 0.3128 |  |  |  |  | 1162.45 | 0.4728 | [6 empty] | 4916.354688 | 0.109
2165.5 | 0.58114 | 1113.4 | 0.3128 |  |  |  |  | 1162.7 | 0.4744 | [6 empty] | 4918.022917 | 0.11
2166 | 0.5816 | 1113.7 | 0.3128 |  |  |  |  | 1162.95 | 0.4744 | [6 empty] | 4919.091146 | 0.11
2166.5 | 0.58206 | 1113.9 | 0.3128 |  |  |  |  | 1163.2 | 0.4752 | [6 empty] | 4920.142187 | 0.109
2167 | 0.58253 | 1114.2 | 0.3168 |  |  |  |  | 1163.45 | 0.4752 | [6 empty] | 4921.760417 | 0.11
2167.5 | 0.58299 | 1114.4 | 0.3128 |  |  |  |  | 1163.7 | 0.4744 | [6 empty] | 4922.778646 | 0.109
2168 | 0.58346 | 1114.7 | 0.3128 |  |  |  |  | 1163.95 | 0.4752 | [6 empty] | 4924.330208 | 0.109
2168.5 | 0.58392 | 1114.9 | 0.3128 |  |  |  |  | 1164.2 | 0.4744 | [6 empty] | 4925.381771 | 0.109
2169 | 0.58438 | 1115.2 | 0.3128 |  |  |  |  | 1164.45 | 0.476 | [6 empty] | 4926.833333 | 0.108
2169.5 | 0.58485 | 1115.4 | 0.3128 |  |  |  |  | 1164.7 | 0.476 | [6 empty] | 4928.401563 | 0.11
2170 | 0.58531 | 1115.7 | 0.3128 |  |  |  |  | 1164.95 | 0.4752 | [6 empty] | 4929.435938 | 0.109
2170.5 | 0.58577 | 1115.9 | 0.3168 |  |  |  |  | 1165.2 | 0.4768 | [6 empty] | 4930.470833 | 0.109
2171 | 0.58624 | 1116.2 | 0.3168 |  |  |  |  | 1165.45 | 0.476 | [6 empty] | 4931.521875 | 0.109
2171.5 | 0.5867 | 1116.4 | 0.3128 |  |  |  |  | 1165.7 | 0.4768 | [6 empty] | 4932.572917 | 0.108
2172 | 0.58716 | 1116.7 | 0.3168 |  |  |  |  | 1165.95 | 0.4776 | [6 empty] | 4934.158333 | 0.109
2172.5 | 0.58763 | 1116.9 | 0.3168 |  |  |  |  | 1166.2 | 0.4776 | [6 empty] | 4935.326042 | 0.109
2173 | 0.58809 | 1117.2 | 0.3128 |  |  |  |  | 1166.45 | 0.4792 | [6 empty] | 4936.760938 | 0.111
2173.5 | 0.58856 | 1117.4 | 0.3128 |  |  |  |  | 1166.7 | 0.4784 | [6 empty] | 4937.8125 | 0.111
2174 | 0.58902 | 1117.7 | 0.3168 |  |  |  |  | 1166.95 | 0.4784 | [6 empty] | 4938.863542 | 0.112
2174.5 | 0.58948 | 1117.9 | 0.3168 |  |  |  |  | 1167.2 | 0.4792 | [6 empty] | 4939.88125 | 0.111
2175 | 0.58995 | 1118.2 | 0.3128 |  |  |  |  | 1167.45 | 0.4792 | [6 empty] | 4941.449479 | 0.111
2175.5 | 0.59041 | 1118.4 | 0.3168 |  |  |  |  | 1167.7 | 0.4792 | [6 empty] | 4943.034896 | 0.112
2176 | 0.59087 | 1118.7 | 0.3128 |  |  |  |  | 1167.95 | 0.4792 | [6 empty] | 4944.052604 | 0.112
2176.5 | 0.59134 | 1118.9 | 0.3168 |  |  |  |  | 1168.2 | 0.4808 | [6 empty] | 4945.086979 | 0.112
2177 | 0.5918 | 1119.2 | 0.3168 |  |  |  |  | 1168.45 | 0.4792 | [6 empty] | 4946.138542 | 0.112
2177.5 | 0.59227 | 1119.4 | 0.3168 |  |  |  |  | 1168.7 | 0.4808 | [6 empty] | 4947.20625 | 0.112
2178 | 0.59273 | 1119.7 | 0.3168 |  |  |  |  | 1168.95 | 0.48 | [6 empty] | 4948.257292 | 0.11
2178.5 | 0.59319 | 1119.9 | 0.3168 |  |  |  |  | 1169.2 | 0.4792 | [6 empty] | 4949.908854 | 0.111
2179 | 0.59366 | 1120.2 | 0.3168 |  |  |  |  | 1169.45 | 0.4808 | [6 empty] | 4950.960417 | 0.112
2179.5 | 0.59412 | 1120.4 | 0.3168 |  |  |  |  | 1169.7 | 0.4816 | [6 empty] | 4952.511979 | 0.11
2180 | 0.59458 | 1120.7 | 0.3168 |  |  |  |  | 1169.95 | 0.4816 | [6 empty] | 4953.596875 | 0.112
2180.5 | 0.59505 | 1120.9 | 0.3168 |  |  |  |  | 1170.2 | 0.4816 | [6 empty] | 4954.647917 | 0.11
2181 | 0.59551 | 1121.2 | 0.3168 |  |  |  |  | 1170.45 | 0.4816 | [6 empty] | 4955.698958 | 0.111
2181.5 | 0.59598 | 1121.4 | 0.3168 |  |  |  |  | 1170.7 | 0.4816 | [6 empty] | 4956.733333 | 0.11
2182 | 0.59644 | 1121.7 | 0.3168 |  |  |  |  | 1170.95 | 0.4824 | [6 empty] | 4957.834896 | 0.112
2182.5 | 0.5969 | 1121.9 | 0.3128 |  |  |  |  | 1171.2 | 0.4816 | [6 empty] | 4958.902604 | 0.112
2183 | 0.59737 | 1122.2 | 0.3128 |  |  |  |  | 1171.45 | 0.484 | [6 empty] | 4960.470833 | 0.11
2183.5 | 0.59783 | 1122.4 | 0.3168 |  |  |  |  | 1171.7 | 0.484 | [6 empty] | 4961.505729 | 0.112
2184 | 0.59829 | 1122.7 | 0.3128 |  |  |  |  | 1171.95 | 0.484 | [6 empty] | 4962.556771 | 0.11
2184.5 | 0.59876 | 1122.9 | 0.3128 |  |  |  |  | 1172.2 | 0.484 | [6 empty] | 4963.607813 | 0.112
2185 | 0.59922 | 1123.2 | 0.3128 |  |  |  |  | 1172.45 | 0.4832 | [6 empty] | 4964.675521 | 0.112
2185.5 | 0.59968 | 1123.4 | 0.3128 |  |  |  |  | 1172.7 | 0.4848 | [6 empty] | 4965.727083 | 0.112
2186 | 0.60015 | 1123.7 | 0.3168 |  |  |  |  | 1172.95 | 0.484 | [6 empty] | 4966.678125 | 0.112
2186.5 | 0.60061 | 1123.9 | 0.3168 |  |  |  |  | 1173.2 | 0.4864 | [6 empty] | 4967.745833 | 0.112
2187 | 0.60108 | 1124.2 | 0.3168 |  |  |  |  | 1173.45 | 0.4848 | [6 empty] | 4968.796875 | 0.112
2187.5 | 0.60154 | 1124.4 | 0.3168 |  |  |  |  | 1173.7 | 0.4864 | [6 empty] | 4970.115104 | 0.112
2188 | 0.602 | 1124.7 | 0.3168 |  |  |  |  | 1173.95 | 0.4856 | [6 empty] | 4971.616667 | 0.113
2188.5 | 0.60247 | 1124.9 | 0.3168 |  |  |  |  | 1174.2 | 0.4864 | [6 empty] | 4972.417708 | 0.112
2189 | 0.60293 | 1125.2 | 0.3168 |  |  |  |  | 1174.45 | 0.4864 | [6 empty] | 4973.585938 | 0.113
2189.5 | 0.60339 | 1125.4 | 0.3168 |  |  |  |  | 1174.7 | 0.4872 | [6 empty] | 4974.503646 | 0.112
2190 | 0.60386 | 1125.7 | 0.3128 |  |  |  |  | 1174.95 | 0.4872 | [6 empty] | 4975.688021 | 0.113
2190.5 | 0.60431 | 1125.9 | 0.3128 |  |  |  |  | 1175.2 | 0.4864 | [6 empty] | 4977.790625 | 0.112
2191 | 0.60477 | 1126.2 | 0.3128 |  |  |  |  | 1175.45 | 0.4872 | [6 empty] | 4979.892708 | 0.111
2191.5 | 0.60522 | 1126.4 | 0.3128 |  |  |  |  | 1175.7 | 0.4864 | [6 empty] | 4980.677083 | 0.112
2192 | 0.60567 | 1126.7 | 0.3168 |  |  |  |  | 1175.95 | 0.4872 | [6 empty] | 4982.579167 | 0.112
2192.5 | 0.60613 | 1126.9 | 0.3168 |  |  |  |  | 1176.2 | 0.4872 | [6 empty] | 4983.430208 | 0.111
2193 | 0.60658 | 1127.2 | 0.3168 |  |  |  |  | 1176.45 | 0.4872 | [6 empty] | 4984.514583 | 0.112
2193.5 | 0.60704 | 1127.4 | 0.3168 |  |  |  |  | 1176.7 | 0.4864 | [6 empty] | 4985.582292 | 0.11
2194 | 0.60749 | 1127.7 | 0.3168 |  |  |  |  | 1176.95 | 0.4864 | [6 empty] | 4986.883854 | 0.112
2194.5 | 0.60794 | 1127.9 | 0.3128 |  |  |  |  | 1177.2 | 0.4872 | [6 empty] | 4988.16875 | 0.111
2195 | 0.6084 | 1128.2 | 0.3168 |  |  |  |  | 1177.45 | 0.4864 | [6 empty] | 4989.269792 | 0.113
2195.5 | 0.60885 | 1128.4 | 0.3168 |  |  |  |  | 1177.7 | 0.488 | [6 empty] | 4990.104167 | 0.113
2196 | 0.6093 | 1128.7 | 0.3168 |  |  |  |  | 1177.95 | 0.4872 | [6 empty] | 4990.938542 | 0.113
2196.5 | 0.60976 | 1128.9 | 0.3208 |  |  |  |  | 1178.2 | 0.4864 | [6 empty] | 4991.655729 | 0.113
2197 | 0.61021 | 1129.2 | 0.3168 |  |  |  |  | 1178.45 | 0.4872 | [6 empty] | 4993.023958 | 0.113
2197.5 | 0.61067 | 1129.4 | 0.3208 |  |  |  |  | 1178.7 | 0.4872 | [6 empty] | 4994.842708 | 0.113
2198 | 0.61112 | 1129.7 | 0.3168 |  |  |  |  | 1178.95 | 0.4872 | [6 empty] | 4996.561458 | 0.113
2198.5 | 0.61157 | 1129.9 | 0.3208 |  |  |  |  | 1179.2 | 0.4872 | [6 empty] | 4997.646354 | 0.112
2199 | 0.61203 | 1130.2 | 0.3208 |  |  |  |  | 1179.45 | 0.488 | [6 empty] | 4998.747396 | 0.112
2199.5 | 0.61248 | 1130.4 | 0.3208 |  |  |  |  | 1179.7 | 0.488 | [6 empty] | 4999.831771 | 0.111
2200 | 0.61293 | 1130.7 | 0.3168 |  |  |  |  | 1179.95 | 0.4888 | [6 empty] | 5000.782812 | 0.112
2200.5 | 0.61339 | 1130.9 | 0.3208 |  |  |  |  | 1180.2 | 0.488 | [6 empty] | 5001.700521 | 0.112
2201 | 0.61384 | 1131.2 | 0.3208 |  |  |  |  | 1180.45 | 0.4904 | [6 empty] | 5003.26875 | 0.112
2201.5 | 0.6143 | 1131.4 | 0.3168 |  |  |  |  | 1180.7 | 0.4904 | [6 empty] | 5004.153646 | 0.111
2202 | 0.61475 | 1131.7 | 0.3168 |  |  |  |  | 1180.95 | 0.4896 | [6 empty] | 5005.354688 | 0.112
2202.5 | 0.6152 | 1131.9 | 0.3168 |  |  |  |  | 1181.2 | 0.4912 | [6 empty] | 5006.539583 | 0.113
2203 | 0.61566 | 1132.2 | 0.3168 |  |  |  |  | 1181.45 | 0.4904 | [6 empty] | 5008.608333 | 0.111
2203.5 | 0.61611 | 1132.4 | 0.3168 |  |  |  |  | 1181.7 | 0.4912 | [6 empty] | 5009.459375 | 0.113
2204 | 0.61657 | 1132.7 | 0.3168 |  |  |  |  | 1181.95 | 0.4904 | [6 empty] | 5010.277083 | 0.113
2204.5 | 0.61702 | 1132.9 | 0.3168 |  |  |  |  | 1182.2 | 0.492 | [6 empty] | 5011.661979 | 0.113
2205 | 0.61747 | 1133.2 | 0.3168 |  |  |  |  | 1182.45 | 0.492 | [6 empty] | 5012.413021 | 0.113
2205.5 | 0.61793 | 1133.4 | 0.3168 |  |  |  |  | 1182.7 | 0.4936 | [6 empty] | 5014.28125 | 0.113
2206 | 0.61838 | 1133.7 | 0.3168 |  |  |  |  | 1182.95 | 0.4912 | [6 empty] | 5015.499479 | 0.113
2206.5 | 0.61883 | 1133.9 | 0.3168 |  |  |  |  | 1183.2 | 0.492 | [6 empty] | 5016.467188 | 0.113
2207 | 0.61929 | 1134.2 | 0.3168 |  |  |  |  | 1183.45 | 0.4928 | [6 empty] | 5017.534896 | 0.113
2207.5 | 0.61974 | 1134.4 | 0.3168 |  |  |  |  | 1183.7 | 0.4936 | [6 empty] | 5018.202604 | 0.113
2208 | 0.6202 | 1134.7 | 0.3208 |  |  |  |  | 1183.95 | 0.4936 | [6 empty] | 5018.936458 | 0.112
2208.5 | 0.62065 | 1134.9 | 0.3168 |  |  |  |  | 1184.2 | 0.4936 | [6 empty] | 5020.371875 | 0.113
2209 | 0.6211 | 1135.2 | 0.3168 |  |  |  |  | 1184.45 | 0.4936 | [6 empty] | 5021.322396 | 0.113
2209.5 | 0.62156 | 1135.4 | 0.3168 |  |  |  |  | 1184.7 | 0.4936 | [6 empty] | 5022.741146 | 0.113
2210 | 0.62201 | 1135.7 | 0.3168 |  |  |  |  | 1184.95 | 0.4936 | [6 empty] | 5024.309375 | 0.113
2210.5 | 0.62246 | 1135.9 | 0.3168 |  |  |  |  | 1185.2 | 0.4952 | [6 empty] | 5025.39375 | 0.113
2211 | 0.62292 | 1136.2 | 0.3208 |  |  |  |  | 1185.45 | 0.4952 | [6 empty] | 5026.144792 | 0.112
2211.5 | 0.62337 | 1136.4 | 0.3208 |  |  |  |  | 1185.7 | 0.4952 | [6 empty] | 5027.379687 | 0.113
2212 | 0.62383 | 1136.7 | 0.3168 |  |  |  |  | 1185.95 | 0.4944 | [6 empty] | 5028.697396 | 0.113
2212.5 | 0.62428 | 1136.9 | 0.3168 |  |  |  |  | 1186.2 | 0.496 | [6 empty] | 5029.515104 | 0.113
2213 | 0.62473 | 1137.2 | 0.3168 |  |  |  |  | 1186.45 | 0.4952 | [6 empty] | 5030.783333 | 0.112
2213.5 | 0.62519 | 1137.4 | 0.3168 |  |  |  |  | 1186.7 | 0.496 | [6 empty] | 5031.751042 | 0.112
2214 | 0.62564 | 1137.7 | 0.3168 |  |  |  |  | 1186.95 | 0.4976 | [6 empty] | 5032.71875 | 0.113
2214.5 | 0.6261 | 1137.9 | 0.3168 |  |  |  |  | 1187.2 | 0.4976 | [6 empty] | 5033.970312 | 0.112
2215 | 0.62655 | 1138.2 | 0.3168 |  |  |  |  | 1187.45 | 0.4976 | [6 empty] | 5034.954687 | 0.113
2215.5 | 0.627 | 1138.4 | 0.3168 |  |  |  |  | 1187.7 | 0.4976 | [6 empty] | 5035.822396 | 0.113
2216 | 0.62746 | 1138.7 | 0.3168 |  |  |  |  | 1187.95 | 0.4976 | [6 empty] | 5036.873438 | 0.113
2216.5 | 0.62791 | 1138.9 | 0.3208 |  |  |  |  | 1188.2 | 0.4984 | [6 empty] | 5037.557292 | 0.113
2217 | 0.62836 | 1139.2 | 0.3208 |  |  |  |  | 1188.45 | 0.4976 | [6 empty] | 5038.608854 | 0.113
2217.5 | 0.62882 | 1139.4 | 0.3208 |  |  |  |  | 1188.7 | 0.5 | [6 empty] | 5039.743229 | 0.113
2218 | 0.62927 | 1139.7 | 0.3168 |  |  |  |  | 1188.95 | 0.4984 | [6 empty] | 5040.777604 | 0.113
2218.5 | 0.62973 | 1139.9 | 0.3208 |  |  |  |  | 1189.2 | 0.5 | [6 empty] | 5041.461979 | 0.114
2219 | 0.63018 | 1140.2 | 0.3168 |  |  |  |  | 1189.45 | 0.4992 | [6 empty] | 5042.379687 | 0.114
2219.5 | 0.63063 | 1140.4 | 0.3168 |  |  |  |  | 1189.7 | 0.5 | [6 empty] | 5043.080208 | 0.114
2220 | 0.63109 | 1140.7 | 0.3168 |  |  |  |  | 1189.95 | 0.4992 | [6 empty] | 5044.115104 | 0.113
2220.5 | 0.63155 | 1140.9 | 0.3168 |  |  |  |  | 1190.2 | 0.5 | [6 empty] | 5045.149479 | 0.113
2221 | 0.63202 | 1141.2 | 0.3168 |  |  |  |  | 1190.45 | 0.5008 | [6 empty] | 5046.267187 | 0.114
2221.5 | 0.63249 | 1141.4 | 0.3208 |  |  |  |  | 1190.7 | 0.5016 | [6 empty] | 5047.335417 | 0.113
2222 | 0.63295 | 1141.7 | 0.3168 |  |  |  |  | 1190.95 | 0.5024 | [6 empty] | 5048.369792 | 0.113
2222.5 | 0.63342 | 1141.9 | 0.3208 |  |  |  |  | 1191.2 | 0.5016 | [6 empty] | 5049.4375 | 0.114
2223 | 0.63389 | 1142.2 | 0.3168 |  |  |  |  | 1191.45 | 0.5024 | [6 empty] | 5050.705729 | 0.114
2223.5 | 0.63435 | 1142.4 | 0.3168 |  |  |  |  | 1191.7 | 0.5016 | [6 empty] | 5052.357292 | 0.114
2224 | 0.63482 | 1142.7 | 0.3168 |  |  |  |  | 1191.95 | 0.5024 | [6 empty] | 5053.392187 | 0.114
2224.5 | 0.63529 | 1142.9 | 0.3168 |  |  |  |  | 1192.2 | 0.5024 | [6 empty] | 5054.293229 | 0.113
2225 | 0.63575 | 1143.2 | 0.3208 |  |  |  |  | 1192.45 | 0.5032 | [6 empty] | 5055.844792 | 0.114
2225.5 | 0.63622 | 1143.4 | 0.3208 |  |  |  |  | 1192.7 | 0.5048 | [6 empty] | 5056.895833 | 0.114
2226 | 0.63669 | 1143.7 | 0.3168 |  |  |  |  | 1192.95 | 0.5048 | [6 empty] | 5057.963542 | 0.113
2226.5 | 0.63715 | 1143.9 | 0.3208 |  |  |  |  | 1193.2 | 0.504 | [6 empty] | 5058.998438 | 0.113
2227 | 0.63762 | 1144.2 | 0.3208 |  |  |  |  | 1193.45 | 0.504 | [6 empty] | 5059.682292 | 0.113
2227.5 | 0.63809 | 1144.4 | 0.3208 |  |  |  |  | 1193.7 | 0.5048 | [6 empty] | 5060.6 | 0.113
2228 | 0.63856 | 1144.7 | 0.3208 |  |  |  |  | 1193.95 | 0.504 | [6 empty] | 5061.501042 | 0.113
2228.5 | 0.63902 | 1144.9 | 0.3208 |  |  |  |  | 1194.2 | 0.5064 | [6 empty] | 5062.585417 | 0.113
2229 | 0.63949 | 1145.2 | 0.3208 |  |  |  |  | 1194.45 | 0.5056 | [6 empty] | 5063.620313 | 0.113
2229.5 | 0.63996 | 1145.4 | 0.3208 |  |  |  |  | 1194.7 | 0.5064 | [6 empty] | 5065.288542 | 0.113
2230 | 0.64042 | 1145.7 | 0.3208 |  |  |  |  | 1194.95 | 0.5072 | [6 empty] | 5066.807292 | 0.113
2230.5 | 0.64089 | 1145.9 | 0.3208 |  |  |  |  | 1195.2 | 0.508 | [6 empty] | 5068.592188 | 0.113
2231 | 0.64136 | 1146.2 | 0.3168 |  |  |  |  | 1195.45 | 0.5072 | [6 empty] | 5069.810417 | 0.113
2231.5 | 0.64182 | 1146.4 | 0.3208 |  |  |  |  | 1195.7 | 0.5088 | [6 empty] | 5070.911979 | 0.112
2232 | 0.64229 | 1146.7 | 0.3208 |  |  |  |  | 1195.95 | 0.508 | [6 empty] | 5071.963021 | 0.113
2232.5 | 0.64276 | 1146.9 | 0.3208 |  |  |  |  | 1196.2 | 0.5096 | [6 empty] | 5072.930729 | 0.113
2233 | 0.64322 | 1147.2 | 0.3208 |  |  |  |  | 1196.45 | 0.508 | [6 empty] | 5073.981771 | 0.114
2233.5 | 0.64369 | 1147.4 | 0.3208 |  |  |  |  | 1196.7 | 0.5088 | [6 empty] | 5075.066667 | 0.113
2234 | 0.64416 | 1147.7 | 0.3168 |  |  |  |  | 1196.95 | 0.5104 | [6 empty] | 5076.134375 | 0.112
2234.5 | 0.64462 | 1147.9 | 0.3208 |  |  |  |  | 1197.2 | 0.5104 | [6 empty] | 5077.385417 | 0.113
2235 | 0.64509 | 1148.2 | 0.3208 |  |  |  |  | 1197.45 | 0.5104 | [6 empty] | 5078.436979 | 0.112
2235.5 | 0.64556 | 1148.4 | 0.3208 |  |  |  |  | 1197.7 | 0.5104 | [6 empty] | 5079.671354 | 0.113
2236 | 0.64602 | 1148.7 | 0.3248 |  |  |  |  | 1197.95 | 0.5112 | [6 empty] | 5081.356771 | 0.113
2236.5 | 0.64649 | 1148.9 | 0.3208 |  |  |  |  | 1198.2 | 0.5072 | [6 empty] | 5082.891667 | 0.113
2237 | 0.64696 | 1149.2 | 0.3248 |  |  |  |  | 1198.45 | 0.512 | [6 empty] | 5083.926562 | 0.113
2237.5 | 0.64742 | 1149.4 | 0.3248 |  |  |  |  | 1198.7 | 0.512 | [6 empty] | 5084.827083 | 0.113
2238 | 0.64789 | 1149.7 | 0.3248 |  |  |  |  | 1198.95 | 0.5136 | [6 empty] | 5086.061979 | 0.113
2238.5 | 0.64836 | 1149.9 | 0.3248 |  |  |  |  | 1199.2 | 0.5128 | [6 empty] | 5087.330208 | 0.113
2239 | 0.64882 | 1150.2 | 0.3248 |  |  |  |  | 1199.45 | 0.5136 | [6 empty] | 5088.631771 | 0.113
2239.5 | 0.64929 | 1150.4 | 0.3248 |  |  |  |  | 1199.7 | 0.5144 | [6 empty] | 5090.1 | 0.113
2240 | 0.64976 | 1150.7 | 0.3248 |  |  |  |  | 1199.95 | 0.5144 | [6 empty] | 5091.668229 | 0.113
2240.5 | 0.65022 | 1150.9 | 0.3248 |  |  |  |  | 1200.2 | 0.516 | [6 empty] | 5093.019792 | 0.113
2241 | 0.65069 | 1151.2 | 0.3248 |  |  |  |  | 1200.45 | 0.516 | [6 empty] | 5094.004167 | 0.112
2241.5 | 0.65116 | 1151.4 | 0.3248 |  |  |  |  | 1200.7 | 0.5144 | [6 empty] | 5095.405729 | 0.113
2242 | 0.65162 | 1151.7 | 0.3248 |  |  |  |  | 1200.95 | 0.5144 | [6 empty] | 5096.090104 | 0.113
2242.5 | 0.65209 | 1151.9 | 0.3248 |  |  |  |  | 1201.2 | 0.5152 | [6 empty] | 5097.007813 | 0.113
2243 | 0.65256 | 1152.2 | 0.3248 |  |  |  |  | 1201.45 | 0.516 | [6 empty] | 5097.808333 | 0.113
2243.5 | 0.65302 | 1152.4 | 0.3248 |  |  |  |  | 1201.7 | 0.5168 | [6 empty] | 5098.726042 | 0.112
2244 | 0.65349 | 1152.7 | 0.3248 |  |  |  |  | 1201.95 | 0.5176 | [6 empty] | 5099.510417 | 0.113
2244.5 | 0.65396 | 1152.9 | 0.3248 |  |  |  |  | 1202.2 | 0.5168 | [6 empty] | 5101.011979 | 0.113
2245 | 0.65442 | 1153.2 | 0.3288 |  |  |  |  | 1202.45 | 0.5168 | [6 empty] | 5101.829687 | 0.113
2245.5 | 0.65489 | 1153.4 | 0.3248 |  |  |  |  | 1202.7 | 0.5176 | [6 empty] | 5102.714063 | 0.112
2246 | 0.65536 | 1153.7 | 0.3248 |  |  |  |  | 1202.95 | 0.5184 | [6 empty] | 5103.781771 | 0.113
2246.5 | 0.65582 | 1153.9 | 0.3248 |  |  |  |  | 1203.2 | 0.5168 | [6 empty] | 5105.033333 | 0.113
2247 | 0.65629 | 1154.2 | 0.3248 |  |  |  |  | 1203.45 | 0.5176 | [6 empty] | 5105.817708 | 0.113
2247.5 | 0.65676 | 1154.4 | 0.3208 |  |  |  |  | 1203.7 | 0.5192 | [6 empty] | 5106.534896 | 0.113
2248 | 0.65722 | 1154.7 | 0.3248 |  |  |  |  | 1203.95 | 0.5192 | [6 empty] | 5107.535937 | 0.114
2248.5 | 0.65769 | 1154.9 | 0.3248 |  |  |  |  | 1204.2 | 0.5184 | [6 empty] | 5108.5875 | 0.114
2249 | 0.65816 | 1155.2 | 0.3248 |  |  |  |  | 1204.45 | 0.5192 | [6 empty] | 5109.638542 | 0.114
2249.5 | 0.65862 | 1155.4 | 0.3248 |  |  |  |  | 1204.7 | 0.52 | [6 empty] | 5110.689583 | 0.114
2250 | 0.65909 | 1155.7 | 0.3248 |  |  |  |  | 1204.95 | 0.52 | [6 empty] | 5111.757292 | 0.114
2250.5 | 0.65957 | 1155.9 | 0.3288 |  |  |  |  | 1205.2 | 0.5224 | [6 empty] | 5112.808854 | 0.113
2251 | 0.66004 | 1156.2 | 0.3288 |  |  |  |  | 1205.45 | 0.5208 | [6 empty] | 5114.109896 | 0.113
2251.5 | 0.66052 | 1156.4 | 0.3248 |  |  |  |  | 1205.7 | 0.5208 | [6 empty] | 5115.144792 | 0.114
2252 | 0.661 | 1156.7 | 0.3248 |  |  |  |  | 1205.95 | 0.5216 | [6 empty] | 5116.195833 | 0.113
2252.5 | 0.66147 | 1156.9 | 0.3248 |  |  |  |  | 1206.2 | 0.5224 | [6 empty] | 5117.263542 | 0.113
2253 | 0.66195 | 1157.2 | 0.3248 |  |  |  |  | 1206.45 | 0.5232 | [6 empty] | 5118.315104 | 0.114
2253.5 | 0.66242 | 1157.4 | 0.3248 |  |  |  |  | 1206.7 | 0.5232 | [6 empty] | 5119.382813 | 0.114
2254 | 0.6629 | 1157.7 | 0.3288 |  |  |  |  | 1206.95 | 0.5232 | [6 empty] | 5120.433854 | 0.114
2254.5 | 0.66338 | 1157.9 | 0.3248 |  |  |  |  | 1207.2 | 0.524 | [6 empty] | 5121.468229 | 0.114
2255 | 0.66385 | 1158.2 | 0.3248 |  |  |  |  | 1207.45 | 0.5224 | [6 empty] | 5122.552604 | 0.114
2255.5 | 0.66433 | 1158.4 | 0.3248 |  |  |  |  | 1207.7 | 0.524 | [6 empty] | 5123.620833 | 0.114
2256 | 0.66481 | 1158.7 | 0.3288 |  |  |  |  | 1207.95 | 0.5248 | [6 empty] | 5124.721875 | 0.114
2256.5 | 0.66528 | 1158.9 | 0.3248 |  |  |  |  | 1208.2 | 0.524 | [6 empty] | 5125.773438 | 0.114
2257 | 0.66576 | 1159.2 | 0.3248 |  |  |  |  | 1208.45 | 0.5248 | [6 empty] | 5126.841146 | 0.113
2257.5 | 0.66623 | 1159.4 | 0.3288 |  |  |  |  | 1208.7 | 0.5248 | [6 empty] | 5128.075521 | 0.114
2258 | 0.66671 | 1159.7 | 0.3248 |  |  |  |  | 1208.95 | 0.5248 | [6 empty] | 5129.577604 | 0.114
2258.5 | 0.66719 | 1159.9 | 0.3248 |  |  |  |  | 1209.2 | 0.5264 | [6 empty] | 5130.328646 | 0.114
2259 | 0.66766 | 1160.2 | 0.3248 |  |  |  |  | 1209.45 | 0.5272 | [6 empty] | 5131.396354 | 0.114
2259.5 | 0.66814 | 1160.4 | 0.3248 |  |  |  |  | 1209.7 | 0.5248 | [6 empty] | 5132.364062 | 0.114
2260 | 0.66862 | 1160.7 | 0.3248 |  |  |  |  | 1209.95 | 0.5272 | [6 empty] | 5133.131771 | 0.114
2260.5 | 0.66909 | 1160.9 | 0.3248 |  |  |  |  | 1210.2 | 0.5272 | [6 empty] | 5134.182813 | 0.114
2261 | 0.66957 | 1161.2 | 0.3248 |  |  |  |  | 1210.45 | 0.5272 | [6 empty] | 5135.233854 | 0.114
2261.5 | 0.67004 | 1161.4 | 0.3248 |  |  |  |  | 1210.7 | 0.5272 | [6 empty] | 5136.284896 | 0.114
2262 | 0.67052 | 1161.7 | 0.3248 |  |  |  |  | 1210.95 | 0.528 | [6 empty] | 5137.335938 | 0.114
2262.5 | 0.671 | 1161.9 | 0.3248 |  |  |  |  | 1211.2 | 0.5288 | [6 empty] | 5138.3875 | 0.113
2263 | 0.67147 | 1162.2 | 0.3248 |  |  |  |  | 1211.45 | 0.5272 | [6 empty] | 5139.989062 | 0.113
2263.5 | 0.67195 | 1162.4 | 0.3248 |  |  |  |  | 1211.7 | 0.5288 | [6 empty] | 5141.007292 | 0.113
2264 | 0.67243 | 1162.7 | 0.3248 |  |  |  |  | 1211.95 | 0.5288 | [6 empty] | 5141.674479 | 0.114
2264.5 | 0.6729 | 1162.9 | 0.3248 |  |  |  |  | 1212.2 | 0.5312 | [6 empty] | 5142.341667 | 0.113
2265 | 0.67338 | 1163.2 | 0.3248 |  |  |  |  | 1212.45 | 0.5296 | [6 empty] | 5143.626562 | 0.113
2265.5 | 0.67385 | 1163.4 | 0.3288 |  |  |  |  | 1212.7 | 0.5304 | [6 empty] | 5144.427604 | 0.113
2266 | 0.67433 | 1163.7 | 0.3248 |  |  |  |  | 1212.95 | 0.5304 | [6 empty] | 5145.479167 | 0.113
2266.5 | 0.67481 | 1163.9 | 0.3288 |  |  |  |  | 1213.2 | 0.5288 | [6 empty] | 5147.747917 | 0.112
2267 | 0.67528 | 1164.2 | 0.3248 |  |  |  |  | 1213.45 | 0.5304 | [6 empty] | 5148.582292 | 0.113
2267.5 | 0.67576 | 1164.4 | 0.3248 |  |  |  |  | 1213.7 | 0.5312 | [6 empty] | 5149.666667 | 0.113
2268 | 0.67624 | 1164.7 | 0.3248 |  |  |  |  | 1213.95 | 0.5312 | [6 empty] | 5150.351042 | 0.113
2268.5 | 0.67671 | 1164.9 | 0.3288 |  |  |  |  | 1214.2 | 0.532 | [6 empty] | 5151.685938 | 0.114
2269 | 0.67719 | 1165.2 | 0.3248 |  |  |  |  | 1214.45 | 0.5312 | [6 empty] | 5153.154167 | 0.112
2269.5 | 0.67766 | 1165.4 | 0.3248 |  |  |  |  | 1214.7 | 0.532 | [6 empty] | 5153.838021 | 0.113
2270 | 0.67814 | 1165.7 | 0.3248 |  |  |  |  | 1214.95 | 0.5344 | [6 empty] | 5155.823958 | 0.114
2270.5 | 0.67862 | 1165.9 | 0.3248 |  |  |  |  | 1215.2 | 0.5336 | [6 empty] | 5156.908333 | 0.113
2271 | 0.67909 | 1166.2 | 0.3248 |  |  |  |  | 1215.45 | 0.5344 | [6 empty] | 5158.109896 | 0.114
2271.5 | 0.67957 | 1166.4 | 0.3248 |  |  |  |  | 1215.7 | 0.5328 | [6 empty] | 5159.177604 | 0.114
2272 | 0.68005 | 1166.7 | 0.3248 |  |  |  |  | 1215.95 | 0.5344 | [6 empty] | 5160.863021 | 0.113
2272.5 | 0.68052 | 1166.9 | 0.3248 |  |  |  |  | 1216.2 | 0.5336 | [6 empty] | 5162.114062 | 0.113
2273 | 0.681 | 1167.2 | 0.3248 |  |  |  |  | 1216.45 | 0.5344 | [6 empty] | 5163.432292 | 0.113
2273.5 | 0.68147 | 1167.4 | 0.3248 |  |  |  |  | 1216.7 | 0.5344 | [6 empty] | 5164.700521 | 0.113
2274 | 0.68195 | 1167.7 | 0.3288 |  |  |  |  | 1216.95 | 0.536 | [6 empty] | 5166.185417 | 0.114
2274.5 | 0.68243 | 1167.9 | 0.3248 |  |  |  |  | 1217.2 | 0.5344 | [6 empty] | 5166.919792 | 0.113
2275 | 0.6829 | 1168.2 | 0.3248 |  |  |  |  | 1217.45 | 0.5368 | [6 empty] | 5168.0875 | 0.113
2275.5 | 0.68338 | 1168.4 | 0.3248 |  |  |  |  | 1217.7 | 0.5368 | [6 empty] | 5169.239062 | 0.113
2276 | 0.68386 | 1168.7 | 0.3248 |  |  |  |  | 1217.95 | 0.536 | [6 empty] | 5170.00625 | 0.113
2276.5 | 0.68433 | 1168.9 | 0.3248 |  |  |  |  | 1218.2 | 0.5368 | [6 empty] | 5171.107813 | 0.113
2277 | 0.68481 | 1169.2 | 0.3288 |  |  |  |  | 1218.45 | 0.5368 | [6 empty] | 5173.093229 | 0.113
2277.5 | 0.68528 | 1169.4 | 0.3248 |  |  |  |  | 1218.7 | 0.5376 | [6 empty] | 5175.145833 | 0.113
2278 | 0.68576 | 1169.7 | 0.3248 |  |  |  |  | 1218.95 | 0.5392 | [6 empty] | 5176.446875 | 0.112
2278.5 | 0.68624 | 1169.9 | 0.3248 |  |  |  |  | 1219.2 | 0.5384 | [6 empty] | 5177.164583 | 0.113
2279 | 0.68671 | 1170.2 | 0.3248 |  |  |  |  | 1219.45 | 0.54 | [6 empty] | 5177.848437 | 0.113
2279.5 | 0.68719 | 1170.4 | 0.3288 |  |  |  |  | 1219.7 | 0.5392 | [6 empty] | 5178.566146 | 0.113
2280 | 0.68767 | 1170.7 | 0.3288 |  |  |  |  | 1219.95 | 0.54 | [6 empty] | 5179.483854 | 0.114
2280.5 | 0.68813 | 1170.9 | 0.3288 |  |  |  |  | 1220.2 | 0.54 | [6 empty] | 5180.885417 | 0.113
2281 | 0.6886 | 1171.2 | 0.3288 |  |  |  |  | 1220.45 | 0.54 | [6 empty] | 5181.736458 | 0.113
2281.5 | 0.68907 | 1171.4 | 0.3248 |  |  |  |  | 1220.7 | 0.5392 | [6 empty] | 5182.720833 | 0.113
2282 | 0.68954 | 1171.7 | 0.3288 |  |  |  |  | 1220.95 | 0.54 | [6 empty] | 5183.605208 | 0.113
2282.5 | 0.69001 | 1171.9 | 0.3288 |  |  |  |  | 1221.2 | 0.5416 | [6 empty] | 5185.006771 | 0.113
2283 | 0.69048 | 1172.2 | 0.3288 |  |  |  |  | 1221.45 | 0.5408 | [6 empty] | 5186.741667 | 0.113
2283.5 | 0.69095 | 1172.4 | 0.3288 |  |  |  |  | 1221.7 | 0.5416 | [6 empty] | 5187.759896 | 0.113
2284 | 0.69141 | 1172.7 | 0.3288 |  |  |  |  | 1221.95 | 0.5424 | [6 empty] | 5188.577083 | 0.113
2284.5 | 0.69188 | 1172.9 | 0.3288 |  |  |  |  | 1222.2 | 0.5424 | [6 empty] | 5189.378125 | 0.113
2285 | 0.69235 | 1173.2 | 0.3288 |  |  |  |  | 1222.45 | 0.5432 | [6 empty] | 5190.0625 | 0.113
2285.5 | 0.69282 | 1173.4 | 0.3288 |  |  |  |  | 1222.7 | 0.5424 | [6 empty] | 5191.263542 | 0.113
2286 | 0.69329 | 1173.7 | 0.3288 |  |  |  |  | 1222.95 | 0.5432 | [6 empty] | 5192.515104 | 0.113
2286.5 | 0.69376 | 1173.9 | 0.3288 |  |  |  |  | 1223.2 | 0.5448 | [6 empty] | 5193.966667 | 0.113
2287 | 0.69423 | 1174.2 | 0.3288 |  |  |  |  | 1223.45 | 0.5448 | [6 empty] | 5195.151563 | 0.113
2287.5 | 0.6947 | 1174.4 | 0.3288 |  |  |  |  | 1223.7 | 0.544 | [6 empty] | 5196.352604 | 0.113
2288 | 0.69516 | 1174.7 | 0.3288 |  |  |  |  | 1223.95 | 0.5456 | [6 empty] | 5197.820833 | 0.113
2288.5 | 0.69563 | 1174.9 | 0.3288 |  |  |  |  | 1224.2 | 0.5456 | [6 empty] | 5198.872396 | 0.114
2289 | 0.6961 | 1175.2 | 0.3288 |  |  |  |  | 1224.45 | 0.5456 | [6 empty] | 5200.040104 | 0.113
2289.5 | 0.69657 | 1175.4 | 0.3288 |  |  |  |  | 1224.7 | 0.5456 | [6 empty] | 5201.208333 | 0.113
2290 | 0.69704 | 1175.7 | 0.3288 |  |  |  |  | 1224.95 | 0.5464 | [6 empty] | 5201.958854 | 0.114
2290.5 | 0.69751 | 1175.9 | 0.332 |  |  |  |  | 1225.2 | 0.5464 | [6 empty] | 5202.876562 | 0.114
2291 | 0.69798 | 1176.2 | 0.3288 |  |  |  |  | 1225.45 | 0.548 | [6 empty] | 5204.161458 | 0.114
2291.5 | 0.69845 | 1176.4 | 0.3288 |  |  |  |  | 1225.7 | 0.548 | [6 empty] | 5204.9125 | 0.114
2292 | 0.69891 | 1176.7 | 0.332 |  |  |  |  | 1225.95 | 0.548 | [6 empty] | 5206.380729 | 0.114
2292.5 | 0.69938 | 1176.9 | 0.332 |  |  |  |  | 1226.2 | 0.548 | [6 empty] | 5207.431771 | 0.113
2293 | 0.69985 | 1177.2 | 0.332 |  |  |  |  | 1226.45 | 0.5488 | [6 empty] | 5208.199479 | 0.113
2293.5 | 0.70032 | 1177.4 | 0.332 |  |  |  |  | 1226.7 | 0.5472 | [6 empty] | 5209.283854 | 0.113
2294 | 0.70079 | 1177.7 | 0.332 |  |  |  |  | 1226.95 | 0.5488 | [6 empty] | 5211.403125 | 0.113
2294.5 | 0.70126 | 1177.9 | 0.336 |  |  |  |  | 1227.2 | 0.548 | [6 empty] | 5212.938021 | 0.113
2295 | 0.70173 | 1178.2 | 0.332 |  |  |  |  | 1227.45 | 0.5512 | [6 empty] | 5214.573438 | 0.114
2295.5 | 0.7022 | 1178.4 | 0.332 |  |  |  |  | 1227.7 | 0.5504 | [6 empty] | 5215.541146 | 0.114
2296 | 0.70266 | 1178.7 | 0.336 |  |  |  |  | 1227.95 | 0.5488 | [6 empty] | 5216.425521 | 0.114
2296.5 | 0.70313 | 1178.9 | 0.332 |  |  |  |  | 1228.2 | 0.5528 | [6 empty] | 5217.593229 | 0.114
2297 | 0.7036 | 1179.2 | 0.336 |  |  |  |  | 1228.45 | 0.552 | [6 empty] | 5218.644271 | 0.114
2297.5 | 0.70407 | 1179.4 | 0.332 |  |  |  |  | 1228.7 | 0.5512 | [6 empty] | 5219.729167 | 0.114
2298 | 0.70454 | 1179.7 | 0.336 |  |  |  |  | 1228.95 | 0.5528 | [6 empty] | 5220.963542 | 0.114
2298.5 | 0.70501 | 1179.9 | 0.332 |  |  |  |  | 1229.2 | 0.5528 | [6 empty] | 5221.664583 | 0.114
2299 | 0.70548 | 1180.2 | 0.332 |  |  |  |  | 1229.45 | 0.5528 | [6 empty] | 5222.916146 | 0.115
2299.5 | 0.70595 | 1180.4 | 0.332 |  |  |  |  | 1229.7 | 0.5528 | [6 empty] | 5225.16875 | 0.115
2300 | 0.70641 | 1180.7 | 0.336 |  |  |  |  | 1229.95 | 0.5528 | [6 empty] | 5226.219792 | 0.116
2300.5 | 0.70688 | 1180.9 | 0.336 |  |  |  |  | 1230.2 | 0.5528 | [6 empty] | 5227.2875 | 0.115
2301 | 0.70735 | 1181.2 | 0.332 |  |  |  |  | 1230.45 | 0.5544 | [6 empty] | 5228.989583 | 0.116
2301.5 | 0.70782 | 1181.4 | 0.332 |  |  |  |  | 1230.7 | 0.5544 | [6 empty] | 5230.090625 | 0.115
2302 | 0.70829 | 1181.7 | 0.332 |  |  |  |  | 1230.95 | 0.5544 | [6 empty] | 5231.542188 | 0.115
2302.5 | 0.70876 | 1181.9 | 0.332 |  |  |  |  | 1231.2 | 0.5552 | [6 empty] | 5232.59375 | 0.115
2303 | 0.70923 | 1182.2 | 0.336 |  |  |  |  | 1231.45 | 0.5552 | [6 empty] | 5233.661458 | 0.116
2303.5 | 0.7097 | 1182.4 | 0.336 |  |  |  |  | 1231.7 | 0.5552 | [6 empty] | 5234.729167 | 0.115
2304 | 0.71016 | 1182.7 | 0.332 |  |  |  |  | 1231.95 | 0.5552 | [6 empty] | 5236.815104 | 0.116
2304.5 | 0.71063 | 1182.9 | 0.332 |  |  |  |  | 1232.2 | 0.5568 | [6 empty] | 5237.632292 | 0.116
2305 | 0.7111 | 1183.2 | 0.332 |  |  |  |  | 1232.45 | 0.5552 | [6 empty] | 5239.217708 | 0.117
2305.5 | 0.71157 | 1183.4 | 0.332 |  |  |  |  | 1232.7 | 0.5568 | [6 empty] | 5240.202083 | 0.116
2306 | 0.71204 | 1183.7 | 0.332 |  |  |  |  | 1232.95 | 0.5568 | [6 empty] | 5241.236458 | 0.115
2306.5 | 0.71251 | 1183.9 | 0.332 |  |  |  |  | 1233.2 | 0.5552 | [6 empty] | 5242.304167 | 0.115
2307 | 0.71298 | 1184.2 | 0.332 |  |  |  |  | 1233.45 | 0.5568 | [6 empty] | 5243.822917 | 0.115
2307.5 | 0.71345 | 1184.4 | 0.336 |  |  |  |  | 1233.7 | 0.5584 | [6 empty] | 5245.541667 | 0.114
2308 | 0.71391 | 1184.7 | 0.332 |  |  |  |  | 1233.95 | 0.5584 | [6 empty] | 5246.458854 | 0.114
2308.5 | 0.71438 | 1184.9 | 0.336 |  |  |  |  | 1234.2 | 0.5576 | [6 empty] | 5247.343229 | 0.115
2309 | 0.71485 | 1185.2 | 0.332 |  |  |  |  | 1234.45 | 0.5576 | [6 empty] | 5248.561458 | 0.113
2309.5 | 0.71532 | 1185.4 | 0.332 |  |  |  |  | 1234.7 | 0.5592 | [6 empty] | 5249.896354 | 0.113
2310 | 0.71579 | 1185.7 | 0.332 |  |  |  |  | 1234.95 | 0.5576 | [6 empty] | 5250.764063 | 0.113
2310.5 | 0.71627 | 1185.9 | 0.336 |  |  |  |  | 1235.2 | 0.5592 | [6 empty] | 5251.798437 | 0.113
2311 | 0.71675 | 1186.2 | 0.336 |  |  |  |  | 1235.45 | 0.5592 | [6 empty] | 5252.883333 | 0.113
2311.5 | 0.71723 | 1186.4 | 0.34 |  |  |  |  | 1235.7 | 0.56 | [6 empty] | 5253.951042 | 0.113
2312 | 0.71772 | 1186.7 | 0.332 |  |  |  |  | 1235.95 | 0.5608 | [6 empty] | 5254.985417 | 0.113
2312.5 | 0.7182 | 1186.9 | 0.336 |  |  |  |  | 1236.2 | 0.56 | [6 empty] | 5256.303646 | 0.113
2313 | 0.71868 | 1187.2 | 0.332 |  |  |  |  | 1236.45 | 0.56 | [6 empty] | 5257.354688 | 0.113
2313.5 | 0.71916 | 1187.4 | 0.34 |  |  |  |  | 1236.7 | 0.5616 | [6 empty] | 5258.255729 | 0.113
2314 | 0.71964 | 1187.7 | 0.336 |  |  |  |  | 1236.95 | 0.5616 | [6 empty] | 5258.990104 | 0.113
2314.5 | 0.72012 | 1187.9 | 0.336 |  |  |  |  | 1237.2 | 0.5616 | [6 empty] | 5260.408333 | 0.113
2315 | 0.7206 | 1188.2 | 0.344 |  |  |  |  | 1237.45 | 0.5624 | [6 empty] | 5261.509375 | 0.113
2315.5 | 0.72109 | 1188.4 | 0.344 |  |  |  |  | 1237.7 | 0.5624 | [6 empty] | 5262.510417 | 0.113
2316 | 0.72157 | 1188.7 | 0.344 |  |  |  |  | 1237.95 | 0.5616 | [6 empty] | 5264.0625 | 0.113
2316.5 | 0.72205 | 1188.9 | 0.344 |  |  |  |  | 1238.2 | 0.564 | [6 empty] | 5265.163542 | 0.113
2317 | 0.72253 | 1189.2 | 0.344 |  |  |  |  | 1238.45 | 0.5632 | [6 empty] | 5266.315104 | 0.113
2317.5 | 0.72301 | 1189.4 | 0.344 |  |  |  |  | 1238.7 | 0.564 | [6 empty] | 5267.299479 | 0.113
2318 | 0.72349 | 1189.7 | 0.344 |  |  |  |  | 1238.95 | 0.5632 | [6 empty] | 5268.583854 | 0.113
2318.5 | 0.72398 | 1189.9 | 0.348 |  |  |  |  | 1239.2 | 0.564 | [6 empty] | 5270.352604 | 0.113
2319 | 0.72446 | 1190.2 | 0.348 |  |  |  |  | 1239.45 | 0.5656 | [6 empty] | 5271.954687 | 0.113
2319.5 | 0.72494 | 1190.4 | 0.348 |  |  |  |  | 1239.7 | 0.5656 | [6 empty] | 5272.721875 | 0.116
2320 | 0.72542 | 1190.7 | 0.348 |  |  |  |  | 1239.95 | 0.5648 | [6 empty] | 5273.723437 | 0.115
2320.5 | 0.7259 | 1190.9 | 0.344 |  |  |  |  | 1240.2 | 0.5648 | [6 empty] | 5274.757813 | 0.114
2321 | 0.72638 | 1191.2 | 0.348 |  |  |  |  | 1240.45 | 0.5656 | [6 empty] | 5275.625521 | 0.115
2321.5 | 0.72686 | 1191.4 | 0.344 |  |  |  |  | 1240.7 | 0.5656 | [6 empty] | 5276.676562 | 0.115
2322 | 0.72735 | 1191.7 | 0.344 |  |  |  |  | 1240.95 | 0.5664 | [6 empty] | 5278.111458 | 0.115
2322.5 | 0.72783 | 1191.9 | 0.344 |  |  |  |  | 1241.2 | 0.5656 | [6 empty] | 5279.179167 | 0.115
2323 | 0.72831 | 1192.2 | 0.344 |  |  |  |  | 1241.45 | 0.5664 | [6 empty] | 5280.364062 | 0.115
2323.5 | 0.72879 | 1192.4 | 0.344 |  |  |  |  | 1241.7 | 0.5672 | [6 empty] | 5281.415104 | 0.114
2324 | 0.72927 | 1192.7 | 0.344 |  |  |  |  | 1241.95 | 0.5672 | [6 empty] | 5282.733333 | 0.114
2324.5 | 0.72975 | 1192.9 | 0.344 |  |  |  |  | 1242.2 | 0.5672 | [6 empty] | 5283.784375 | 0.114
2325 | 0.73024 | 1193.2 | 0.34 |  |  |  |  | 1242.45 | 0.568 | [6 empty] | 5285.119271 | 0.113
2325.5 | 0.73072 | 1193.4 | 0.336 |  |  |  |  | 1242.7 | 0.568 | [6 empty] | 5286.153646 | 0.114
2326 | 0.7312 | 1193.7 | 0.336 |  |  |  |  | 1242.95 | 0.5688 | [6 empty] | 5287.839063 | 0.114
2326.5 | 0.73168 | 1193.9 | 0.336 |  |  |  |  | 1243.2 | 0.5704 | [6 empty] | 5288.540104 | 0.113
2327 | 0.73216 | 1194.2 | 0.336 |  |  |  |  | 1243.45 | 0.5696 | [6 empty] | 5289.557813 | 0.114
2327.5 | 0.73264 | 1194.4 | 0.336 |  |  |  |  | 1243.7 | 0.5704 | [6 empty] | 5290.858854 | 0.115
2328 | 0.73313 | 1194.7 | 0.336 |  |  |  |  | 1243.95 | 0.572 | [6 empty] | 5291.726563 | 0.113
2328.5 | 0.73361 | 1194.9 | 0.34 |  |  |  |  | 1244.2 | 0.5712 | [6 empty] | 5293.095312 | 0.114
2329 | 0.73409 | 1195.2 | 0.34 |  |  |  |  | 1244.45 | 0.572 | [6 empty] | 5294.279688 | 0.114
2329.5 | 0.73457 | 1195.4 | 0.34 |  |  |  |  | 1244.7 | 0.5712 | [6 empty] | 5295.347396 | 0.115
2330 | 0.73505 | 1195.7 | 0.34 |  |  |  |  | 1244.95 | 0.572 | [6 empty] | 5296.115104 | 0.114
2330.5 | 0.73553 | 1195.9 | 0.34 |  |  |  |  | 1245.2 | 0.5712 | [6 empty] | 5297.416667 | 0.113
2331 | 0.73601 | 1196.2 | 0.336 |  |  |  |  | 1245.45 | 0.572 | [6 empty] | 5298.384375 | 0.116
2331.5 | 0.7365 | 1196.4 | 0.34 |  |  |  |  | 1245.7 | 0.5736 | [6 empty] | 5299.552083 | 0.113
2332 | 0.73698 | 1196.7 | 0.34 |  |  |  |  | 1245.95 | 0.5744 | [6 empty] | 5300.603646 | 0.115
2332.5 | 0.73746 | 1196.9 | 0.34 |  |  |  |  | 1246.2 | 0.5728 | [6 empty] | 5301.904688 | 0.114
2333 | 0.73794 | 1197.2 | 0.34 |  |  |  |  | 1246.45 | 0.5752 | [6 empty] | 5302.922396 | 0.115
2333.5 | 0.73842 | 1197.4 | 0.34 |  |  |  |  | 1246.7 | 0.5744 | [6 empty] | 5303.957292 | 0.114
2334 | 0.7389 | 1197.7 | 0.34 |  |  |  |  | 1246.95 | 0.5752 | [6 empty] | 5304.657812 | 0.116
2334.5 | 0.73939 | 1197.9 | 0.34 |  |  |  |  | 1247.2 | 0.576 | [6 empty] | 5305.442187 | 0.115
2335 | 0.73987 | 1198.2 | 0.336 |  |  |  |  | 1247.45 | 0.5752 | [6 empty] | 5306.509896 | 0.113
2335.5 | 0.74035 | 1198.4 | 0.336 |  |  |  |  | 1247.7 | 0.5768 | [6 empty] | 5307.560938 | 0.114
2336 | 0.74083 | 1198.7 | 0.336 |  |  |  |  | 1247.95 | 0.5768 | [6 empty] | 5308.6125 | 0.114
2336.5 | 0.74131 | 1198.9 | 0.336 |  |  |  |  | 1248.2 | 0.5768 | [6 empty] | 5309.663542 | 0.115
2337 | 0.74179 | 1199.2 | 0.336 |  |  |  |  | 1248.45 | 0.5768 | [6 empty] | 5310.865104 | 0.113
2337.5 | 0.74227 | 1199.4 | 0.332 |  |  |  |  | 1248.7 | 0.5776 | [6 empty] | 5311.932813 | 0.115
2338 | 0.74276 | 1199.7 | 0.332 |  |  |  |  | 1248.95 | 0.5776 | [6 empty] | 5312.983854 | 0.115
2338.5 | 0.74324 | 1199.9 | 0.336 |  |  |  |  | 1249.2 | 0.5776 | [6 empty] | 5314.034896 | 0.113
2339 | 0.74372 | 1200.2 | 0.336 |  |  |  |  | 1249.45 | 0.5776 | [6 empty] | 5315.103125 | 0.115
2339.5 | 0.7442 | 1200.4 | 0.336 |  |  |  |  | 1249.7 | 0.5784 | [6 empty] | 5315.770312 | 0.114
2340 | 0.74468 | 1200.7 | 0.336 |  |  |  |  | 1249.95 | 0.5792 | [6 empty] | 5316.804688 | 0.114
2340.5 | 0.74522 | 1200.9 | 0.336 |  |  |  |  | 1250.2 | 0.5792 | [6 empty] | 5318.05625 | 0.115
2341 | 0.74575 | 1201.2 | 0.336 |  |  |  |  | 1250.45 | 0.5784 | [6 empty] | 5319.107292 | 0.115
2341.5 | 0.74628 | 1201.4 | 0.34 |  |  |  |  | 1250.7 | 0.58 | [6 empty] | 5320.792708 | 0.115
2342 | 0.74682 | 1201.7 | 0.344 |  |  |  |  | 1250.95 | 0.58 | [6 empty] | 5322.160937 | 0.115
2342.5 | 0.74735 | 1201.9 | 0.344 |  |  |  |  | 1251.2 | 0.58 | [6 empty] | 5323.495833 | 0.113
2343 | 0.74788 | 1202.2 | 0.34 |  |  |  |  | 1251.45 | 0.5808 | [6 empty] | 5324.363542 | 0.115
2343.5 | 0.74841 | 1202.4 | 0.34 |  |  |  |  | 1251.7 | 0.5808 | [6 empty] | 5325.43125 | 0.116
2344 | 0.74895 | 1202.7 | 0.344 |  |  |  |  | 1251.95 | 0.5824 | [6 empty] | 5326.816146 | 0.116
2344.5 | 0.74948 | 1202.9 | 0.344 |  |  |  |  | 1252.2 | 0.5832 | [6 empty] | 5327.700521 | 0.115
2345 | 0.75001 | 1203.2 | 0.348 |  |  |  |  | 1252.45 | 0.5816 | [6 empty] | 5328.751562 | 0.114
2345.5 | 0.75055 | 1203.4 | 0.344 |  |  |  |  | 1252.7 | 0.5816 | [6 empty] | 5329.652604 | 0.115
2346 | 0.75108 | 1203.7 | 0.344 |  |  |  |  | 1252.95 | 0.5832 | [6 empty] | 5330.386979 | 0.115
2346.5 | 0.75161 | 1203.9 | 0.348 |  |  |  |  | 1253.2 | 0.5832 | [6 empty] | 5331.654688 | 0.115
2347 | 0.75215 | 1204.2 | 0.344 |  |  |  |  | 1253.45 | 0.584 | [6 empty] | 5332.75625 | 0.115
2347.5 | 0.75268 | 1204.4 | 0.348 |  |  |  |  | 1253.7 | 0.5832 | [6 empty] | 5333.823958 | 0.115
2348 | 0.75321 | 1204.7 | 0.348 |  |  |  |  | 1253.95 | 0.5832 | [6 empty] | 5334.908333 | 0.114
2348.5 | 0.75375 | 1204.9 | 0.348 |  |  |  |  | 1254.2 | 0.584 | [6 empty] | 5335.642708 | 0.116
2349 | 0.75428 | 1205.2 | 0.348 |  |  |  |  | 1254.45 | 0.5848 | [6 empty] | 5337.428125 | 0.116
2349.5 | 0.75481 | 1205.4 | 0.344 |  |  |  |  | 1254.7 | 0.5848 | [6 empty] | 5338.2125 | 0.115
2350 | 0.75535 | 1205.7 | 0.344 |  |  |  |  | 1254.95 | 0.5848 | [6 empty] | 5339.496875 | 0.115
2350.5 | 0.75588 | 1205.9 | 0.348 |  |  |  |  | 1255.2 | 0.5856 | [6 empty] | 5340.698438 | 0.114
2351 | 0.75641 | 1206.2 | 0.348 |  |  |  |  | 1255.45 | 0.5856 | [6 empty] | 5342.083333 | 0.115
2351.5 | 0.75695 | 1206.4 | 0.344 |  |  |  |  | 1255.7 | 0.5888 | [6 empty] | 5343.117708 | 0.117
2352 | 0.75748 | 1206.7 | 0.348 |  |  |  |  | 1255.95 | 0.5864 | [6 empty] | 5344.319271 | 0.115
2352.5 | 0.75801 | 1206.9 | 0.352 |  |  |  |  | 1256.2 | 0.5864 | [6 empty] | 5345.970833 | 0.116
2353 | 0.75855 | 1207.2 | 0.348 |  |  |  |  | 1256.45 | 0.5872 | [6 empty] | 5347.072396 | 0.115
2353.5 | 0.75908 | 1207.4 | 0.348 |  |  |  |  | 1256.7 | 0.5888 | [6 empty] | 5348.173437 | 0.116
2354 | 0.75961 | 1207.7 | 0.348 |  |  |  |  | 1256.95 | 0.5872 | [6 empty] | 5349.658333 | 0.116
2354.5 | 0.76015 | 1207.9 | 0.348 |  |  |  |  | 1257.2 | 0.588 | [6 empty] | 5350.326042 | 0.115
2355 | 0.76068 | 1208.2 | 0.348 |  |  |  |  | 1257.45 | 0.5888 | [6 empty] | 5351.043229 | 0.117
2355.5 | 0.76121 | 1208.4 | 0.348 |  |  |  |  | 1257.7 | 0.5888 | [6 empty] | 5352.044271 | 0.117
2356 | 0.76174 | 1208.7 | 0.348 |  |  |  |  | 1257.95 | 0.5888 | [6 empty] | 5353.379167 | 0.114
2356.5 | 0.76228 | 1208.9 | 0.348 |  |  |  |  | 1258.2 | 0.5904 | [6 empty] | 5354.547396 | 0.116
2357 | 0.76281 | 1209.2 | 0.348 |  |  |  |  | 1258.45 | 0.588 | [6 empty] | 5356.349479 | 0.117
2357.5 | 0.76334 | 1209.4 | 0.348 |  |  |  |  | 1258.7 | 0.5904 | [6 empty] | 5358.234896 | 0.116
2358 | 0.76388 | 1209.7 | 0.348 |  |  |  |  | 1258.95 | 0.5904 | [6 empty] | 5359.202604 | 0.116
2358.5 | 0.76441 | 1209.9 | 0.348 |  |  |  |  | 1259.2 | 0.592 | [6 empty] | 5360.403646 | 0.117
2359 | 0.76494 | 1210.2 | 0.348 |  |  |  |  | 1259.45 | 0.592 | [6 empty] | 5361.421875 | 0.116
2359.5 | 0.76548 | 1210.4 | 0.348 |  |  |  |  | 1259.7 | 0.592 | [6 empty] | 5362.489583 | 0.115
2360 | 0.76601 | 1210.7 | 0.348 |  |  |  |  | 1259.95 | 0.5912 | [6 empty] | 5363.690625 | 0.117
2360.5 | 0.76654 | 1210.9 | 0.348 |  |  |  |  | 1260.2 | 0.592 | [6 empty] | 5364.575 | 0.116
2361 | 0.76708 | 1211.2 | 0.348 |  |  |  |  | 1260.45 | 0.592 | [6 empty] | 5365.943229 | 0.115
2361.5 | 0.76761 | 1211.4 | 0.348 |  |  |  |  | 1260.7 | 0.592 | [6 empty] | 5366.978125 | 0.116
2362 | 0.76814 | 1211.7 | 0.348 |  |  |  |  | 1260.95 | 0.5936 | [6 empty] | 5367.779167 | 0.115
2362.5 | 0.76868 | 1211.9 | 0.348 |  |  |  |  | 1261.2 | 0.5928 | [6 empty] | 5368.646354 | 0.116
2363 | 0.76921 | 1212.2 | 0.348 |  |  |  |  | 1261.45 | 0.5928 | [6 empty] | 5369.464063 | 0.115
2363.5 | 0.76974 | 1212.4 | 0.348 |  |  |  |  | 1261.7 | 0.5928 | [6 empty] | 5370.665625 | 0.116
2364 | 0.77028 | 1212.7 | 0.348 |  |  |  |  | 1261.95 | 0.5944 | [6 empty] | 5371.766667 | 0.116
2364.5 | 0.77081 | 1212.9 | 0.348 |  |  |  |  | 1262.2 | 0.5928 | [6 empty] | 5372.751042 | 0.116
2365 | 0.77134 | 1213.2 | 0.348 |  |  |  |  | 1262.45 | 0.5944 | [6 empty] | 5373.935938 | 0.116
2365.5 | 0.77188 | 1213.4 | 0.348 |  |  |  |  | 1262.7 | 0.5944 | [6 empty] | 5374.953646 | 0.115
2366 | 0.77241 | 1213.7 | 0.348 |  |  |  |  | 1262.95 | 0.5952 | [6 empty] | 5376.238542 | 0.116
2366.5 | 0.77294 | 1213.9 | 0.348 |  |  |  |  | 1263.2 | 0.5952 | [6 empty] | 5377.30625 | 0.115
2367 | 0.77348 | 1214.2 | 0.348 |  |  |  |  | 1263.45 | 0.5952 | [6 empty] | 5378.223958 | 0.115
2367.5 | 0.77401 | 1214.4 | 0.348 |  |  |  |  | 1263.7 | 0.5968 | [6 empty] | 5379.191667 | 0.116
2368 | 0.77454 | 1214.7 | 0.352 |  |  |  |  | 1263.95 | 0.5952 | [6 empty] | 5380.89375 | 0.115
2368.5 | 0.77507 | 1214.9 | 0.352 |  |  |  |  | 1264.2 | 0.596 | [6 empty] | 5381.828125 | 0.115
2369 | 0.77561 | 1215.2 | 0.352 |  |  |  |  | 1264.45 | 0.5968 | [6 empty] | 5382.495313 | 0.116
2369.5 | 0.77614 | 1215.4 | 0.352 |  |  |  |  | 1264.7 | 0.5968 | [6 empty] | 5383.796875 | 0.116
2370 | 0.77667 | 1215.7 | 0.352 |  |  |  |  | 1264.95 | 0.5984 | [6 empty] | 5385.315104 | 0.117
2370.5 | 0.77728 | 1215.9 | 0.352 |  |  |  |  | 1265.2 | 0.5976 | [6 empty] | 5385.999479 | 0.116
2371 | 0.77788 | 1216.2 | 0.352 |  |  |  |  | 1265.45 | 0.5968 | [6 empty] | 5388.252083 | 0.116
2371.5 | 0.77848 | 1216.4 | 0.352 |  |  |  |  | 1265.7 | 0.5984 | [6 empty] | 5389.469792 | 0.115
2372 | 0.77909 | 1216.7 | 0.352 |  |  |  |  | 1265.95 | 0.5984 | [6 empty] | 5390.204167 | 0.116
2372.5 | 0.77969 | 1216.9 | 0.352 |  |  |  |  | 1266.2 | 0.5976 | [6 empty] | 5390.938542 | 0.116
2373 | 0.78029 | 1217.2 | 0.352 |  |  |  |  | 1266.45 | 0.5992 | [6 empty] | 5391.989583 | 0.116
2373.5 | 0.7809 | 1217.4 | 0.348 |  |  |  |  | 1266.7 | 0.6016 | [6 empty] | 5392.773958 | 0.116
2374 | 0.7815 | 1217.7 | 0.352 |  |  |  |  | 1266.95 | 0.6 | [6 empty] | 5394.508854 | 0.115
2374.5 | 0.7821 | 1217.9 | 0.348 |  |  |  |  | 1267.2 | 0.6 | [6 empty] | 5396.260938 | 0.115
2375 | 0.78271 | 1218.2 | 0.348 |  |  |  |  | 1267.45 | 0.6024 | [6 empty] | 5397.3125 | 0.115
2375.5 | 0.78331 | 1218.4 | 0.348 |  |  |  |  | 1267.7 | 0.6016 | [6 empty] | 5398.196354 | 0.115
2376 | 0.78391 | 1218.7 | 0.348 |  |  |  |  | 1267.95 | 0.6032 | [6 empty] | 5398.897396 | 0.116
2376.5 | 0.78452 | 1218.9 | 0.348 |  |  |  |  | 1268.2 | 0.6032 | [6 empty] | 5399.748438 | 0.115
2377 | 0.78512 | 1219.2 | 0.348 |  |  |  |  | 1268.45 | 0.6032 | [6 empty] | 5400.649479 | 0.115
2377.5 | 0.78572 | 1219.4 | 0.348 |  |  |  |  | 1268.7 | 0.6032 | [6 empty] | 5401.783854 | 0.115
2378 | 0.78633 | 1219.7 | 0.348 |  |  |  |  | 1268.95 | 0.6048 | [6 empty] | 5402.468229 | 0.115
2378.5 | 0.78693 | 1219.9 | 0.348 |  |  |  |  | 1269.2 | 0.6048 | [6 empty] | 5403.302083 | 0.115
2379 | 0.78753 | 1220.2 | 0.348 |  |  |  |  | 1269.45 | 0.6048 | [6 empty] | 5406.021875 | 0.116
2379.5 | 0.78813 | 1220.4 | 0.348 |  |  |  |  | 1269.7 | 0.6048 | [6 empty] | 5406.789583 | 0.116
2380 | 0.78874 | 1220.7 | 0.352 |  |  |  |  | 1269.95 | 0.6056 | [6 empty] | 5407.757292 | 0.115
2380.5 | 0.78934 | 1220.9 | 0.348 |  |  |  |  | 1270.2 | 0.6064 | [6 empty] | 5409.125521 | 0.116
2381 | 0.78994 | 1221.2 | 0.348 |  |  |  |  | 1270.45 | 0.6072 | [6 empty] | 5410.377083 | 0.116
2381.5 | 0.79055 | 1221.4 | 0.352 |  |  |  |  | 1270.7 | 0.608 | [6 empty] | 5412.279167 | 0.116
2382 | 0.79115 | 1221.7 | 0.348 |  |  |  |  | 1270.95 | 0.6064 | [6 empty] | 5413.280208 | 0.114
2382.5 | 0.79175 | 1221.9 | 0.348 |  |  |  |  | 1271.2 | 0.608 | [6 empty] | 5414.147917 | 0.116
2383 | 0.79236 | 1222.2 | 0.348 |  |  |  |  | 1271.45 | 0.6072 | [6 empty] | 5414.882292 | 0.114
2383.5 | 0.79296 | 1222.4 | 0.352 |  |  |  |  | 1271.7 | 0.6088 | [6 empty] | 5415.983333 | 0.116
2384 | 0.79356 | 1222.7 | 0.348 |  |  |  |  | 1271.95 | 0.6096 | [6 empty] | 5416.701042 | 0.115
2384.5 | 0.79417 | 1222.9 | 0.348 |  |  |  |  | 1272.2 | 0.6088 | [6 empty] | 5417.852083 | 0.116
2385 | 0.79477 | 1223.2 | 0.352 |  |  |  |  | 1272.45 | 0.6104 | [6 empty] | 5418.553125 | 0.115
2385.5 | 0.79537 | 1223.4 | 0.352 |  |  |  |  | 1272.7 | 0.5896 | [6 empty] | 5419.3875 | 0.116
2386 | 0.79598 | 1223.7 | 0.352 |  |  |  |  | 1272.95 | 0.6096 | [6 empty] | 5420.839063 | 0.115
2386.5 | 0.79658 | 1223.9 | 0.348 |  |  |  |  | 1273.2 | 0.6104 | [6 empty] | 5421.690104 | 0.115
2387 | 0.79718 | 1224.2 | 0.348 |  |  |  |  | 1273.45 | 0.6104 | [6 empty] | 5422.757813 | 0.115
2387.5 | 0.79779 | 1224.4 | 0.352 |  |  |  |  | 1273.7 | 0.6088 | [6 empty] | 5423.808854 | 0.115
2388 | 0.79839 | 1224.7 | 0.352 |  |  |  |  | 1273.95 | 0.6104 | [6 empty] | 5424.859896 | 0.116
2388.5 | 0.79899 | 1224.9 | 0.348 |  |  |  |  | 1274.2 | 0.6104 | [6 empty] | 5425.660937 | 0.116
2389 | 0.7996 | 1225.2 | 0.348 |  |  |  |  | 1274.45 | 0.6104 | [6 empty] | 5426.445313 | 0.116
2389.5 | 0.8002 | 1225.4 | 0.352 |  |  |  |  | 1274.7 | 0.6112 | [6 empty] | 5428.046875 | 0.115
2390 | 0.8008 | 1225.7 | 0.352 |  |  |  |  | 1274.95 | 0.6128 | [6 empty] | 5429.081771 | 0.115
2390.5 | 0.8014 | 1225.9 | 0.348 |  |  |  |  | 1275.2 | 0.6112 | [6 empty] | 5430.149479 | 0.115
2391 | 0.80201 | 1226.2 | 0.352 |  |  |  |  | 1275.45 | 0.612 | [6 empty] | 5431.467188 | 0.116
2391.5 | 0.80261 | 1226.4 | 0.348 |  |  |  |  | 1275.7 | 0.6128 | [6 empty] | 5432.51875 | 0.116
2392 | 0.80321 | 1226.7 | 0.352 |  |  |  |  | 1275.95 | 0.6136 | [6 empty] | 5433.319271 | 0.115
2392.5 | 0.80382 | 1226.9 | 0.352 |  |  |  |  | 1276.2 | 0.6136 | [6 empty] | 5434.103646 | 0.116
2393 | 0.80442 | 1227.2 | 0.352 |  |  |  |  | 1276.45 | 0.6144 | [6 empty] | 5435.171875 | 0.114
2393.5 | 0.80502 | 1227.4 | 0.352 |  |  |  |  | 1276.7 | 0.6136 | [6 empty] | 5435.972396 | 0.117
2394 | 0.80563 | 1227.7 | 0.352 |  |  |  |  | 1276.95 | 0.6144 | [6 empty] | 5437.290625 | 0.114
2394.5 | 0.80623 | 1227.9 | 0.352 |  |  |  |  | 1277.2 | 0.6136 | [6 empty] | 5438.341667 | 0.115
2395 | 0.80683 | 1228.2 | 0.352 |  |  |  |  | 1277.45 | 0.6152 | [6 empty] | 5439.142708 | 0.116
2395.5 | 0.80744 | 1228.4 | 0.352 |  |  |  |  | 1277.7 | 0.616 | [6 empty] | 5440.260417 | 0.116
2396 | 0.80804 | 1228.7 | 0.352 |  |  |  |  | 1277.95 | 0.616 | [6 empty] | 5441.929167 | 0.117
2396.5 | 0.80864 | 1228.9 | 0.352 |  |  |  |  | 1278.2 | 0.616 | [6 empty] | 5443.130729 | 0.117
2397 | 0.80925 | 1229.2 | 0.352 |  |  |  |  | 1278.45 | 0.6176 | [6 empty] | 5444.465625 | 0.115
2397.5 | 0.80985 | 1229.4 | 0.352 |  |  |  |  | 1278.7 | 0.616 | [6 empty] | 5445.316667 | 0.115
2398 | 0.81045 | 1229.7 | 0.352 |  |  |  |  | 1278.95 | 0.6168 | [6 empty] | 5446.751562 | 0.116
2398.5 | 0.81106 | 1229.9 | 0.348 |  |  |  |  | 1279.2 | 0.6216 | [6 empty] | 5447.41875 | 0.115
2399 | 0.81166 | 1230.2 | 0.352 |  |  |  |  | 1279.45 | 0.6168 | [6 empty] | 5448.986979 | 0.116
2399.5 | 0.81226 | 1230.4 | 0.356 |  |  |  |  | 1279.7 | 0.6168 | [6 empty] | 5449.904688 | 0.116
2400 | 0.81287 | 1230.7 | 0.352 |  |  |  |  | 1279.95 | 0.6184 | [6 empty] | 5450.822396 | 0.115
2400.5 | 0.81356 | 1230.9 | 0.352 |  |  |  |  | 1280.2 | 0.6184 | [6 empty] | 5452.107292 | 0.116
2401 | 0.81425 | 1231.2 | 0.352 |  |  |  |  | 1280.45 | 0.6184 | [6 empty] | 5453.225 | 0.115
2401.5 | 0.81495 | 1231.4 | 0.352 |  |  |  |  | 1280.7 | 0.62 | [6 empty] | 5454.026042 | 0.116
2402 | 0.81564 | 1231.7 | 0.352 |  |  |  |  | 1280.95 | 0.62 | [6 empty] | 5454.960417 | 0.116
2402.5 | 0.81634 | 1231.9 | 0.352 |  |  |  |  | 1281.2 | 0.62 | [6 empty] | 5456.445833 | 0.116
2403 | 0.81703 | 1232.2 | 0.352 |  |  |  |  | 1281.45 | 0.6208 | [6 empty] | 5457.396875 | 0.115
2403.5 | 0.81772 | 1232.4 | 0.348 |  |  |  |  | 1281.7 | 0.62 | [6 empty] | 5458.447917 | 0.116
2404 | 0.81842 | 1232.7 | 0.352 |  |  |  |  | 1281.95 | 0.6208 | [6 empty] | 5460.016146 | 0.116
2404.5 | 0.81911 | 1232.9 | 0.352 |  |  |  |  | 1282.2 | 0.6208 | [6 empty] | 5461.033854 | 0.116
2405 | 0.81981 | 1233.2 | 0.352 |  |  |  |  | 1282.45 | 0.6208 | [6 empty] | 5462.41875 | 0.115
2405.5 | 0.8205 | 1233.4 | 0.352 |  |  |  |  | 1282.7 | 0.6224 | [6 empty] | 5463.470312 | 0.116
2406 | 0.82119 | 1233.7 | 0.356 |  |  |  |  | 1282.95 | 0.6216 | [6 empty] | 5465.038542 | 0.116
2406.5 | 0.82189 | 1233.9 | 0.352 |  |  |  |  | 1283.2 | 0.6224 | [6 empty] | 5466.089583 | 0.116
2407 | 0.82258 | 1234.2 | 0.352 |  |  |  |  | 1283.45 | 0.6224 | [6 empty] | 5467.708333 | 0.116
2407.5 | 0.82327 | 1234.4 | 0.352 |  |  |  |  | 1283.7 | 0.624 | [6 empty] | 5468.776042 | 0.115
2408 | 0.82397 | 1234.7 | 0.352 |  |  |  |  | 1283.95 | 0.624 | [6 empty] | 5469.810417 | 0.116
2408.5 | 0.82466 | 1234.9 | 0.352 |  |  |  |  | 1284.2 | 0.6232 | [6 empty] | 5470.861979 | 0.116
2409 | 0.82536 | 1235.2 | 0.356 |  |  |  |  | 1284.45 | 0.624 | [6 empty] | 5471.796354 | 0.116
2409.5 | 0.82605 | 1235.4 | 0.352 |  |  |  |  | 1284.7 | 0.6248 | [6 empty] | 5472.847396 | 0.114
2410 | 0.82674 | 1235.7 | 0.352 |  |  |  |  | 1284.95 | 0.6232 | [6 empty] | 5473.881771 | 0.115
2410.5 | 0.82744 | 1235.9 | 0.352 |  |  |  |  | 1285.2 | 0.624 | [6 empty] | 5474.916146 | 0.116
2411 | 0.82813 | 1236.2 | 0.352 |  |  |  |  | 1285.45 | 0.6256 | [6 empty] | 5475.984375 | 0.116
2411.5 | 0.82883 | 1236.4 | 0.352 |  |  |  |  | 1285.7 | 0.6264 | [6 empty] | 5477.035417 | 0.116
2412 | 0.82952 | 1236.7 | 0.352 |  |  |  |  | 1285.95 | 0.6264 | [6 empty] | 5478.086458 | 0.116
2412.5 | 0.83021 | 1236.9 | 0.348 |  |  |  |  | 1286.2 | 0.6264 | [6 empty] | 5479.154167 | 0.115
2413 | 0.83091 | 1237.2 | 0.352 |  |  |  |  | 1286.45 | 0.6264 | [6 empty] | 5480.205729 | 0.115
2413.5 | 0.8316 | 1237.4 | 0.356 |  |  |  |  | 1286.7 | 0.628 | [6 empty] | 5481.790625 | 0.115
2414 | 0.8323 | 1237.7 | 0.352 |  |  |  |  | 1286.95 | 0.628 | [6 empty] | 5482.841667 | 0.116
2414.5 | 0.83299 | 1237.9 | 0.356 |  |  |  |  | 1287.2 | 0.6272 | [6 empty] | 5484.427083 | 0.116
2415 | 0.83368 | 1238.2 | 0.356 |  |  |  |  | 1287.45 | 0.6288 | [6 empty] | 5485.511458 | 0.116
2415.5 | 0.83438 | 1238.4 | 0.356 |  |  |  |  | 1287.7 | 0.6272 | [6 empty] | 5486.563021 | 0.117
2416 | 0.83507 | 1238.7 | 0.356 |  |  |  |  | 1287.95 | 0.628 | [6 empty] | 5487.630729 | 0.116
2416.5 | 0.83577 | 1238.9 | 0.352 |  |  |  |  | 1288.2 | 0.6288 | [6 empty] | 5488.681771 | 0.116
2417 | 0.83646 | 1239.2 | 0.356 |  |  |  |  | 1288.45 | 0.6296 | [6 empty] | 5489.983333 | 0.116
2417.5 | 0.83715 | 1239.4 | 0.356 |  |  |  |  | 1288.7 | 0.6288 | [6 empty] | 5491.034375 | 0.117
2418 | 0.83785 | 1239.7 | 0.356 |  |  |  |  | 1288.95 | 0.6296 | [6 empty] | 5492.085417 | 0.116
2418.5 | 0.83854 | 1239.9 | 0.356 |  |  |  |  | 1289.2 | 0.6296 | [6 empty] | 5493.120313 | 0.116
2419 | 0.83924 | 1240.2 | 0.356 |  |  |  |  | 1289.45 | 0.6296 | [6 empty] | 5494.171354 | 0.116
2419.5 | 0.83993 | 1240.4 | 0.356 |  |  |  |  | 1289.7 | 0.6296 | [6 empty] | 5495.239062 | 0.115
2420 | 0.84062 | 1240.7 | 0.356 |  |  |  |  | 1289.95 | 0.6296 | [6 empty] | 5496.290104 | 0.116
2420.5 | 0.84132 | 1240.9 | 0.356 |  |  |  |  | 1290.2 | 0.632 | [6 empty] | 5497.325 | 0.117
2421 | 0.84201 | 1241.2 | 0.356 |  |  |  |  | 1290.45 | 0.6312 | [6 empty] | 5498.376042 | 0.116
2421.5 | 0.84271 | 1241.4 | 0.352 |  |  |  |  | 1290.7 | 0.6328 | [6 empty] | 5499.410417 | 0.117
2422 | 0.8434 | 1241.7 | 0.356 |  |  |  |  | 1290.95 | 0.6328 | [6 empty] | 5500.278125 | 0.116
2422.5 | 0.84409 | 1241.9 | 0.356 |  |  |  |  | 1291.2 | 0.6336 | [6 empty] | 5501.863021 | 0.117
2423 | 0.84479 | 1242.2 | 0.356 |  |  |  |  | 1291.45 | 0.6336 | [6 empty] | 5503.047917 | 0.116
2423.5 | 0.84548 | 1242.4 | 0.356 |  |  |  |  | 1291.7 | 0.6328 | [6 empty] | 5505 | 0.117
2424 | 0.84618 | 1242.7 | 0.356 |  |  |  |  | 1291.95 | 0.6352 | [6 empty] | 5506.585417 | 0.116
2424.5 | 0.84687 | 1242.9 | 0.356 |  |  |  |  | 1292.2 | 0.6336 | [6 empty] | 5508.170313 | 0.116
2425 | 0.84756 | 1243.2 | 0.356 |  |  |  |  | 1292.45 | 0.6352 | [6 empty] | 5509.221354 | 0.116
2425.5 | 0.84826 | 1243.4 | 0.356 |  |  |  |  | 1292.7 | 0.636 | [6 empty] | 5510.790104 | 0.115
2426 | 0.84895 | 1243.7 | 0.356 |  |  |  |  | 1292.95 | 0.6352 | [6 empty] | 5511.857813 | 0.116
2426.5 | 0.84965 | 1243.9 | 0.356 |  |  |  |  | 1293.2 | 0.6368 | [6 empty] | 5512.908854 | 0.116
2427 | 0.85034 | 1244.2 | 0.356 |  |  |  |  | 1293.45 | 0.6352 | [6 empty] | 5514.49375 | 0.117
2427.5 | 0.85103 | 1244.4 | 0.356 |  |  |  |  | 1293.7 | 0.6368 | [6 empty] | 5516.079167 | 0.116
2428 | 0.85173 | 1244.7 | 0.356 |  |  |  |  | 1293.95 | 0.636 | [6 empty] | 5517.146875 | 0.117
2428.5 | 0.85242 | 1244.9 | 0.356 |  |  |  |  | 1294.2 | 0.6376 | [6 empty] | 5518.265104 | 0.116
2429 | 0.85312 | 1245.2 | 0.356 |  |  |  |  | 1294.45 | 0.636 | [6 empty] | 5519.833333 | 0.116
2429.5 | 0.85381 | 1245.4 | 0.356 |  |  |  |  | 1294.7 | 0.6384 | [6 empty] | 5521.418229 | 0.117
2430 | 0.8545 | 1245.7 | 0.356 |  |  |  |  | 1294.95 | 0.6368 | [6 empty] | 5522.986979 | 0.117
2430.5 | 0.8553 | 1245.9 | 0.352 |  |  |  |  | 1295.2 | 0.6384 | [6 empty] | 5524.555208 | 0.117
2431 | 0.8561 | 1246.2 | 0.352 |  |  |  |  | 1295.45 | 0.6208 | [6 empty] | 5525.60625 | 0.117
2431.5 | 0.8569 | 1246.4 | 0.356 |  |  |  |  | 1295.7 | 0.64 | [6 empty] | 5526.674479 | 0.117
2432 | 0.85769 | 1246.7 | 0.356 |  |  |  |  | 1295.95 | 0.6392 | [6 empty] | 5527.558854 | 0.117
2432.5 | 0.85849 | 1246.9 | 0.356 |  |  |  |  | 1296.2 | 0.6384 | [6 empty] | 5529.110417 | 0.117
2433 | 0.85929 | 1247.2 | 0.36 |  |  |  |  | 1296.45 | 0.6408 | [6 empty] | 5530.161979 | 0.117
2433.5 | 0.86009 | 1247.4 | 0.356 |  |  |  |  | 1296.7 | 0.6408 | [6 empty] | 5532.297396 | 0.117
2434 | 0.86089 | 1247.7 | 0.356 |  |  |  |  | 1296.95 | 0.6416 | [6 empty] | 5533.348437 | 0.117
2434.5 | 0.86168 | 1247.9 | 0.36 |  |  |  |  | 1297.2 | 0.6408 | [6 empty] | 5535.283854 | 0.117
2435 | 0.86248 | 1248.2 | 0.356 |  |  |  |  | 1297.45 | 0.6408 | [6 empty] | 5536.435417 | 0.116
2435.5 | 0.86328 | 1248.4 | 0.356 |  |  |  |  | 1297.7 | 0.6408 | [6 empty] | 5537.486458 | 0.117
2436 | 0.86408 | 1248.7 | 0.356 |  |  |  |  | 1297.95 | 0.6424 | [6 empty] | 5538.270833 | 0.117
2436.5 | 0.86487 | 1248.9 | 0.356 |  |  |  |  | 1298.2 | 0.6416 | [6 empty] | 5539.589063 | 0.117
2437 | 0.86567 | 1249.2 | 0.356 |  |  |  |  | 1298.45 | 0.6424 | [6 empty] | 5540.623438 | 0.117
2437.5 | 0.86647 | 1249.4 | 0.36 |  |  |  |  | 1298.7 | 0.6424 | [6 empty] | 5541.807813 | 0.117
2438 | 0.86727 | 1249.7 | 0.356 |  |  |  |  | 1298.95 | 0.6416 | [6 empty] | 5542.876042 | 0.117
2438.5 | 0.86806 | 1249.9 | 0.356 |  |  |  |  | 1299.2 | 0.644 | [6 empty] | 5543.910417 | 0.117
2439 | 0.86886 | 1250.2 | 0.36 |  |  |  |  | 1299.45 | 0.6432 | [6 empty] | 5544.594271 | 0.116
2439.5 | 0.86966 | 1250.4 | 0.356 |  |  |  |  | 1299.7 | 0.644 | [6 empty] | 5545.445313 | 0.117
2440 | 0.87046 | 1250.7 | 0.36 |  |  |  |  | 1299.95 | 0.6448 | [6 empty] | 5546.763542 | 0.117
2440.5 | 0.87125 | 1250.9 | 0.36 |  |  |  |  | 1300.2 | 0.644 | [6 empty] | 5547.68125 | 0.117
2441 | 0.87205 | 1251.2 | 0.36 |  |  |  |  | 1300.45 | 0.6448 | [6 empty] | 5549.767187 | 0.116
2441.5 | 0.87285 | 1251.4 | 0.356 |  |  |  |  | 1300.7 | 0.6464 | [6 empty] | 5551.001562 | 0.117
2442 | 0.87365 | 1251.7 | 0.36 |  |  |  |  | 1300.95 | 0.6456 | [6 empty] | 5552.486458 | 0.117
2442.5 | 0.87444 | 1251.9 | 0.356 |  |  |  |  | 1301.2 | 0.6464 | [6 empty] | 5553.220833 | 0.117
2443 | 0.87524 | 1252.2 | 0.36 |  |  |  |  | 1301.45 | 0.6472 | [6 empty] | 5553.904688 | 0.117
2443.5 | 0.87604 | 1252.4 | 0.36 |  |  |  |  | 1301.7 | 0.6464 | [6 empty] | 5554.605729 | 0.117
2444 | 0.87684 | 1252.7 | 0.36 |  |  |  |  | 1301.95 | 0.6472 | [6 empty] | 5555.973958 | 0.117
2444.5 | 0.87764 | 1252.9 | 0.36 |  |  |  |  | 1302.2 | 0.6488 | [6 empty] | 5556.708333 | 0.117
2445 | 0.87843 | 1253.2 | 0.356 |  |  |  |  | 1302.45 | 0.648 | [6 empty] | 5557.759375 | 0.117
2445.5 | 0.87923 | 1253.4 | 0.36 |  |  |  |  | 1302.7 | 0.6488 | [6 empty] | 5559.544792 | 0.117
2446 | 0.88003 | 1253.7 | 0.36 |  |  |  |  | 1302.95 | 0.6488 | [6 empty] | 5560.6125 | 0.117
2446.5 | 0.88083 | 1253.9 | 0.36 |  |  |  |  | 1303.2 | 0.648 | [6 empty] | 5561.696875 | 0.116
2447 | 0.88162 | 1254.2 | 0.36 |  |  |  |  | 1303.45 | 0.6496 | [6 empty] | 5563.282292 | 0.116
2447.5 | 0.88242 | 1254.4 | 0.36 |  |  |  |  | 1303.7 | 0.648 | [6 empty] | 5564.316667 | 0.117
2448 | 0.88322 | 1254.7 | 0.36 |  |  |  |  | 1303.95 | 0.6504 | [6 empty] | 5565.384375 | 0.117
2448.5 | 0.88402 | 1254.9 | 0.36 |  |  |  |  | 1304.2 | 0.6504 | [6 empty] | 5566.819271 | 0.116
2449 | 0.88481 | 1255.2 | 0.36 |  |  |  |  | 1304.45 | 0.6512 | [6 empty] | 5567.870313 | 0.116
2449.5 | 0.88561 | 1255.4 | 0.356 |  |  |  |  | 1304.7 | 0.6504 | [6 empty] | 5569.439062 | 0.117
2450 | 0.88641 | 1255.7 | 0.36 |  |  |  |  | 1304.95 | 0.6512 | [6 empty] | 5570.490104 | 0.117
2450.5 | 0.88721 | 1255.9 | 0.36 |  |  |  |  | 1305.2 | 0.6512 | [6 empty] | 5572.075521 | 0.116
2451 | 0.888 | 1256.2 | 0.36 |  |  |  |  | 1305.45 | 0.652 | [6 empty] | 5573.126562 | 0.117
2451.5 | 0.8888 | 1256.4 | 0.36 |  |  |  |  | 1305.7 | 0.6528 | [6 empty] | 5574.177604 | 0.116
2452 | 0.8896 | 1256.7 | 0.36 |  |  |  |  | 1305.95 | 0.6528 | [6 empty] | 5575.763021 | 0.117
2452.5 | 0.8904 | 1256.9 | 0.36 |  |  |  |  | 1306.2 | 0.6528 | [6 empty] | 5576.797396 | 0.117
2453 | 0.89119 | 1257.2 | 0.36 |  |  |  |  | 1306.45 | 0.6544 | [6 empty] | 5577.848437 | 0.117
2453.5 | 0.89199 | 1257.4 | 0.356 |  |  |  |  | 1306.7 | 0.6544 | [6 empty] | 5578.899479 | 0.117
2454 | 0.89279 | 1257.7 | 0.36 |  |  |  |  | 1306.95 | 0.6536 | [6 empty] | 5580.334375 | 0.117
2454.5 | 0.89359 | 1257.9 | 0.356 |  |  |  |  | 1307.2 | 0.6552 | [6 empty] | 5581.402604 | 0.117
2455 | 0.89439 | 1258.2 | 0.36 |  |  |  |  | 1307.45 | 0.6552 | [6 empty] | 5582.420313 | 0.117
2455.5 | 0.89518 | 1258.4 | 0.36 |  |  |  |  | 1307.7 | 0.6544 | [6 empty] | 5583.220833 | 0.117
2456 | 0.89598 | 1258.7 | 0.36 |  |  |  |  | 1307.95 | 0.6552 | [6 empty] | 5584.605729 | 0.119
2456.5 | 0.89678 | 1258.9 | 0.36 |  |  |  |  | 1308.2 | 0.6544 | [6 empty] | 5585.657292 | 0.118
2457 | 0.89758 | 1259.2 | 0.36 |  |  |  |  | 1308.45 | 0.6552 | [6 empty] | 5586.691667 | 0.117
2457.5 | 0.89837 | 1259.4 | 0.36 |  |  |  |  | 1308.7 | 0.6552 | [6 empty] | 5587.742708 | 0.118
2458 | 0.89917 | 1259.7 | 0.36 |  |  |  |  | 1308.95 | 0.6568 | [6 empty] | 5588.894271 | 0.117
2458.5 | 0.89997 | 1259.9 | 0.36 |  |  |  |  | 1309.2 | 0.6552 | [6 empty] | 5589.945313 | 0.117
2459 | 0.90077 | 1260.2 | 0.364 |  |  |  |  | 1309.45 | 0.6568 | [6 empty] | 5591.013021 | 0.117
2459.5 | 0.90156 | 1260.4 | 0.36 |  |  |  |  | 1309.7 | 0.6568 | [6 empty] | 5592.064583 | 0.117
2460 | 0.90236 | 1260.7 | 0.36 |  |  |  |  | 1309.95 | 0.6584 | [6 empty] | 5593.466146 | 0.117
2460.5 | 0.90328 | 1260.9 | 0.36 |  |  |  |  | 1310.2 | 0.6584 | [6 empty] | 5594.500521 | 0.117
2461 | 0.90419 | 1261.2 | 0.364 |  |  |  |  | 1310.45 | 0.6592 | [6 empty] | 5595.952083 | 0.117
2461.5 | 0.90511 | 1261.4 | 0.36 |  |  |  |  | 1310.7 | 0.6592 | [6 empty] | 5597.003125 | 0.118
2462 | 0.90602 | 1261.7 | 0.36 |  |  |  |  | 1310.95 | 0.6576 | [6 empty] | 5597.870833 | 0.117
2462.5 | 0.90694 | 1261.9 | 0.36 |  |  |  |  | 1311.2 | 0.6592 | [6 empty] | 5599.322396 | 0.118
2463 | 0.90785 | 1262.2 | 0.36 |  |  |  |  | 1311.45 | 0.6592 | [6 empty] | 5600.090104 | 0.118
2463.5 | 0.90877 | 1262.4 | 0.36 |  |  |  |  | 1311.7 | 0.6592 | [6 empty] | 5601.024479 | 0.118
2464 | 0.90968 | 1262.7 | 0.36 |  |  |  |  | 1311.95 | 0.6592 | [6 empty] | 5601.892187 | 0.117
2464.5 | 0.9106 | 1262.9 | 0.36 |  |  |  |  | 1312.2 | 0.66 | [6 empty] | 5602.609375 | 0.118
2465 | 0.91151 | 1263.2 | 0.36 |  |  |  |  | 1312.45 | 0.6608 | [6 empty] | 5604.178125 | 0.118
2465.5 | 0.91242 | 1263.4 | 0.36 |  |  |  |  | 1312.7 | 0.6608 | [6 empty] | 5605.2125 | 0.118
2466 | 0.91334 | 1263.7 | 0.364 |  |  |  |  | 1312.95 | 0.6608 | [6 empty] | 5606.430729 | 0.119
2466.5 | 0.91425 | 1263.9 | 0.36 |  |  |  |  | 1313.2 | 0.6608 | [6 empty] | 5607.198438 | 0.117
2467 | 0.91517 | 1264.2 | 0.364 |  |  |  |  | 1313.45 | 0.6624 | [6 empty] | 5608.499479 | 0.118
2467.5 | 0.91608 | 1264.4 | 0.364 |  |  |  |  | 1313.7 | 0.6624 | [6 empty] | 5609.233854 | 0.117
2468 | 0.917 | 1264.7 | 0.36 |  |  |  |  | 1313.95 | 0.6632 | [6 empty] | 5611.185938 | 0.118
2468.5 | 0.91791 | 1264.9 | 0.364 |  |  |  |  | 1314.2 | 0.6632 | [6 empty] | 5611.870313 | 0.117
2469 | 0.91883 | 1265.2 | 0.36 |  |  |  |  | 1314.45 | 0.6616 | [6 empty] | 5612.921354 | 0.117
2469.5 | 0.91974 | 1265.4 | 0.364 |  |  |  |  | 1314.7 | 0.664 | [6 empty] | 5613.621875 | 0.118
2470 | 0.92066 | 1265.7 | 0.36 |  |  |  |  | 1314.95 | 0.6648 | [6 empty] | 5614.40625 | 0.118
2470.5 | 0.92157 | 1265.9 | 0.364 |  |  |  |  | 1315.2 | 0.664 | [6 empty] | 5615.457292 | 0.117
2471 | 0.92249 | 1266.2 | 0.36 |  |  |  |  | 1315.45 | 0.6656 | [6 empty] | 5616.976042 | 0.118
2471.5 | 0.9234 | 1266.4 | 0.364 |  |  |  |  | 1315.7 | 0.6648 | [6 empty] | 5617.99375 | 0.117
2472 | 0.92432 | 1266.7 | 0.364 |  |  |  |  | 1315.95 | 0.6664 | [6 empty] | 5619.045313 | 0.118
2472.5 | 0.92523 | 1266.9 | 0.36 |  |  |  |  | 1316.2 | 0.6656 | [6 empty] | 5620.129687 | 0.118
2473 | 0.92615 | 1267.2 | 0.36 |  |  |  |  | 1316.45 | 0.6664 | [6 empty] | 5621.714583 | 0.118
2473.5 | 0.92706 | 1267.4 | 0.36 |  |  |  |  | 1316.7 | 0.6664 | [6 empty] | 5622.782292 | 0.118
2474 | 0.92798 | 1267.7 | 0.36 |  |  |  |  | 1316.95 | 0.668 | [6 empty] | 5623.850521 | 0.117
2474.5 | 0.92889 | 1267.9 | 0.36 |  |  |  |  | 1317.2 | 0.6688 | [6 empty] | 5624.901563 | 0.118
2475 | 0.92981 | 1268.2 | 0.36 |  |  |  |  | 1317.45 | 0.668 | [6 empty] | 5625.969271 | 0.118
2475.5 | 0.93072 | 1268.4 | 0.36 |  |  |  |  | 1317.7 | 0.6688 | [6 empty] | 5627.954687 | 0.118
2476 | 0.93164 | 1268.7 | 0.36 |  |  |  |  | 1317.95 | 0.6704 | [6 empty] | 5629.540104 | 0.118
2476.5 | 0.93255 | 1268.9 | 0.36 |  |  |  |  | 1318.2 | 0.6696 | [6 empty] | 5630.591146 | 0.118
2477 | 0.93347 | 1269.2 | 0.36 |  |  |  |  | 1318.45 | 0.6704 | [6 empty] | 5631.959375 | 0.118
2477.5 | 0.93438 | 1269.4 | 0.364 |  |  |  |  | 1318.7 | 0.672 | [6 empty] | 5633.010417 | 0.118
2478 | 0.9353 | 1269.7 | 0.364 |  |  |  |  | 1318.95 | 0.6728 | [6 empty] | 5634.6125 | 0.118
2478.5 | 0.93621 | 1269.9 | 0.36 |  |  |  |  | 1319.2 | 0.6712 | [6 empty] | 5636.047396 | 0.118
2479 | 0.93713 | 1270.2 | 0.364 |  |  |  |  | 1319.45 | 0.672 | [6 empty] | 5637.665625 | 0.118
2479.5 | 0.93804 | 1270.4 | 0.364 |  |  |  |  | 1319.7 | 0.7064 | [6 empty] | 5639.184375 | 0.118
2480 | 0.93896 | 1270.7 | 0.36 |  |  |  |  | 1319.95 | 0.672 | [6 empty] | 5641.203125 | 0.118
2480.5 | 0.93987 | 1270.9 | 0.36 |  |  |  |  | 1320.2 | 0.6728 | [6 empty] | 5642.488021 | 0.118
2481 | 0.94079 | 1271.2 | 0.36 |  |  |  |  | 1320.45 | 0.672 | [6 empty] | 5643.555729 | 0.118
2481.5 | 0.9417 | 1271.4 | 0.36 |  |  |  |  | 1320.7 | 0.6728 | [6 empty] | 5644.306771 | 0.117
2482 | 0.94262 | 1271.7 | 0.36 |  |  |  |  | 1320.95 | 0.6744 | [6 empty] | 5645.357813 | 0.118
2482.5 | 0.94353 | 1271.9 | 0.36 |  |  |  |  | 1321.2 | 0.6728 | [6 empty] | 5647.193229 | 0.118
2483 | 0.94445 | 1272.2 | 0.36 |  |  |  |  | 1321.45 | 0.6736 | [6 empty] | 5648.878646 | 0.118
2483.5 | 0.94536 | 1272.4 | 0.364 |  |  |  |  | 1321.7 | 0.6744 | [6 empty] | 5649.579167 | 0.119
2484 | 0.94627 | 1272.7 | 0.36 |  |  |  |  | 1321.95 | 0.6744 | [6 empty] | 5650.847396 | 0.118
2484.5 | 0.94719 | 1272.9 | 0.36 |  |  |  |  | 1322.2 | 0.6744 | [6 empty] | 5652.348958 | 0.119
2485 | 0.9481 | 1273.2 | 0.36 |  |  |  |  | 1322.45 | 0.6752 | [6 empty] | 5653.25 | 0.119
2485.5 | 0.94902 | 1273.4 | 0.36 |  |  |  |  | 1322.7 | 0.6752 | [6 empty] | 5654.284375 | 0.118
2486 | 0.94993 | 1273.7 | 0.36 |  |  |  |  | 1322.95 | 0.6752 | [6 empty] | 5655.419271 | 0.119
2486.5 | 0.95085 | 1273.9 | 0.364 |  |  |  |  | 1323.2 | 0.676 | [6 empty] | 5656.169792 | 0.118
2487 | 0.95176 | 1274.2 | 0.36 |  |  |  |  | 1323.45 | 0.676 | [6 empty] | 5657.204167 | 0.119
2487.5 | 0.95268 | 1274.4 | 0.36 |  |  |  |  | 1323.7 | 0.6784 | [6 empty] | 5657.955208 | 0.119
2488 | 0.95359 | 1274.7 | 0.36 |  |  |  |  | 1323.95 | 0.6768 | [6 empty] | 5658.90625 | 0.118
2488.5 | 0.95451 | 1274.9 | 0.364 |  |  |  |  | 1324.2 | 0.676 | [6 empty] | 5659.890625 | 0.118
2489 | 0.95542 | 1275.2 | 0.364 |  |  |  |  | 1324.45 | 0.6776 | [6 empty] | 5661.425521 | 0.119
2489.5 | 0.95634 | 1275.4 | 0.364 |  |  |  |  | 1324.7 | 0.68 | [6 empty] | 5662.877083 | 0.118
2490 | 0.95725 | 1275.7 | 0.364 |  |  |  |  | 1324.95 | 0.6784 | [6 empty] | 5664.045313 | 0.119
2490.5 | 0.95825 | 1275.9 | 0.364 |  |  |  |  | 1325.2 | 0.68 | [6 empty] | 5665.296875 | 0.118
2491 | 0.95924 | 1276.2 | 0.364 |  |  |  |  | 1325.45 | 0.6784 | [6 empty] | 5665.997396 | 0.118
2491.5 | 0.96023 | 1276.4 | 0.364 |  |  |  |  | 1325.7 | 0.6792 | [6 empty] | 5667.632813 | 0.119
2492 | 0.96123 | 1276.7 | 0.36 |  |  |  |  | 1325.95 | 0.6792 | [6 empty] | 5668.500521 | 0.118
2492.5 | 0.96222 | 1276.9 | 0.364 |  |  |  |  | 1326.2 | 0.68 | [6 empty] | 5669.668229 | 0.118
2493 | 0.96321 | 1277.2 | 0.364 |  |  |  |  | 1326.45 | 0.68 | [6 empty] | 5670.969792 | 0.119
2493.5 | 0.96421 | 1277.4 | 0.364 |  |  |  |  | 1326.7 | 0.6816 | [6 empty] | 5672.788542 | 0.118
2494 | 0.9652 | 1277.7 | 0.364 |  |  |  |  | 1326.95 | 0.6816 | [6 empty] | 5673.639583 | 0.118
2494.5 | 0.96619 | 1277.9 | 0.364 |  |  |  |  | 1327.2 | 0.6816 | [6 empty] | 5675.057813 | 0.119
2495 | 0.96719 | 1278.2 | 0.364 |  |  |  |  | 1327.45 | 0.6824 | [6 empty] | 5676.075521 | 0.118
2495.5 | 0.96818 | 1278.4 | 0.364 |  |  |  |  | 1327.7 | 0.6824 | [6 empty] | 5677.143229 | 0.118
2496 | 0.96917 | 1278.7 | 0.364 |  |  |  |  | 1327.95 | 0.684 | [6 empty] | 5678.728646 | 0.117
2496.5 | 0.97017 | 1278.9 | 0.364 |  |  |  |  | 1328.2 | 0.684 | [6 empty] | 5680.747396 | 0.118
2497 | 0.97116 | 1279.2 | 0.364 |  |  |  |  | 1328.45 | 0.684 | [6 empty] | 5681.781771 | 0.118
2497.5 | 0.97215 | 1279.4 | 0.364 |  |  |  |  | 1328.7 | 0.684 | [6 empty] | 5682.933333 | 0.119
2498 | 0.97315 | 1279.7 | 0.364 |  |  |  |  | 1328.95 | 0.684 | [6 empty] | 5684.134375 | 0.118
2498.5 | 0.97414 | 1279.9 | 0.364 |  |  |  |  | 1329.2 | 0.684 | [6 empty] | 5685.335938 | 0.119
2499 | 0.97514 | 1280.2 | 0.364 |  |  |  |  | 1329.45 | 0.6864 | [6 empty] | 5686.486979 | 0.119
2499.5 | 0.97613 | 1280.4 | 0.364 |  |  |  |  | 1329.7 | 0.6848 | [6 empty] | 5687.521875 | 0.118
2500 | 0.97712 | 1280.7 | 0.364 |  |  |  |  | 1329.95 | 0.6848 | [6 empty] | 5688.45625 | 0.119
2500.5 | 0.97812 | 1280.9 | 0.364 |  |  |  |  | 1330.2 | 0.6856 | [6 empty] | 5689.723958 | 0.12
2501 | 0.97911 | 1281.2 | 0.364 |  |  |  |  | 1330.45 | 0.6856 | [6 empty] | 5690.691667 | 0.119
2501.5 | 0.9801 | 1281.4 | 0.364 |  |  |  |  | 1330.7 | 0.6864 | [6 empty] | 5691.926562 | 0.118
2502 | 0.9811 | 1281.7 | 0.36 |  |  |  |  | 1330.95 | 0.6864 | [6 empty] | 5692.760938 | 0.119
2502.5 | 0.98209 | 1281.9 | 0.364 |  |  |  |  | 1331.2 | 0.6864 | [6 empty] | 5693.545313 | 0.12
2503 | 0.98308 | 1282.2 | 0.364 |  |  |  |  | 1331.45 | 0.6872 | [6 empty] | 5694.2125 | 0.119
2503.5 | 0.98408 | 1282.4 | 0.364 |  |  |  |  | 1331.7 | 0.6864 | [6 empty] | 5695.163542 | 0.12
2504 | 0.98507 | 1282.7 | 0.364 |  |  |  |  | 1331.95 | 0.6872 | [6 empty] | 5696.114583 | 0.12
2504.5 | 0.98606 | 1282.9 | 0.364 |  |  |  |  | 1332.2 | 0.6888 | [6 empty] | 5696.798958 | 0.119
2505 | 0.98706 | 1283.2 | 0.364 |  |  |  |  | 1332.45 | 0.688 | [6 empty] | 5697.516146 | 0.12
2505.5 | 0.98805 | 1283.4 | 0.364 |  |  |  |  | 1332.7 | 0.6896 | [6 empty] | 5698.834375 | 0.12
2506 | 0.98904 | 1283.7 | 0.364 |  |  |  |  | 1332.95 | 0.6888 | [6 empty] | 5699.935417 | 0.12
2506.5 | 0.99004 | 1283.9 | 0.364 |  |  |  |  | 1333.2 | 0.6872 | [6 empty] | 5701.4875 | 0.12
2507 | 0.99103 | 1284.2 | 0.364 |  |  |  |  | 1333.45 | 0.6888 | [6 empty] | 5703.089063 | 0.12
2507.5 | 0.99202 | 1284.4 | 0.364 |  |  |  |  | 1333.7 | 0.6904 | [6 empty] | 5704.140625 | 0.119
2508 | 0.99302 | 1284.7 | 0.364 |  |  |  |  | 1333.95 | 0.6896 | [6 empty] | 5705.191667 | 0.119
2508.5 | 0.99401 | 1284.9 | 0.364 |  |  |  |  | 1334.2 | 0.6904 | [6 empty] | 5706.676562 | 0.12
2509 | 0.995 | 1285.2 | 0.364 |  |  |  |  | 1334.45 | 0.6904 | [6 empty] | 5708.178646 | 0.12
2509.5 | 0.996 | 1285.4 | 0.364 |  |  |  |  | 1334.7 | 0.6896 | [6 empty] | 5709.229688 | 0.12
2510 | 0.99699 | 1285.7 | 0.364 |  |  |  |  | 1334.95 | 0.6912 | [6 empty] | 5709.946875 | 0.12
2510.5 | 0.99798 | 1285.9 | 0.364 |  |  |  |  | 1335.2 | 0.692 | [6 empty] | 5711.015104 | 0.12
2511 | 0.99898 | 1286.2 | 0.364 |  |  |  |  | 1335.45 | 0.6912 | [6 empty] | 5712.049479 | 0.12
2511.5 | 0.99997 | 1286.4 | 0.364 |  |  |  |  | 1335.7 | 0.6928 | [6 empty] | 5713.100521 | 0.119
2512 | 1.001 | 1286.7 | 0.364 |  |  |  |  | 1335.95 | 0.6928 | [6 empty] | 5714.151563 | 0.119
2512.5 | 1.002 | 1286.9 | 0.364 |  |  |  |  | 1336.2 | 0.6928 | [6 empty] | 5715.069271 | 0.12
2513 | 1.003 | 1287.2 | 0.364 |  |  |  |  | 1336.45 | 0.6936 | [6 empty] | 5716.204167 | 0.12
2513.5 | 1.0039 | 1287.4 | 0.364 |  |  |  |  | 1336.7 | 0.6928 | [6 empty] | 5717.255208 | 0.12
2514 | 1.0049 | 1287.7 | 0.364 |  |  |  |  | 1336.95 | 0.6952 | [6 empty] | 5718.30625 | 0.12
2514.5 | 1.0059 | 1287.9 | 0.364 |  |  |  |  | 1337.2 | 0.696 | [6 empty] | 5719.691146 | 0.12
2515 | 1.0069 | 1288.2 | 0.364 |  |  |  |  | 1337.45 | 0.6952 | [6 empty] | 5720.392187 | 0.12
2515.5 | 1.0079 | 1288.4 | 0.364 |  |  |  |  | 1337.7 | 0.6944 | [6 empty] | 5721.426562 | 0.12
2516 | 1.0089 | 1288.7 | 0.364 |  |  |  |  | 1337.95 | 0.6944 | [6 empty] | 5722.144271 | 0.12
2516.5 | 1.0099 | 1288.9 | 0.3672 |  |  |  |  | 1338.2 | 0.6984 | [6 empty] | 5723.579167 | 0.12
2517 | 1.0109 | 1289.2 | 0.364 |  |  |  |  | 1338.45 | 0.6968 | [6 empty] | 5725.164063 | 0.12
2517.5 | 1.0119 | 1289.4 | 0.364 |  |  |  |  | 1338.7 | 0.6968 | [6 empty] | 5726.282292 | 0.119
2518 | 1.0129 | 1289.7 | 0.364 |  |  |  |  | 1338.95 | 0.6976 | [6 empty] | 5727.266667 | 0.12
2518.5 | 1.0139 | 1289.9 | 0.3672 |  |  |  |  | 1339.2 | 0.6976 | [6 empty] | 5728.334375 | 0.12
2519 | 1.0149 | 1290.2 | 0.3672 |  |  |  |  | 1339.45 | 0.6968 | [6 empty] | 5730.019792 | 0.12
2519.5 | 1.0159 | 1290.4 | 0.364 |  |  |  |  | 1339.7 | 0.6976 | [6 empty] | 5730.686979 | 0.12
2520 | 1.0169 | 1290.7 | 0.3672 |  |  |  |  | 1339.95 | 0.6992 | [6 empty] | 5731.488021 | 0.12
2520.5 | 1.0179 | 1290.9 | 0.3672 |  |  |  |  | 1340.2 | 0.7 | [6 empty] | 5732.555729 | 0.12
2521 | 1.0188 | 1291.2 | 0.3672 |  |  |  |  | 1340.45 | 0.6984 | [6 empty] | 5733.606771 | 0.12
2521.5 | 1.0198 | 1291.4 | 0.3672 |  |  |  |  | 1340.7 | 0.7016 | [6 empty] | 5734.658333 | 0.12
2522 | 1.0208 | 1291.7 | 0.3712 |  |  |  |  | 1340.95 | 0.7016 | [6 empty] | 5735.659375 | 0.12
2522.5 | 1.0218 | 1291.9 | 0.3712 |  |  |  |  | 1341.2 | 0.7008 | [6 empty] | 5737.711458 | 0.12
2523 | 1.0228 | 1292.2 | 0.3672 |  |  |  |  | 1341.45 | 0.7008 | [6 empty] | 5738.779688 | 0.12
2523.5 | 1.0238 | 1292.4 | 0.3672 |  |  |  |  | 1341.7 | 0.7008 | [6 empty] | 5740.030729 | 0.119
2524 | 1.0248 | 1292.7 | 0.3712 |  |  |  |  | 1341.95 | 0.7016 | [6 empty] | 5740.765104 | 0.12
2524.5 | 1.0258 | 1292.9 | 0.3672 |  |  |  |  | 1342.2 | 0.7024 | [6 empty] | 5742.583854 | 0.12
2525 | 1.0268 | 1293.2 | 0.3712 |  |  |  |  | 1342.45 | 0.7024 | [6 empty] | 5743.918229 | 0.119
2525.5 | 1.0278 | 1293.4 | 0.3712 |  |  |  |  | 1342.7 | 0.7136 | [6 empty] | 5745.336979 | 0.119
2526 | 1.0288 | 1293.7 | 0.3712 |  |  |  |  | 1342.95 | 0.704 | [6 empty] | 5746.321354 | 0.12
2526.5 | 1.0298 | 1293.9 | 0.3712 |  |  |  |  | 1343.2 | 0.704 | [6 empty] | 5747.339063 | 0.119
2527 | 1.0308 | 1294.2 | 0.3672 |  |  |  |  | 1343.45 | 0.704 | [6 empty] | 5748.323438 | 0.12
2527.5 | 1.0318 | 1294.4 | 0.3712 |  |  |  |  | 1343.7 | 0.704 | [6 empty] | 5749.825 | 0.119
2528 | 1.0328 | 1294.7 | 0.3672 |  |  |  |  | 1343.95 | 0.7056 | [6 empty] | 5752.160937 | 0.119
2528.5 | 1.0338 | 1294.9 | 0.3672 |  |  |  |  | 1344.2 | 0.704 | [6 empty] | 5753.2125 | 0.119
2529 | 1.0348 | 1295.2 | 0.3672 |  |  |  |  | 1344.45 | 0.7056 | [6 empty] | 5754.280208 | 0.119
2529.5 | 1.0357 | 1295.4 | 0.3712 |  |  |  |  | 1344.7 | 0.7064 | [6 empty] | 5755.314583 | 0.119
2530 | 1.0367 | 1295.7 | 0.3712 |  |  |  |  | 1344.95 | 0.7056 | [6 empty] | 5756.382292 | 0.119
2530.5 | 1.0377 | 1295.9 | 0.3672 |  |  |  |  | 1345.2 | 0.7056 | [6 empty] | 5757.4 | 0.12
2531 | 1.0387 | 1296.2 | 0.3672 |  |  |  |  | 1345.45 | 0.7072 | [6 empty] | 5758.451563 | 0.119
2531.5 | 1.0397 | 1296.4 | 0.3712 |  |  |  |  | 1345.7 | 0.708 | [6 empty] | 5760.019792 | 0.12
2532 | 1.0407 | 1296.7 | 0.3712 |  |  |  |  | 1345.95 | 0.708 | [6 empty] | 5761.070833 | 0.12
2532.5 | 1.0417 | 1296.9 | 0.3712 |  |  |  |  | 1346.2 | 0.7088 | [6 empty] | 5762.055208 | 0.119
2533 | 1.0427 | 1297.2 | 0.3712 |  |  |  |  | 1346.45 | 0.708 | [6 empty] | 5763.090104 | 0.12
2533.5 | 1.0437 | 1297.4 | 0.3712 |  |  |  |  | 1346.7 | 0.7096 | [6 empty] | 5764.408333 | 0.12
2534 | 1.0447 | 1297.7 | 0.3712 |  |  |  |  | 1346.95 | 0.7088 | [6 empty] | 5765.476042 | 0.119
2534.5 | 1.0457 | 1297.9 | 0.3672 |  |  |  |  | 1347.2 | 0.7096 | [6 empty] | 5766.143229 | 0.12
2535 | 1.0467 | 1298.2 | 0.3712 |  |  |  |  | 1347.45 | 0.708 | [6 empty] | 5767.160937 | 0.12
2535.5 | 1.0477 | 1298.4 | 0.3712 |  |  |  |  | 1347.7 | 0.7096 | [6 empty] | 5768.2125 | 0.119
2536 | 1.0487 | 1298.7 | 0.3712 |  |  |  |  | 1347.95 | 0.7104 | [6 empty] | 5769.814062 | 0.12
2536.5 | 1.0497 | 1298.9 | 0.3712 |  |  |  |  | 1348.2 | 0.7104 | [6 empty] | 5770.915625 | 0.12
2537 | 1.0507 | 1299.2 | 0.3672 |  |  |  |  | 1348.45 | 0.7112 | [6 empty] | 5771.966667 | 0.12
2537.5 | 1.0516 | 1299.4 | 0.3712 |  |  |  |  | 1348.7 | 0.7128 | [6 empty] | 5773.034375 | 0.12
2538 | 1.0526 | 1299.7 | 0.3712 |  |  |  |  | 1348.95 | 0.7112 | [6 empty] | 5774.803125 | 0.12
2538.5 | 1.0536 | 1299.9 | 0.3712 |  |  |  |  | 1349.2 | 0.7128 | [6 empty] | 5775.604167 | 0.12
2539 | 1.0546 | 1300.2 | 0.3712 |  |  |  |  | 1349.45 | 0.7128 | [6 empty] | 5777.455729 | 0.12
2539.5 | 1.0556 | 1300.4 | 0.3712 |  |  |  |  | 1349.7 | 0.7128 | [6 empty] | 5778.240104 | 0.12
2540 | 1.0566 | 1300.7 | 0.3712 |  |  |  |  | 1349.95 | 0.7128 | [6 empty] | 5779.091146 | 0.12
2540.5 | 1.0576 | 1300.9 | 0.3712 |  |  |  |  | 1350.2 | 0.7136 | [6 empty] | 5780.276042 | 0.12
2541 | 1.0586 | 1301.2 | 0.3712 |  |  |  |  | 1350.45 | 0.7144 | [6 empty] | 5780.993229 | 0.12
2541.5 | 1.0596 | 1301.4 | 0.3712 |  |  |  |  | 1350.7 | 0.7136 | [6 empty] | 5782.061458 | 0.12
2542 | 1.0606 | 1301.7 | 0.3672 |  |  |  |  | 1350.95 | 0.7144 | [6 empty] | 5782.795833 | 0.12
2542.5 | 1.0616 | 1301.9 | 0.3712 |  |  |  |  | 1351.2 | 0.716 | [6 empty] | 5784.263542 | 0.12
2543 | 1.0626 | 1302.2 | 0.3712 |  |  |  |  | 1351.45 | 0.716 | [6 empty] | 5785.381771 | 0.12
2543.5 | 1.0636 | 1302.4 | 0.3672 |  |  |  |  | 1351.7 | 0.7152 | [6 empty] | 5786.432813 | 0.12
2544 | 1.0646 | 1302.7 | 0.3712 |  |  |  |  | 1351.95 | 0.716 | [6 empty] | 5788.218229 | 0.12
2544.5 | 1.0656 | 1302.9 | 0.3672 |  |  |  |  | 1352.2 | 0.7168 | [6 empty] | 5789.636458 | 0.12
2545 | 1.0666 | 1303.2 | 0.3712 |  |  |  |  | 1352.45 | 0.7176 | [6 empty] | 5790.4375 | 0.12
2545.5 | 1.0675 | 1303.4 | 0.3672 |  |  |  |  | 1352.7 | 0.7176 | [6 empty] | 5791.154688 | 0.12
2546 | 1.0685 | 1303.7 | 0.3672 |  |  |  |  | 1352.95 | 0.7176 | [6 empty] | 5792.823438 | 0.12
2546.5 | 1.0695 | 1303.9 | 0.3712 |  |  |  |  | 1353.2 | 0.7192 | [6 empty] | 5793.857813 | 0.12
2547 | 1.0705 | 1304.2 | 0.3672 |  |  |  |  | 1353.45 | 0.7184 | [6 empty] | 5794.725521 | 0.12
2547.5 | 1.0715 | 1304.4 | 0.3672 |  |  |  |  | 1353.7 | 0.7184 | [6 empty] | 5795.927083 | 0.12
2548 | 1.0725 | 1304.7 | 0.3672 |  |  |  |  | 1353.95 | 0.7192 | [6 empty] | 5796.944792 | 0.12
2548.5 | 1.0735 | 1304.9 | 0.3712 |  |  |  |  | 1354.2 | 0.7192 | [6 empty] | 5798.029167 | 0.12
2549 | 1.0745 | 1305.2 | 0.3712 |  |  |  |  | 1354.45 | 0.7192 | [6 empty] | 5799.297396 | 0.12
2549.5 | 1.0755 | 1305.4 | 0.3672 |  |  |  |  | 1354.7 | 0.72 | [6 empty] | 5799.997917 | 0.12
2550 | 1.0765 | 1305.7 | 0.3672 |  |  |  |  | 1354.95 | 0.7208 | [6 empty] | 5801.066146 | 0.12
2550.5 | 1.0775 | 1305.9 | 0.3672 |  |  |  |  | 1355.2 | 0.72 | [6 empty] | 5802.400521 | 0.12
2551 | 1.0785 | 1306.2 | 0.3672 |  |  |  |  | 1355.45 | 0.7224 | [6 empty] | 5803.452083 | 0.12
2551.5 | 1.0795 | 1306.4 | 0.3712 |  |  |  |  | 1355.7 | 0.7216 | [6 empty] | 5804.453125 | 0.12
2552 | 1.0804 | 1306.7 | 0.3712 |  |  |  |  | 1355.95 | 0.7224 | [6 empty] | 5805.771354 | 0.12
2552.5 | 1.0814 | 1306.9 | 0.3672 |  |  |  |  | 1356.2 | 0.7208 | [6 empty] | 5806.822396 | 0.12
2553 | 1.0824 | 1307.2 | 0.3672 |  |  |  |  | 1356.45 | 0.724 | [6 empty] | 5807.790104 | 0.12
2553.5 | 1.0834 | 1307.4 | 0.3672 |  |  |  |  | 1356.7 | 0.7224 | [6 empty] | 5808.841146 | 0.12
2554 | 1.0844 | 1307.7 | 0.3672 |  |  |  |  | 1356.95 | 0.724 | [6 empty] | 5809.558854 | 0.12
2554.5 | 1.0854 | 1307.9 | 0.3672 |  |  |  |  | 1357.2 | 0.724 | [6 empty] | 5811.14375 | 0.12
2555 | 1.0864 | 1308.2 | 0.3672 |  |  |  |  | 1357.45 | 0.724 | [6 empty] | 5812.8125 | 0.12
2555.5 | 1.0874 | 1308.4 | 0.3672 |  |  |  |  | 1357.7 | 0.7248 | [6 empty] | 5813.863542 | 0.12
2556 | 1.0884 | 1308.7 | 0.3672 |  |  |  |  | 1357.95 | 0.7232 | [6 empty] | 5814.53125 | 0.12
2556.5 | 1.0893 | 1308.9 | 0.3672 |  |  |  |  | 1358.2 | 0.7264 | [6 empty] | 5815.248438 | 0.12
2557 | 1.0903 | 1309.2 | 0.3672 |  |  |  |  | 1358.45 | 0.724 | [6 empty] | 5816.917188 | 0.121
2557.5 | 1.0913 | 1309.4 | 0.3672 |  |  |  |  | 1358.7 | 0.7256 | [6 empty] | 5817.617708 | 0.12
2558 | 1.0923 | 1309.7 | 0.3672 |  |  |  |  | 1358.95 | 0.7272 | [6 empty] | 5819.019271 | 0.12
2558.5 | 1.0933 | 1309.9 | 0.364 |  |  |  |  | 1359.2 | 0.7264 | [6 empty] | 5819.770312 | 0.12
2559 | 1.0943 | 1310.2 | 0.364 |  |  |  |  | 1359.45 | 0.7256 | [6 empty] | 5821.188542 | 0.121
2559.5 | 1.0953 | 1310.4 | 0.3672 |  |  |  |  | 1359.7 | 0.7272 | [6 empty] | 5822.25625 | 0.12
2560 | 1.0963 | 1310.7 | 0.364 |  |  |  |  | 1359.95 | 0.7272 | [6 empty] | 5823.441146 | 0.121
2560.5 | 1.0972 | 1310.9 | 0.364 |  |  |  |  | 1360.2 | 0.7272 | [6 empty] | 5825.042708 | 0.121
2561 | 1.0982 | 1311.2 | 0.364 |  |  |  |  | 1360.45 | 0.728 | [6 empty] | 5826.09375 | 0.121
2561.5 | 1.0992 | 1311.4 | 0.364 |  |  |  |  | 1360.7 | 0.7272 | [6 empty] | 5827.328646 | 0.121
2562 | 1.1002 | 1311.7 | 0.3672 |  |  |  |  | 1360.95 | 0.728 | [6 empty] | 5828.213021 | 0.121
2562.5 | 1.1012 | 1311.9 | 0.364 |  |  |  |  | 1361.2 | 0.728 | [6 empty] | 5829.114062 | 0.121
2563 | 1.1022 | 1312.2 | 0.364 |  |  |  |  | 1361.45 | 0.7288 | [6 empty] | 5830.248438 | 0.12
2563.5 | 1.1032 | 1312.4 | 0.3672 |  |  |  |  | 1361.7 | 0.7288 | [6 empty] | 5831.266667 | 0.121
2564 | 1.1042 | 1312.7 | 0.364 |  |  |  |  | 1361.95 | 0.728 | [6 empty] | 5832.150521 | 0.12
2564.5 | 1.1052 | 1312.9 | 0.364 |  |  |  |  | 1362.2 | 0.7304 | [6 empty] | 5832.818229 | 0.121
2565 | 1.1061 | 1313.2 | 0.364 |  |  |  |  | 1362.45 | 0.7304 | [6 empty] | 5833.885938 | 0.12
2565.5 | 1.1071 | 1313.4 | 0.364 |  |  |  |  | 1362.7 | 0.7304 | [6 empty] | 5834.570313 | 0.12
2566 | 1.1081 | 1313.7 | 0.364 |  |  |  |  | 1362.95 | 0.7304 | [6 empty] | 5835.938542 | 0.121
2566.5 | 1.1091 | 1313.9 | 0.364 |  |  |  |  | 1363.2 | 0.7304 | [6 empty] | 5837.406771 | 0.121
2567 | 1.1101 | 1314.2 | 0.364 |  |  |  |  | 1363.45 | 0.736 | [6 empty] | 5838.207292 | 0.121
2567.5 | 1.1111 | 1314.4 | 0.364 |  |  |  |  | 1363.7 | 0.7336 | [6 empty] | 5839.442187 | 0.121
2568 | 1.1121 | 1314.7 | 0.36 |  |  |  |  | 1363.95 | 0.7328 | [6 empty] | 5840.610417 | 0.121
2568.5 | 1.1131 | 1314.9 | 0.364 |  |  |  |  | 1364.2 | 0.7344 | [6 empty] | 5841.694792 | 0.121
2569 | 1.114 | 1315.2 | 0.364 |  |  |  |  | 1364.45 | 0.7336 | [6 empty] | 5842.796354 | 0.121
2569.5 | 1.115 | 1315.4 | 0.364 |  |  |  |  | 1364.7 | 0.7336 | [6 empty] | 5843.914063 | 0.121
2570 | 1.116 | 1315.7 | 0.364 |  |  |  |  | 1364.95 | 0.7328 | [6 empty] | 5845.682813 | 0.123
2570.5 | 1.117 | 1315.9 | 0.364 |  |  |  |  | 1365.2 | 0.7336 | [6 empty] | 5847.201042 | 0.121
2571 | 1.118 | 1316.2 | 0.364 |  |  |  |  | 1365.45 | 0.7328 | [6 empty] | 5848.36875 | 0.122
2571.5 | 1.119 | 1316.4 | 0.36 |  |  |  |  | 1365.7 | 0.7328 | [6 empty] | 5849.420313 | 0.123
2572 | 1.12 | 1316.7 | 0.364 |  |  |  |  | 1365.95 | 0.7336 | [6 empty] | 5850.554688 | 0.122
2572.5 | 1.121 | 1316.9 | 0.364 |  |  |  |  | 1366.2 | 0.7344 | [6 empty] | 5851.422396 | 0.123
2573 | 1.122 | 1317.2 | 0.364 |  |  |  |  | 1366.45 | 0.7312 | [6 empty] | 5852.406771 | 0.123
2573.5 | 1.1229 | 1317.4 | 0.364 |  |  |  |  | 1366.7 | 0.7328 | [6 empty] | 5853.441146 | 0.123
2574 | 1.1239 | 1317.7 | 0.3672 |  |  |  |  | 1366.95 | 0.732 | [6 empty] | 5854.859375 | 0.121
2574.5 | 1.1249 | 1317.9 | 0.3672 |  |  |  |  | 1367.2 | 0.732 | [6 empty] | 5855.960938 | 0.123
2575 | 1.1259 | 1318.2 | 0.3672 |  |  |  |  | 1367.45 | 0.7312 | [6 empty] | 5856.995313 | 0.123
2575.5 | 1.1269 | 1318.4 | 0.364 |  |  |  |  | 1367.7 | 0.7312 | [6 empty] | 5858.146875 | 0.122
2576 | 1.1279 | 1318.7 | 0.36 |  |  |  |  | 1367.95 | 0.7304 | [6 empty] | 5858.947396 | 0.124
2576.5 | 1.1289 | 1318.9 | 0.364 |  |  |  |  | 1368.2 | 0.7296 | [6 empty] | 5859.848437 | 0.123
2577 | 1.1299 | 1319.2 | 0.3672 |  |  |  |  | 1368.45 | 0.7312 | [6 empty] | 5860.9 | 0.123
2577.5 | 1.1308 | 1319.4 | 0.364 |  |  |  |  | 1368.7 | 0.7304 | [6 empty] | 5862.084375 | 0.121
2578 | 1.1318 | 1319.7 | 0.364 |  |  |  |  | 1368.95 | 0.7304 | [6 empty] | 5863.319271 | 0.123
2578.5 | 1.1328 | 1319.9 | 0.364 |  |  |  |  | 1369.2 | 0.7296 | [6 empty] | 5864.370313 | 0.122
2579 | 1.1338 | 1320.2 | 0.364 |  |  |  |  | 1369.45 | 0.7288 | [6 empty] | 5865.070833 | 0.12
2579.5 | 1.1348 | 1320.4 | 0.36 |  |  |  |  | 1369.7 | 0.7288 | [6 empty] | 5866.822917 | 0.123
2580 | 1.1358 | 1320.7 | 0.364 |  |  |  |  | 1369.95 | 0.728 | [6 empty] | 5867.690625 | 0.121
2580.5 | 1.1368 | 1320.9 | 0.364 |  |  |  |  | 1370.2 | 0.7272 | [6 empty] | 5869.826563 | 0.123
2581 | 1.1378 | 1321.2 | 0.364 |  |  |  |  | 1370.45 | 0.7272 | [6 empty] | 5870.560417 | 0.122
2581.5 | 1.1388 | 1321.4 | 0.364 |  |  |  |  | 1370.7 | 0.7272 | [6 empty] | 5871.878646 | 0.124
2582 | 1.1398 | 1321.7 | 0.364 |  |  |  |  | 1370.95 | 0.7264 | [6 empty] | 5873.230208 | 0.122
2582.5 | 1.1407 | 1321.9 | 0.364 |  |  |  |  | 1371.2 | 0.7256 | [6 empty] | 5874.731771 | 0.123
2583 | 1.1417 | 1322.2 | 0.364 |  |  |  |  | 1371.45 | 0.7256 | [6 empty] | 5875.599479 | 0.123
2583.5 | 1.1427 | 1322.4 | 0.364 |  |  |  |  | 1371.7 | 0.7272 | [6 empty] | 5876.967708 | 0.123
2584 | 1.1437 | 1322.7 | 0.364 |  |  |  |  | 1371.95 | 0.7256 | [6 empty] | 5878.235937 | 0.123
2584.5 | 1.1447 | 1322.9 | 0.364 |  |  |  |  | 1372.2 | 0.7256 | [6 empty] | 5879.704167 | 0.124
2585 | 1.1457 | 1323.2 | 0.364 |  |  |  |  | 1372.45 | 0.7256 | [6 empty] | 5881.189062 | 0.124
2585.5 | 1.1467 | 1323.4 | 0.364 |  |  |  |  | 1372.7 | 0.7256 | [6 empty] | 5882.573958 | 0.124
2586 | 1.1477 | 1323.7 | 0.364 |  |  |  |  | 1372.95 | 0.7256 | [6 empty] | 5883.691667 | 0.121
2586.5 | 1.1487 | 1323.9 | 0.364 |  |  |  |  | 1373.2 | 0.7256 | [6 empty] | 5884.609375 | 0.124
2587 | 1.1497 | 1324.2 | 0.364 |  |  |  |  | 1373.45 | 0.7272 | [6 empty] | 5885.460417 | 0.121
2587.5 | 1.1507 | 1324.4 | 0.364 |  |  |  |  | 1373.7 | 0.7264 | [6 empty] | 5886.161458 | 0.121
2588 | 1.1517 | 1324.7 | 0.364 |  |  |  |  | 1373.95 | 0.7264 | [6 empty] | 5887.1625 | 0.124
2588.5 | 1.1527 | 1324.9 | 0.364 |  |  |  |  | 1374.2 | 0.7272 | [6 empty] | 5887.930208 | 0.122
2589 | 1.1537 | 1325.2 | 0.364 |  |  |  |  | 1374.45 | 0.728 | [6 empty] | 5888.597396 | 0.12
2589.5 | 1.1546 | 1325.4 | 0.36 |  |  |  |  | 1374.7 | 0.728 | [6 empty] | 5889.365104 | 0.123
2590 | 1.1556 | 1325.7 | 0.36 |  |  |  |  | 1374.95 | 0.7296 | [6 empty] | 5890.366146 | 0.122
2590.5 | 1.1566 | 1325.9 | 0.364 |  |  |  |  | 1375.2 | 0.7288 | [6 empty] | 5891.367188 | 0.123
2591 | 1.1576 | 1326.2 | 0.364 |  |  |  |  | 1375.45 | 0.7304 | [6 empty] | 5892.251562 | 0.122
2591.5 | 1.1586 | 1326.4 | 0.36 |  |  |  |  | 1375.7 | 0.7304 | [6 empty] | 5893.085938 | 0.122
2592 | 1.1596 | 1326.7 | 0.364 |  |  |  |  | 1375.95 | 0.7304 | [6 empty] | 5894.971354 | 0.121
2592.5 | 1.1606 | 1326.9 | 0.36 |  |  |  |  | 1376.2 | 0.7312 | [6 empty] | 5895.230208 | 33.387
2593 | 1.1616 | 1327.2 | 0.364 |  |  |  |  | 1376.45 | 0.7312 | [6 empty] | 5895.230729 | 0.121
2593.5 | 1.1626 | 1327.4 | 0.364 |  |  |  |  | 1376.7 | 0.736 | [6 empty] | 5895.931771 | 0.122
2594 | 1.1636 | 1327.7 | 0.364 |  |  |  |  | 1376.95 | 0.7312 | [6 empty] | 5896.966146 | 0.122
2594.5 | 1.1646 | 1327.9 | 0.364 |  |  |  |  | 1377.2 | 0.732 | [6 empty] | 5897.85 | 0.121
2595 | 1.1656 | 1328.2 | 0.364 |  |  |  |  | 1377.45 | 0.7312 | [6 empty] | 5899.018229 | 0.119
2595.5 | 1.1666 | 1328.4 | 0.364 |  |  |  |  | 1377.7 | 0.7328 | [6 empty] | 5900.302604 | 0.121
2596 | 1.1676 | 1328.7 | 0.364 |  |  |  |  | 1377.95 | 0.732 | [6 empty] | 5901.404167 | 0.121
2596.5 | 1.1685 | 1328.9 | 0.364 |  |  |  |  | 1378.2 | 0.732 | [6 empty] | 5903.50625 | 0.121
2597 | 1.1695 | 1329.2 | 0.364 |  |  |  |  | 1378.45 | 0.7312 | [6 empty] | 5904.390625 | 0.121
2597.5 | 1.1705 | 1329.4 | 0.364 |  |  |  |  | 1378.7 | 0.7328 | [6 empty] | 5905.375 | 0.12
2598 | 1.1715 | 1329.7 | 0.3672 |  |  |  |  | 1378.95 | 0.7328 | [6 empty] | 5907.059896 | 0.121
2598.5 | 1.1725 | 1329.9 | 0.364 |  |  |  |  | 1379.2 | 0.7328 | [6 empty] | 5908.378125 | 0.12
2599 | 1.1735 | 1330.2 | 0.36 |  |  |  |  | 1379.45 | 0.7336 | [6 empty] | 5909.178646 | 0.123
2599.5 | 1.1745 | 1330.4 | 0.36 |  |  |  |  | 1379.7 | 0.7352 | [6 empty] | 5910.230208 | 0.122
2600 | 1.1755 | 1330.7 | 0.36 |  |  |  |  | 1379.95 | 0.7336 | [6 empty] | 5911.014063 | 0.12
2600.5 | 1.1765 | 1330.9 | 0.364 |  |  |  |  | 1380.2 | 0.7352 | [6 empty] | 5911.865104 | 0.123
2601 | 1.1775 | 1331.2 | 0.36 |  |  |  |  | 1380.45 | 0.7344 | [6 empty] | 5912.665625 | 0.121
2601.5 | 1.1785 | 1331.4 | 0.36 |  |  |  |  | 1380.7 | 0.736 | [6 empty] | 5914.017187 | 0.12
2602 | 1.1795 | 1331.7 | 0.36 |  |  |  |  | 1380.95 | 0.7352 | [6 empty] | 5915.034896 | 0.122
2602.5 | 1.1805 | 1331.9 | 0.364 |  |  |  |  | 1381.2 | 0.736 | [6 empty] | 5916.820313 | 0.122
2603 | 1.1815 | 1332.2 | 0.364 |  |  |  |  | 1381.45 | 0.736 | [6 empty] | 5917.721354 | 0.121
2603.5 | 1.1824 | 1332.4 | 0.364 |  |  |  |  | 1381.7 | 0.736 | [6 empty] | 5918.739062 | 0.12
2604 | 1.1834 | 1332.7 | 0.364 |  |  |  |  | 1381.95 | 0.736 | [6 empty] | 5919.773438 | 0.122
2604.5 | 1.1844 | 1332.9 | 0.364 |  |  |  |  | 1382.2 | 0.736 | [6 empty] | 5921.091667 | 0.12
2605 | 1.1854 | 1333.2 | 0.364 |  |  |  |  | 1382.45 | 0.736 | [6 empty] | 5921.892187 | 0.122
2605.5 | 1.1864 | 1333.4 | 0.364 |  |  |  |  | 1382.7 | 0.7368 | [6 empty] | 5922.609896 | 0.122
2606 | 1.1874 | 1333.7 | 0.364 |  |  |  |  | 1382.95 | 0.7384 | [6 empty] | 5924.444792 | 0.12
2606.5 | 1.1884 | 1333.9 | 0.364 |  |  |  |  | 1383.2 | 0.7376 | [6 empty] | 5926.013542 | 0.122
2607 | 1.1894 | 1334.2 | 0.3672 |  |  |  |  | 1383.45 | 0.7376 | [6 empty] | 5926.764063 | 0.12
2607.5 | 1.1904 | 1334.4 | 0.364 |  |  |  |  | 1383.7 | 0.7376 | [6 empty] | 5928.716146 | 0.122
2608 | 1.1914 | 1334.7 | 0.364 |  |  |  |  | 1383.95 | 0.7392 | [6 empty] | 5929.383333 | 0.122
2608.5 | 1.1924 | 1334.9 | 0.364 |  |  |  |  | 1384.2 | 0.7376 | [6 empty] | 5930.868229 | 0.122
2609 | 1.1934 | 1335.2 | 0.364 |  |  |  |  | 1384.45 | 0.7384 | [6 empty] | 5931.919792 | 0.121
2609.5 | 1.1944 | 1335.4 | 0.364 |  |  |  |  | 1384.7 | 0.74 | [6 empty] | 5932.720312 | 0.12
2610 | 1.1953 | 1335.7 | 0.364 |  |  |  |  | 1384.95 | 0.7384 | [6 empty] | 5933.854688 | 0.122
2610.5 | 1.1963 | 1335.9 | 0.364 |  |  |  |  | 1385.2 | 0.7392 | [6 empty] | 5934.739062 | 0.122
2611 | 1.1973 | 1336.2 | 0.364 |  |  |  |  | 1385.45 | 0.74 | [6 empty] | 5935.823438 | 0.12
2611.5 | 1.1983 | 1336.4 | 0.364 |  |  |  |  | 1385.7 | 0.7408 | [6 empty] | 5936.624479 | 0.123
2612 | 1.1993 | 1336.7 | 0.3672 |  |  |  |  | 1385.95 | 0.7408 | [6 empty] | 5937.959375 | 0.122
2612.5 | 1.2003 | 1336.9 | 0.364 |  |  |  |  | 1386.2 | 0.7432 | [6 empty] | 5939.627604 | 0.123
2613 | 1.2013 | 1337.2 | 0.364 |  |  |  |  | 1386.45 | 0.7432 | [6 empty] | 5940.728646 | 0.122
2613.5 | 1.2022 | 1337.4 | 0.364 |  |  |  |  | 1386.7 | 0.7432 | [6 empty] | 5941.829687 | 0.123
2614 | 1.2032 | 1337.7 | 0.364 |  |  |  |  | 1386.95 | 0.7432 | [6 empty] | 5942.88125 | 0.123
2614.5 | 1.2042 | 1337.9 | 0.364 |  |  |  |  | 1387.2 | 0.7432 | [6 empty] | 5943.815104 | 0.121
2615 | 1.2052 | 1338.2 | 0.364 |  |  |  |  | 1387.45 | 0.744 | [6 empty] | 5945.15 | 0.121
2615.5 | 1.2062 | 1338.4 | 0.364 |  |  |  |  | 1387.7 | 0.7424 | [6 empty] | 5945.817187 | 0.122
2616 | 1.2072 | 1338.7 | 0.364 |  |  |  |  | 1387.95 | 0.744 | [6 empty] | 5946.718229 | 0.121
2616.5 | 1.2081 | 1338.9 | 0.364 |  |  |  |  | 1388.2 | 0.7432 | [6 empty] | 5948.520312 | 0.122
2617 | 1.2091 | 1339.2 | 0.364 |  |  |  |  | 1388.45 | 0.7416 | [6 empty] | 5949.454687 | 0.12
2617.5 | 1.2101 | 1339.4 | 0.364 |  |  |  |  | 1388.7 | 0.7432 | [6 empty] | 5951.790104 | 0.12
2618 | 1.2111 | 1339.7 | 0.364 |  |  |  |  | 1388.95 | 0.7432 | [6 empty] | 5953.141667 | 0.121
2618.5 | 1.2121 | 1339.9 | 0.364 |  |  |  |  | 1389.2 | 0.7416 | [6 empty] | 5954.326042 | 0.12
2619 | 1.2131 | 1340.2 | 0.364 |  |  |  |  | 1389.45 | 0.744 | [6 empty] | 5955.744271 | 0.122
2619.5 | 1.2141 | 1340.4 | 0.364 |  |  |  |  | 1389.7 | 0.7424 | [6 empty] | 5956.561979 | 0.121
2620 | 1.215 | 1340.7 | 0.364 |  |  |  |  | 1389.95 | 0.7416 | [6 empty] | 5957.563021 | 0.122
2620.5 | 1.216 | 1340.9 | 0.364 |  |  |  |  | 1390.2 | 0.7424 | [6 empty] | 5958.630729 | 0.121
2621 | 1.217 | 1341.2 | 0.3672 |  |  |  |  | 1390.45 | 0.7432 | [6 empty] | 5960.248958 | 0.123
2621.5 | 1.218 | 1341.4 | 0.364 |  |  |  |  | 1390.7 | 0.7424 | [6 empty] | 5961.617188 | 0.12
2622 | 1.219 | 1341.7 | 0.364 |  |  |  |  | 1390.95 | 0.7448 | [6 empty] | 5962.651563 | 0.121
2622.5 | 1.22 | 1341.9 | 0.364 |  |  |  |  | 1391.2 | 0.7432 | [6 empty] | 5963.753125 | 0.12
2623 | 1.2209 | 1342.2 | 0.3672 |  |  |  |  | 1391.45 | 0.7432 | [6 empty] | 5964.770833 | 0.121
2623.5 | 1.2219 | 1342.4 | 0.364 |  |  |  |  | 1391.7 | 0.7424 | [6 empty] | 5965.438021 | 0.12
2624 | 1.2229 | 1342.7 | 0.3672 |  |  |  |  | 1391.95 | 0.7448 | [6 empty] | 5966.155208 | 0.123
2624.5 | 1.2239 | 1342.9 | 0.364 |  |  |  |  | 1392.2 | 0.7432 | [6 empty] | 5967.172917 | 0.121
2625 | 1.2249 | 1343.2 | 0.3672 |  |  |  |  | 1392.45 | 0.7432 | [6 empty] | 5968.357813 | 0.123
2625.5 | 1.2259 | 1343.4 | 0.3672 |  |  |  |  | 1392.7 | 0.7432 | [6 empty] | 5969.292188 | 0.121
2626 | 1.2268 | 1343.7 | 0.364 |  |  |  |  | 1392.95 | 0.7424 | [6 empty] | 5970.393229 | 0.123
2626.5 | 1.2278 | 1343.9 | 0.364 |  |  |  |  | 1393.2 | 0.7432 | [6 empty] | 5971.077083 | 0.123
2627 | 1.2288 | 1344.2 | 0.364 |  |  |  |  | 1393.45 | 0.7424 | [6 empty] | 5972.395312 | 0.12
2627.5 | 1.2298 | 1344.4 | 0.364 |  |  |  |  | 1393.7 | 0.7416 | [6 empty] | 5973.163021 | 0.123
2628 | 1.2308 | 1344.7 | 0.364 |  |  |  |  | 1393.95 | 0.7424 | [6 empty] | 5974.063542 | 0.123
2628.5 | 1.2318 | 1344.9 | 0.3672 |  |  |  |  | 1394.2 | 0.7416 | [6 empty] | 5976.549479 | 0.123
2629 | 1.2328 | 1345.2 | 0.3672 |  |  |  |  | 1394.45 | 0.7432 | [6 empty] | 5977.383854 | 0.122
2629.5 | 1.2337 | 1345.4 | 0.3672 |  |  |  |  | 1394.7 | 0.7424 | [6 empty] | 5979.01875 | 0.123
2630 | 1.2347 | 1345.7 | 0.3672 |  |  |  |  | 1394.95 | 0.7416 | [6 empty] | 5980.536979 | 0.12
2630.5 | 1.2357 | 1345.9 | 0.3672 |  |  |  |  | 1395.2 | 0.7432 | [6 empty] | 5981.204687 | 0.123
2631 | 1.2367 | 1346.2 | 0.364 |  |  |  |  | 1395.45 | 0.7424 | [6 empty] | 5982.60625 | 0.12
2631.5 | 1.2377 | 1346.4 | 0.3672 |  |  |  |  | 1395.7 | 0.7432 | [6 empty] | 5983.273438 | 0.12
2632 | 1.2387 | 1346.7 | 0.3672 |  |  |  |  | 1395.95 | 0.7432 | [6 empty] | 5985.125521 | 0.121
2632.5 | 1.2396 | 1346.9 | 0.3672 |  |  |  |  | 1396.2 | 0.7448 | [6 empty] | 5986.376562 | 0.121
2633 | 1.2406 | 1347.2 | 0.364 |  |  |  |  | 1396.45 | 0.7448 | [6 empty] | 5987.644792 | 0.123
2633.5 | 1.2416 | 1347.4 | 0.364 |  |  |  |  | 1396.7 | 0.7464 | [6 empty] | 5988.311979 | 0.122
2634 | 1.2426 | 1347.7 | 0.364 |  |  |  |  | 1396.95 | 0.7464 | [6 empty] | 5989.513021 | 0.123
2634.5 | 1.2436 | 1347.9 | 0.3672 |  |  |  |  | 1397.2 | 0.7472 | [6 empty] | 5991.215104 | 0.12
2635 | 1.2446 | 1348.2 | 0.364 |  |  |  |  | 1397.45 | 0.7472 | [6 empty] | 5992.866667 | 0.121
2635.5 | 1.2456 | 1348.4 | 0.364 |  |  |  |  | 1397.7 | 0.7488 | [6 empty] | 5993.817708 | 0.123
2636 | 1.2465 | 1348.7 | 0.3672 |  |  |  |  | 1397.95 | 0.7488 | [6 empty] | 5994.535417 | 0.123
2636.5 | 1.2475 | 1348.9 | 0.3672 |  |  |  |  | 1398.2 | 0.7488 | [6 empty] | 5995.485937 | 0.12
2637 | 1.2485 | 1349.2 | 0.364 |  |  |  |  | 1398.45 | 0.7496 | [6 empty] | 5996.5875 | 0.123
2637.5 | 1.2495 | 1349.4 | 0.364 |  |  |  |  | 1398.7 | 0.7504 | [6 empty] | 5997.905208 | 0.123
2638 | 1.2505 | 1349.7 | 0.364 |  |  |  |  | 1398.95 | 0.7512 | [6 empty] | 5999.657292 | 0.122
2638.5 | 1.2515 | 1349.9 | 0.3672 |  |  |  |  | 1399.2 | 0.7504 | [6 empty] | 6000.491667 | 0.123
2639 | 1.2524 | 1350.2 | 0.3672 |  |  |  |  | 1399.45 | 0.752 | [6 empty] | 6002.059896 | 0.12
2639.5 | 1.2534 | 1350.4 | 0.3672 |  |  |  |  | 1399.7 | 0.752 | [6 empty] | 6003.894792 | 0.123
2640 | 1.2544 | 1350.7 | 0.3672 |  |  |  |  | 1399.95 | 0.7536 | [6 empty] | 6004.945833 | 0.12
2640.5 | 1.2554 | 1350.9 | 0.3672 |  |  |  |  | 1400.2 | 0.7536 | [6 empty] | 6006.014063 | 0.123
2641 | 1.2563 | 1351.2 | 0.3672 |  |  |  |  | 1400.45 | 0.752 | [6 empty] | 6007.565625 | 0.123
2641.5 | 1.2573 | 1351.4 | 0.3672 |  |  |  |  | 1400.7 | 0.7528 | [6 empty] | 6008.633333 | 0.123
2642 | 1.2582 | 1351.7 | 0.3672 |  |  |  |  | 1400.95 | 0.7552 | [6 empty] | 6009.934375 | 0.122
2642.5 | 1.2592 | 1351.9 | 0.3712 |  |  |  |  | 1401.2 | 0.7544 | [6 empty] | 6011.002604 | 0.121
2643 | 1.2601 | 1352.2 | 0.3672 |  |  |  |  | 1401.45 | 0.756 | [6 empty] | 6011.803125 | 0.121
2643.5 | 1.2611 | 1352.4 | 0.3672 |  |  |  |  | 1401.7 | 0.756 | [6 empty] | 6012.6875 | 0.123
2644 | 1.262 | 1352.7 | 0.364 |  |  |  |  | 1401.95 | 0.7568 | [6 empty] | 6013.838542 | 0.121
2644.5 | 1.263 | 1352.9 | 0.3672 |  |  |  |  | 1402.2 | 0.7552 | [6 empty] | 6014.722917 | 0.123
2645 | 1.2639 | 1353.2 | 0.3672 |  |  |  |  | 1402.45 | 0.7568 | [6 empty] | 6015.790625 | 0.122
2645.5 | 1.2649 | 1353.4 | 0.3672 |  |  |  |  | 1402.7 | 0.7568 | [6 empty] | 6016.825 | 0.12
2646 | 1.2659 | 1353.7 | 0.3672 |  |  |  |  | 1402.95 | 0.7576 | [6 empty] | 6017.859375 | 0.123
2646.5 | 1.2668 | 1353.9 | 0.3712 |  |  |  |  | 1403.2 | 0.7576 | [6 empty] | 6018.927604 | 0.123
2647 | 1.2678 | 1354.2 | 0.3672 |  |  |  |  | 1403.45 | 0.76 | [6 empty] | 6019.978646 | 0.123
2647.5 | 1.2687 | 1354.4 | 0.3672 |  |  |  |  | 1403.7 | 0.76 | [6 empty] | 6021.029688 | 0.122
2648 | 1.2697 | 1354.7 | 0.3712 |  |  |  |  | 1403.95 | 0.7584 | [6 empty] | 6022.080729 | 0.123
2648.5 | 1.2706 | 1354.9 | 0.3672 |  |  |  |  | 1404.2 | 0.76 | [6 empty] | 6023.748958 | 0.123
2649 | 1.2716 | 1355.2 | 0.3712 |  |  |  |  | 1404.45 | 0.7592 | [6 empty] | 6024.816667 | 0.123
2649.5 | 1.2725 | 1355.4 | 0.3712 |  |  |  |  | 1404.7 | 0.7616 | [6 empty] | 6025.868229 | 0.121
2650 | 1.2735 | 1355.7 | 0.3672 |  |  |  |  | 1404.95 | 0.7616 | [6 empty] | 6026.869271 | 0.123
2650.5 | 1.2744 | 1355.9 | 0.3672 |  |  |  |  | 1405.2 | 0.7608 | [6 empty] | 6027.903646 | 0.123
2651 | 1.2754 | 1356.2 | 0.3712 |  |  |  |  | 1405.45 | 0.7616 | [6 empty] | 6029.071354 | 0.121
2651.5 | 1.2763 | 1356.4 | 0.3672 |  |  |  |  | 1405.7 | 0.7624 | [6 empty] | 6030.089063 | 0.123
2652 | 1.2773 | 1356.7 | 0.3712 |  |  |  |  | 1405.95 | 0.7616 | [6 empty] | 6031.540625 | 0.12
2652.5 | 1.2783 | 1356.9 | 0.3712 |  |  |  |  | 1406.2 | 0.7632 | [6 empty] | 6033.192187 | 0.123
2653 | 1.2792 | 1357.2 | 0.3672 |  |  |  |  | 1406.45 | 0.7632 | [6 empty] | 6034.310417 | 0.121
2653.5 | 1.2802 | 1357.4 | 0.3672 |  |  |  |  | 1406.7 | 0.7632 | [6 empty] | 6035.361458 | 0.123
2654 | 1.2811 | 1357.7 | 0.3672 |  |  |  |  | 1406.95 | 0.7632 | [6 empty] | 6036.4625 | 0.121
2654.5 | 1.2821 | 1357.9 | 0.3672 |  |  |  |  | 1407.2 | 0.7648 | [6 empty] | 6037.280208 | 0.123
2655 | 1.283 | 1358.2 | 0.3712 |  |  |  |  | 1407.45 | 0.7632 | [6 empty] | 6038.33125 | 0.123
2655.5 | 1.284 | 1358.4 | 0.3672 |  |  |  |  | 1407.7 | 0.7648 | [6 empty] | 6039.432292 | 0.12
2656 | 1.2849 | 1358.7 | 0.3672 |  |  |  |  | 1407.95 | 0.764 | [6 empty] | 6040.533333 | 0.123
2656.5 | 1.2859 | 1358.9 | 0.3712 |  |  |  |  | 1408.2 | 0.7648 | [6 empty] | 6042.635417 | 0.123
2657 | 1.2868 | 1359.2 | 0.3712 |  |  |  |  | 1408.45 | 0.7648 | [6 empty] | 6044.320833 | 0.123
2657.5 | 1.2878 | 1359.4 | 0.3672 |  |  |  |  | 1408.7 | 0.7648 | [6 empty] | 6045.505208 | 0.122
2658 | 1.2887 | 1359.7 | 0.3672 |  |  |  |  | 1408.95 | 0.7664 | [6 empty] | 6046.422917 | 0.124
2658.5 | 1.2897 | 1359.9 | 0.3712 |  |  |  |  | 1409.2 | 0.7648 | [6 empty] | 6047.457292 | 0.123
2659 | 1.2907 | 1360.2 | 0.3672 |  |  |  |  | 1409.45 | 0.7672 | [6 empty] | 6048.491667 | 0.123
2659.5 | 1.2916 | 1360.4 | 0.3712 |  |  |  |  | 1409.7 | 0.7664 | [6 empty] | 6049.492708 | 0.124
2660 | 1.2926 | 1360.7 | 0.3672 |  |  |  |  | 1409.95 | 0.7664 | [6 empty] | 6050.560417 | 0.123
2660.5 | 1.2935 | 1360.9 | 0.3672 |  |  |  |  | 1410.2 | 0.7672 | [6 empty] | 6051.628125 | 0.123
2661 | 1.2945 | 1361.2 | 0.3672 |  |  |  |  | 1410.45 | 0.7688 | [6 empty] | 6052.729688 | 0.123
2661.5 | 1.2954 | 1361.4 | 0.3672 |  |  |  |  | 1410.7 | 0.7688 | [6 empty] | 6054.397917 | 0.123
2662 | 1.2964 | 1361.7 | 0.3672 |  |  |  |  | 1410.95 | 0.7712 | [6 empty] | 6055.565625 | 0.123
2662.5 | 1.2973 | 1361.9 | 0.3712 |  |  |  |  | 1411.2 | 0.7704 | [6 empty] | 6056.6 | 0.123
2663 | 1.2983 | 1362.2 | 0.3672 |  |  |  |  | 1411.45 | 0.7712 | [6 empty] | 6058.46875 | 0.123
2663.5 | 1.2992 | 1362.4 | 0.3712 |  |  |  |  | 1411.7 | 0.7704 | [6 empty] | 6059.536458 | 0.12
2664 | 1.3002 | 1362.7 | 0.3712 |  |  |  |  | 1411.95 | 0.772 | [6 empty] | 6061.822396 | 0.122
2664.5 | 1.3011 | 1362.9 | 0.3712 |  |  |  |  | 1412.2 | 0.7696 | [6 empty] | 6063.056771 | 0.124
2665 | 1.3021 | 1363.2 | 0.3712 |  |  |  |  | 1412.45 | 0.7728 | [6 empty] | 6063.957812 | 0.122
2665.5 | 1.3031 | 1363.4 | 0.3712 |  |  |  |  | 1412.7 | 0.772 | [6 empty] | 6065.108854 | 0.123
2666 | 1.304 | 1363.7 | 0.3712 |  |  |  |  | 1412.95 | 0.772 | [6 empty] | 6065.826563 | 0.123
2666.5 | 1.305 | 1363.9 | 0.3712 |  |  |  |  | 1413.2 | 0.7712 | [6 empty] | 6066.894271 | 0.122
2667 | 1.3059 | 1364.2 | 0.3712 |  |  |  |  | 1413.45 | 0.7768 | [6 empty] | 6067.928646 | 0.123
2667.5 | 1.3069 | 1364.4 | 0.3672 |  |  |  |  | 1413.7 | 0.7736 | [6 empty] | 6068.646354 | 0.123
2668 | 1.3078 | 1364.7 | 0.3712 |  |  |  |  | 1413.95 | 0.772 | [6 empty] | 6069.664063 | 0.122
2668.5 | 1.3088 | 1364.9 | 0.3712 |  |  |  |  | 1414.2 | 0.7728 | [6 empty] | 6071.098958 | 0.123
2669 | 1.3097 | 1365.2 | 0.3712 |  |  |  |  | 1414.45 | 0.772 | [6 empty] | 6072.032812 | 0.123
2669.5 | 1.3107 | 1365.4 | 0.3712 |  |  |  |  | 1414.7 | 0.7728 | [6 empty] | 6073.067708 | 0.123
2670 | 1.3116 | 1365.7 | 0.3712 |  |  |  |  | 1414.95 | 0.7744 | [6 empty] | 6074.135417 | 0.124
2670.5 | 1.3126 | 1365.9 | 0.3712 |  |  |  |  | 1415.2 | 0.7728 | [6 empty] | 6074.935938 | 0.123
2671 | 1.3136 | 1366.2 | 0.3672 |  |  |  |  | 1415.45 | 0.7744 | [6 empty] | 6075.986979 | 0.122
2671.5 | 1.3145 | 1366.4 | 0.3712 |  |  |  |  | 1415.7 | 0.7752 | [6 empty] | 6077.071875 | 0.124
2672 | 1.3155 | 1366.7 | 0.3672 |  |  |  |  | 1415.95 | 0.7744 | [6 empty] | 6078.656771 | 0.123
2672.5 | 1.3165 | 1366.9 | 0.3712 |  |  |  |  | 1416.2 | 0.7752 | [6 empty] | 6079.724479 | 0.123
2673 | 1.3175 | 1367.2 | 0.3712 |  |  |  |  | 1416.45 | 0.776 | [6 empty] | 6080.775521 | 0.123
2673.5 | 1.3184 | 1367.4 | 0.3712 |  |  |  |  | 1416.7 | 0.7768 | [6 empty] | 6081.893229 | 0.121
2674 | 1.3194 | 1367.7 | 0.3672 |  |  |  |  | 1416.95 | 0.7752 | [6 empty] | 6082.960938 | 0.123
2674.5 | 1.3204 | 1367.9 | 0.3712 |  |  |  |  | 1417.2 | 0.7744 | [6 empty] | 6084.0125 | 0.121
2675 | 1.3213 | 1368.2 | 0.3712 |  |  |  |  | 1417.45 | 0.7744 | [6 empty] | 6085.864062 | 0.122
2675.5 | 1.3223 | 1368.4 | 0.3712 |  |  |  |  | 1417.7 | 0.776 | [6 empty] | 6086.898438 | 0.122
2676 | 1.3233 | 1368.7 | 0.3672 |  |  |  |  | 1417.95 | 0.7736 | [6 empty] | 6088.500521 | 0.123
2676.5 | 1.3243 | 1368.9 | 0.3752 |  |  |  |  | 1418.2 | 0.776 | [6 empty] | 6089.568229 | 0.121
2677 | 1.3252 | 1369.2 | 0.3712 |  |  |  |  | 1418.45 | 0.7752 | [6 empty] | 6090.752604 | 0.123
2677.5 | 1.3262 | 1369.4 | 0.3752 |  |  |  |  | 1418.7 | 0.7744 | [6 empty] | 6091.486979 | 0.123
2678 | 1.3272 | 1369.7 | 0.3752 |  |  |  |  | 1418.95 | 0.7768 | [6 empty] | 6092.354167 | 0.123
2678.5 | 1.3281 | 1369.9 | 0.3712 |  |  |  |  | 1419.2 | 0.776 | [6 empty] | 6093.405208 | 0.123
2679 | 1.3291 | 1370.2 | 0.3752 |  |  |  |  | 1419.45 | 0.7768 | [6 empty] | 6094.473437 | 0.121
2679.5 | 1.3301 | 1370.4 | 0.3712 |  |  |  |  | 1419.7 | 0.7752 | [6 empty] | 6095.140625 | 0.123
2680 | 1.3311 | 1370.7 | 0.3752 |  |  |  |  | 1419.95 | 0.7776 | [6 empty] | 6096.208333 | 0.121
2680.5 | 1.332 | 1370.9 | 0.3752 |  |  |  |  | 1420.2 | 0.7776 | [6 empty] | 6097.059375 | 0.124
2681 | 1.333 | 1371.2 | 0.3752 |  |  |  |  | 1420.45 | 0.7792 | [6 empty] | 6098.177083 | 0.121
2681.5 | 1.334 | 1371.4 | 0.3792 |  |  |  |  | 1420.7 | 0.78 | [6 empty] | 6099.211458 | 0.123
2682 | 1.3349 | 1371.7 | 0.3792 |  |  |  |  | 1420.95 | 0.7808 | [6 empty] | 6100.0125 | 0.122
2682.5 | 1.3359 | 1371.9 | 0.3792 |  |  |  |  | 1421.2 | 0.7816 | [6 empty] | 6100.679688 | 0.12
2683 | 1.3369 | 1372.2 | 0.3792 |  |  |  |  | 1421.45 | 0.78 | [6 empty] | 6101.597396 | 0.124
2683.5 | 1.3378 | 1372.4 | 0.3792 |  |  |  |  | 1421.7 | 0.7808 | [6 empty] | 6103.198958 | 0.123
2684 | 1.3388 | 1372.7 | 0.3752 |  |  |  |  | 1421.95 | 0.7832 | [6 empty] | 6104.166667 | 0.123
2684.5 | 1.3398 | 1372.9 | 0.3792 |  |  |  |  | 1422.2 | 0.7832 | [6 empty] | 6105.834896 | 0.123
2685 | 1.3408 | 1373.2 | 0.3792 |  |  |  |  | 1422.45 | 0.7832 | [6 empty] | 6106.886458 | 0.122
2685.5 | 1.3417 | 1373.4 | 0.3792 |  |  |  |  | 1422.7 | 0.7848 | [6 empty] | 6107.9375 | 0.123
2686 | 1.3427 | 1373.7 | 0.3792 |  |  |  |  | 1422.95 | 0.7848 | [6 empty] | 6108.921875 | 0.121
2686.5 | 1.3437 | 1373.9 | 0.3792 |  |  |  |  | 1423.2 | 0.7856 | [6 empty] | 6109.722396 | 0.122
2687 | 1.3446 | 1374.2 | 0.3792 |  |  |  |  | 1423.45 | 0.7856 | [6 empty] | 6110.640104 | 0.123
2687.5 | 1.3456 | 1374.4 | 0.3792 |  |  |  |  | 1423.7 | 0.7864 | [6 empty] | 6111.841667 | 0.122
2688 | 1.3466 | 1374.7 | 0.3792 |  |  |  |  | 1423.95 | 0.7864 | [6 empty] | 6112.892708 | 0.121
2688.5 | 1.3476 | 1374.9 | 0.3792 |  |  |  |  | 1424.2 | 0.7888 | [6 empty] | 6113.927083 | 0.123
2689 | 1.3485 | 1375.2 | 0.3792 |  |  |  |  | 1424.45 | 0.788 | [6 empty] | 6114.961458 | 0.122
2689.5 | 1.3495 | 1375.4 | 0.3792 |  |  |  |  | 1424.7 | 0.788 | [6 empty] | 6116.396354 | 0.123
2690 | 1.3505 | 1375.7 | 0.3792 |  |  |  |  | 1424.95 | 0.788 | [6 empty] | 6117.514063 | 0.121
2690.5 | 1.3514 | 1375.9 | 0.3792 |  |  |  |  | 1425.2 | 0.7896 | [6 empty] | 6118.581771 | 0.123
2691 | 1.3524 | 1376.2 | 0.3792 |  |  |  |  | 1425.45 | 0.7896 | [6 empty] | 6119.632813 | 0.123
2691.5 | 1.3534 | 1376.4 | 0.3792 |  |  |  |  | 1425.7 | 0.7912 | [6 empty] | 6121.034375 | 0.123
2692 | 1.3543 | 1376.7 | 0.3832 |  |  |  |  | 1425.95 | 0.7904 | [6 empty] | 6122.552604 | 0.12
2692.5 | 1.3553 | 1376.9 | 0.3792 |  |  |  |  | 1426.2 | 0.7904 | [6 empty] | 6123.620313 | 0.123
2693 | 1.3563 | 1377.2 | 0.3792 |  |  |  |  | 1426.45 | 0.7928 | [6 empty] | 6124.971875 | 0.123
2693.5 | 1.3573 | 1377.4 | 0.3792 |  |  |  |  | 1426.7 | 0.792 | [6 empty] | 6126.072917 | 0.121
2694 | 1.3582 | 1377.7 | 0.3792 |  |  |  |  | 1426.95 | 0.7936 | [6 empty] | 6127.941667 | 0.122
2694.5 | 1.3592 | 1377.9 | 0.3832 |  |  |  |  | 1427.2 | 0.7952 | [6 empty] | 6129.009375 | 0.121
2695 | 1.3602 | 1378.2 | 0.3792 |  |  |  |  | 1427.45 | 0.7952 | [6 empty] | 6130.460938 | 0.122
2695.5 | 1.3611 | 1378.4 | 0.3832 |  |  |  |  | 1427.7 | 0.7944 | [6 empty] | 6131.445313 | 0.123
2696 | 1.3621 | 1378.7 | 0.3832 |  |  |  |  | 1427.95 | 0.7944 | [6 empty] | 6133.096875 | 0.121
2696.5 | 1.3631 | 1378.9 | 0.3792 |  |  |  |  | 1428.2 | 0.7944 | [6 empty] | 6134.148438 | 0.123
2697 | 1.3641 | 1379.2 | 0.3792 |  |  |  |  | 1428.45 | 0.7968 | [6 empty] | 6135.199479 | 0.121
2697.5 | 1.365 | 1379.4 | 0.3832 |  |  |  |  | 1428.7 | 0.796 | [6 empty] | 6136.217188 | 0.124
2698 | 1.366 | 1379.7 | 0.3792 |  |  |  |  | 1428.95 | 0.7976 | [6 empty] | 6137.268229 | 0.121
2698.5 | 1.367 | 1379.9 | 0.3832 |  |  |  |  | 1429.2 | 0.7952 | [6 empty] | 6138.269271 | 0.124
2699 | 1.3679 | 1380.2 | 0.3832 |  |  |  |  | 1429.45 | 0.7968 | [6 empty] | 6139.336979 | 0.123
2699.5 | 1.3689 | 1380.4 | 0.3832 |  |  |  |  | 1429.7 | 0.7984 | [6 empty] | 6140.188021 | 0.12
2700 | 1.3699 | 1380.7 | 0.3832 |  |  |  |  | 1429.95 | 0.7976 | [6 empty] | 6140.905208 | 0.124
2700.5 | 1.3709 | 1380.9 | 0.3792 |  |  |  |  | 1430.2 | 0.7976 | [6 empty] | 6141.95625 | 0.123
2701 | 1.372 | 1381.2 | 0.3832 |  |  |  |  | 1430.45 | 0.7976 | [6 empty] | 6143.007813 | 0.123
2701.5 | 1.373 | 1381.4 | 0.3792 |  |  |  |  | 1430.7 | 0.7968 | [6 empty] | 6144.125521 | 0.124
2702 | 1.3741 | 1381.7 | 0.3832 |  |  |  |  | 1430.95 | 0.7984 | [6 empty] | 6145.193229 | 0.121
2702.5 | 1.3752 | 1381.9 | 0.3832 |  |  |  |  | 1431.2 | 0.7992 | [6 empty] | 6146.210938 | 0.124
2703 | 1.3762 | 1382.2 | 0.3832 |  |  |  |  | 1431.45 | 0.7984 | [6 empty] | 6147.245313 | 0.124
2703.5 | 1.3773 | 1382.4 | 0.3872 |  |  |  |  | 1431.7 | 0.8 | [6 empty] | 6148.480208 | 0.124
2704 | 1.3783 | 1382.7 | 0.3832 |  |  |  |  | 1431.95 | 0.8 | [6 empty] | 6149.53125 | 0.123
2704.5 | 1.3794 | 1382.9 | 0.3872 |  |  |  |  | 1432.2 | 0.8008 | [6 empty] | 6150.966146 | 0.123
2705 | 1.3804 | 1383.2 | 0.3832 |  |  |  |  | 1432.45 | 0.8008 | [6 empty] | 6152.417708 | 0.121
2705.5 | 1.3815 | 1383.4 | 0.3832 |  |  |  |  | 1432.7 | 0.8008 | [6 empty] | 6153.118229 | 0.124
2706 | 1.3826 | 1383.7 | 0.3872 |  |  |  |  | 1432.95 | 0.8016 | [6 empty] | 6153.885417 | 0.121
2706.5 | 1.3836 | 1383.9 | 0.3832 |  |  |  |  | 1433.2 | 0.8008 | [6 empty] | 6155.870833 | 0.124
2707 | 1.3847 | 1384.2 | 0.3832 |  |  |  |  | 1433.45 | 0.8024 | [6 empty] | 6156.972396 | 0.121
2707.5 | 1.3857 | 1384.4 | 0.3872 |  |  |  |  | 1433.7 | 0.8032 | [6 empty] | 6157.973437 | 0.123
2708 | 1.3868 | 1384.7 | 0.3832 |  |  |  |  | 1433.95 | 0.8048 | [6 empty] | 6159.608333 | 0.124
2708.5 | 1.3878 | 1384.9 | 0.3832 |  |  |  |  | 1434.2 | 0.804 | [6 empty] | 6160.392708 | 0.123
2709 | 1.3889 | 1385.2 | 0.3832 |  |  |  |  | 1434.45 | 0.804 | [6 empty] | 6161.460417 | 0.122
2709.5 | 1.3899 | 1385.4 | 0.3832 |  |  |  |  | 1434.7 | 0.8056 | [6 empty] | 6162.511458 | 0.124
2710 | 1.391 | 1385.7 | 0.3832 |  |  |  |  | 1434.95 | 0.8072 | [6 empty] | 6163.579167 | 0.122
2710.5 | 1.3921 | 1385.9 | 0.3832 |  |  |  |  | 1435.2 | 0.8064 | [6 empty] | 6164.646875 | 0.124
2711 | 1.3931 | 1386.2 | 0.3872 |  |  |  |  | 1435.45 | 0.808 | [6 empty] | 6165.68125 | 0.124
2711.5 | 1.3942 | 1386.4 | 0.3832 |  |  |  |  | 1435.7 | 0.8088 | [6 empty] | 6166.715625 | 0.122
2712 | 1.3952 | 1386.7 | 0.3872 |  |  |  |  | 1435.95 | 0.8088 | [6 empty] | 6167.616667 | 0.124
2712.5 | 1.3963 | 1386.9 | 0.3872 |  |  |  |  | 1436.2 | 0.808 | [6 empty] | 6168.667708 | 0.124
2713 | 1.3973 | 1387.2 | 0.3832 |  |  |  |  | 1436.45 | 0.8088 | [6 empty] | 6169.652083 | 0.124
2713.5 | 1.3984 | 1387.4 | 0.3872 |  |  |  |  | 1436.7 | 0.8088 | [6 empty] | 6170.419792 | 0.121
2714 | 1.3995 | 1387.7 | 0.3832 |  |  |  |  | 1436.95 | 0.8088 | [6 empty] | 6171.454167 | 0.123
2714.5 | 1.4005 | 1387.9 | 0.3832 |  |  |  |  | 1437.2 | 0.8104 | [6 empty] | 6172.521875 | 0.123
2715 | 1.4016 | 1388.2 | 0.3832 |  |  |  |  | 1437.45 | 0.8096 | [6 empty] | 6173.322917 | 0.122
2715.5 | 1.4026 | 1388.4 | 0.3832 |  |  |  |  | 1437.7 | 0.8096 | [6 empty] | 6174.073438 | 0.124
2716 | 1.4037 | 1388.7 | 0.3832 |  |  |  |  | 1437.95 | 0.8096 | [6 empty] | 6175.157812 | 0.122
2716.5 | 1.4047 | 1388.9 | 0.3832 |  |  |  |  | 1438.2 | 0.8096 | [6 empty] | 6176.726563 | 0.124
2717 | 1.4058 | 1389.2 | 0.3872 |  |  |  |  | 1438.45 | 0.8104 | [6 empty] | 6177.944271 | 0.122
2717.5 | 1.4068 | 1389.4 | 0.3832 |  |  |  |  | 1438.7 | 0.8104 | [6 empty] | 6178.728646 | 0.124
2718 | 1.4079 | 1389.7 | 0.3832 |  |  |  |  | 1438.95 | 0.8128 | [6 empty] | 6179.913021 | 0.121
2718.5 | 1.409 | 1389.9 | 0.3872 |  |  |  |  | 1439.2 | 0.8112 | [6 empty] | 6180.814062 | 0.124
2719 | 1.41 | 1390.2 | 0.3872 |  |  |  |  | 1439.45 | 0.812 | [6 empty] | 6181.798437 | 0.122
2719.5 | 1.4111 | 1390.4 | 0.3872 |  |  |  |  | 1439.7 | 0.8112 | [6 empty] | 6182.465625 | 0.124
2720 | 1.4121 | 1390.7 | 0.3832 |  |  |  |  | 1439.95 | 0.8112 | [6 empty] | 6183.35 | 0.124
2720.5 | 1.4132 | 1390.9 | 0.3872 |  |  |  |  | 1440.2 | 0.8112 | [6 empty] | 6184.584896 | 0.123
2721 | 1.4142 | 1391.2 | 0.3872 |  |  |  |  | 1440.45 | 0.8136 | [6 empty] | 6185.435417 | 0.124
2721.5 | 1.4153 | 1391.4 | 0.3832 |  |  |  |  | 1440.7 | 0.8144 | [6 empty] | 6186.386458 | 0.124
2722 | 1.4164 | 1391.7 | 0.3872 |  |  |  |  | 1440.95 | 0.816 | [6 empty] | 6187.170833 | 0.122
2722.5 | 1.4174 | 1391.9 | 0.3832 |  |  |  |  | 1441.2 | 0.8136 | [6 empty] | 6188.071875 | 0.124
2723 | 1.4185 | 1392.2 | 0.3872 |  |  |  |  | 1441.45 | 0.8152 | [6 empty] | 6189.35625 | 0.124
2723.5 | 1.4195 | 1392.4 | 0.3832 |  |  |  |  | 1441.7 | 0.8168 | [6 empty] | 6190.023958 | 0.122
2724 | 1.4206 | 1392.7 | 0.3872 |  |  |  |  | 1441.95 | 0.8152 | [6 empty] | 6191.025 | 0.124
2724.5 | 1.4216 | 1392.9 | 0.3872 |  |  |  |  | 1442.2 | 0.8152 | [6 empty] | 6192.092708 | 0.124
2725 | 1.4227 | 1393.2 | 0.3872 |  |  |  |  | 1442.45 | 0.8168 | [6 empty] | 6193.677604 | 0.124
2725.5 | 1.4237 | 1393.4 | 0.3832 |  |  |  |  | 1442.7 | 0.816 | [6 empty] | 6194.728646 | 0.124
2726 | 1.4248 | 1393.7 | 0.3872 |  |  |  |  | 1442.95 | 0.8176 | [6 empty] | 6195.829687 | 0.124
2726.5 | 1.4259 | 1393.9 | 0.3872 |  |  |  |  | 1443.2 | 0.8168 | [6 empty] | 6196.897396 | 0.124
2727 | 1.4269 | 1394.2 | 0.3872 |  |  |  |  | 1443.45 | 0.8176 | [6 empty] | 6197.965625 | 0.124
2727.5 | 1.428 | 1394.4 | 0.3832 |  |  |  |  | 1443.7 | 0.8184 | [6 empty] | 6199.033333 | 0.124
2728 | 1.429 | 1394.7 | 0.3872 |  |  |  |  | 1443.95 | 0.82 | [6 empty] | 6200.501562 | 0.123
2728.5 | 1.4301 | 1394.9 | 0.3872 |  |  |  |  | 1444.2 | 0.8192 | [6 empty] | 6202.086458 | 0.124
2729 | 1.4311 | 1395.2 | 0.3872 |  |  |  |  | 1444.45 | 0.8344 | [6 empty] | 6203.154167 | 0.121
2729.5 | 1.4322 | 1395.4 | 0.3872 |  |  |  |  | 1444.7 | 0.82 | [6 empty] | 6204.171875 | 0.124
2730 | 1.4333 | 1395.7 | 0.3872 |  |  |  |  | 1444.95 | 0.82 | [6 empty] | 6205.222917 | 0.122
2730.5 | 1.4345 | 1395.9 | 0.3872 |  |  |  |  | 1445.2 | 0.8224 | [6 empty] | 6206.290625 | 0.124
2731 | 1.4358 | 1396.2 | 0.3832 |  |  |  |  | 1445.45 | 0.8224 | [6 empty] | 6207.358333 | 0.124
2731.5 | 1.4371 | 1396.4 | 0.3872 |  |  |  |  | 1445.7 | 0.8224 | [6 empty] | 6208.392708 | 0.122
2732 | 1.4384 | 1396.7 | 0.3872 |  |  |  |  | 1445.95 | 0.824 | [6 empty] | 6209.460938 | 0.124
2732.5 | 1.4396 | 1396.9 | 0.3872 |  |  |  |  | 1446.2 | 0.8248 | [6 empty] | 6210.528646 | 0.124
2733 | 1.4409 | 1397.2 | 0.3912 |  |  |  |  | 1446.45 | 0.8264 | [6 empty] | 6211.596354 | 0.122
2733.5 | 1.4422 | 1397.4 | 0.3872 |  |  |  |  | 1446.7 | 0.8256 | [6 empty] | 6212.747396 | 0.124
2734 | 1.4435 | 1397.7 | 0.3872 |  |  |  |  | 1446.95 | 0.8264 | [6 empty] | 6213.815104 | 0.124
2734.5 | 1.4448 | 1397.9 | 0.3872 |  |  |  |  | 1447.2 | 0.8264 | [6 empty] | 6214.866146 | 0.122
2735 | 1.446 | 1398.2 | 0.3872 |  |  |  |  | 1447.45 | 0.8264 | [6 empty] | 6215.917708 | 0.125
2735.5 | 1.4473 | 1398.4 | 0.3912 |  |  |  |  | 1447.7 | 0.8272 | [6 empty] | 6216.96875 | 0.125
2736 | 1.4486 | 1398.7 | 0.3872 |  |  |  |  | 1447.95 | 0.828 | [6 empty] | 6218.586979 | 0.123
2736.5 | 1.4499 | 1398.9 | 0.3872 |  |  |  |  | 1448.2 | 0.8272 | [6 empty] | 6220.188542 | 0.124
2737 | 1.4512 | 1399.2 | 0.3872 |  |  |  |  | 1448.45 | 0.8296 | [6 empty] | 6221.239583 | 0.123
2737.5 | 1.4524 | 1399.4 | 0.3872 |  |  |  |  | 1448.7 | 0.8312 | [6 empty] | 6222.824479 | 0.124
2738 | 1.4537 | 1399.7 | 0.3872 |  |  |  |  | 1448.95 | 0.8304 | [6 empty] | 6224.159375 | 0.122
2738.5 | 1.455 | 1399.9 | 0.3872 |  |  |  |  | 1449.2 | 0.8312 | [6 empty] | 6225.410937 | 0.124
2739 | 1.4563 | 1400.2 | 0.3872 |  |  |  |  | 1449.45 | 0.8312 | [6 empty] | 6226.879167 | 0.125
2739.5 | 1.4575 | 1400.4 | 0.3872 |  |  |  |  | 1449.7 | 0.8312 | [6 empty] | 6227.796875 | 0.122
2740 | 1.4588 | 1400.7 | 0.3872 |  |  |  |  | 1449.95 | 0.8328 | [6 empty] | 6228.847917 | 0.125
2740.5 | 1.4601 | 1400.9 | 0.3912 |  |  |  |  | 1450.2 | 0.8328 | [6 empty] | 6229.765625 | 0.123
2741 | 1.4614 | 1401.2 | 0.3872 |  |  |  |  | 1450.45 | 0.8312 | [6 empty] | 6230.482813 | 0.124
2741.5 | 1.4627 | 1401.4 | 0.3872 |  |  |  |  | 1450.7 | 0.8336 | [6 empty] | 6231.801042 | 0.124
2742 | 1.4639 | 1401.7 | 0.3872 |  |  |  |  | 1450.95 | 0.8352 | [6 empty] | 6232.735417 | 0.124
2742.5 | 1.4652 | 1401.9 | 0.3872 |  |  |  |  | 1451.2 | 0.8352 | [6 empty] | 6234.253646 | 0.124
2743 | 1.4665 | 1402.2 | 0.3872 |  |  |  |  | 1451.45 | 0.8352 | [6 empty] | 6234.9375 | 0.123
2743.5 | 1.4678 | 1402.4 | 0.3872 |  |  |  |  | 1451.7 | 0.836 | [6 empty] | 6235.638021 | 0.124
2744 | 1.4691 | 1402.7 | 0.3912 |  |  |  |  | 1451.95 | 0.8368 | [6 empty] | 6236.489062 | 0.124
2744.5 | 1.4703 | 1402.9 | 0.3872 |  |  |  |  | 1452.2 | 0.836 | [6 empty] | 6237.723958 | 0.124
2745 | 1.4716 | 1403.2 | 0.3912 |  |  |  |  | 1452.45 | 0.8384 | [6 empty] | 6238.858333 | 0.124
2745.5 | 1.4729 | 1403.4 | 0.3912 |  |  |  |  | 1452.7 | 0.8384 | [6 empty] | 6240.226563 | 0.124
2746 | 1.4742 | 1403.7 | 0.3872 |  |  |  |  | 1452.95 | 0.8376 | [6 empty] | 6241.360937 | 0.124
2746.5 | 1.4754 | 1403.9 | 0.3872 |  |  |  |  | 1453.2 | 0.84 | [6 empty] | 6242.628646 | 0.124
2747 | 1.4767 | 1404.2 | 0.3872 |  |  |  |  | 1453.45 | 0.8392 | [6 empty] | 6243.696875 | 0.124
2747.5 | 1.478 | 1404.4 | 0.3912 |  |  |  |  | 1453.7 | 0.8384 | [6 empty] | 6244.764583 | 0.123
2748 | 1.4793 | 1404.7 | 0.3912 |  |  |  |  | 1453.95 | 0.84 | [6 empty] | 6245.832292 | 0.124
2748.5 | 1.4806 | 1404.9 | 0.3912 |  |  |  |  | 1454.2 | 0.8416 | [6 empty] | 6246.883333 | 0.124
2749 | 1.4818 | 1405.2 | 0.3872 |  |  |  |  | 1454.45 | 0.8416 | [6 empty] | 6248.051042 | 0.123
2749.5 | 1.4831 | 1405.4 | 0.3912 |  |  |  |  | 1454.7 | 0.8416 | [6 empty] | 6249.102083 | 0.124
2750 | 1.4844 | 1405.7 | 0.3872 |  |  |  |  | 1454.95 | 0.8424 | [6 empty] | 6250.170313 | 0.124
2750.5 | 1.4857 | 1405.9 | 0.3872 |  |  |  |  | 1455.2 | 0.8424 | [6 empty] | 6251.238021 | 0.124
2751 | 1.487 | 1406.2 | 0.3912 |  |  |  |  | 1455.45 | 0.8432 | [6 empty] | 6252.305729 | 0.123
2751.5 | 1.4882 | 1406.4 | 0.3912 |  |  |  |  | 1455.7 | 0.8432 | [6 empty] | 6253.340104 | 0.125
2752 | 1.4895 | 1406.7 | 0.3912 |  |  |  |  | 1455.95 | 0.8432 | [6 empty] | 6254.391146 | 0.123
2752.5 | 1.4908 | 1406.9 | 0.3872 |  |  |  |  | 1456.2 | 0.8432 | [6 empty] | 6255.442187 | 0.124
2753 | 1.4921 | 1407.2 | 0.3912 |  |  |  |  | 1456.45 | 0.8432 | [6 empty] | 6256.493229 | 0.123
2753.5 | 1.4933 | 1407.4 | 0.3912 |  |  |  |  | 1456.7 | 0.8432 | [6 empty] | 6257.544792 | 0.124
2754 | 1.4946 | 1407.7 | 0.3912 |  |  |  |  | 1456.95 | 0.8448 | [6 empty] | 6259.163021 | 0.123
2754.5 | 1.4959 | 1407.9 | 0.3912 |  |  |  |  | 1457.2 | 0.844 | [6 empty] | 6260.230729 | 0.124
2755 | 1.4972 | 1408.2 | 0.3912 |  |  |  |  | 1457.45 | 0.8456 | [6 empty] | 6261.815625 | 0.124
2755.5 | 1.4985 | 1408.4 | 0.3912 |  |  |  |  | 1457.7 | 0.848 | [6 empty] | 6262.883333 | 0.124
2756 | 1.4997 | 1408.7 | 0.3912 |  |  |  |  | 1457.95 | 0.848 | [6 empty] | 6263.951563 | 0.124
2756.5 | 1.501 | 1408.9 | 0.3912 |  |  |  |  | 1458.2 | 0.8488 | [6 empty] | 6265.536458 | 0.123
2757 | 1.5023 | 1409.2 | 0.3912 |  |  |  |  | 1458.45 | 0.848 | [6 empty] | 6266.5875 | 0.125
2757.5 | 1.5036 | 1409.4 | 0.3912 |  |  |  |  | 1458.7 | 0.8488 | [6 empty] | 6268.239062 | 0.124
2758 | 1.5049 | 1409.7 | 0.3912 |  |  |  |  | 1458.95 | 0.8512 | [6 empty] | 6269.807292 | 0.124
2758.5 | 1.5061 | 1409.9 | 0.3912 |  |  |  |  | 1459.2 | 0.8496 | [6 empty] | 6270.608333 | 0.124
2759 | 1.5074 | 1410.2 | 0.3912 |  |  |  |  | 1459.45 | 0.8512 | [6 empty] | 6272.059896 | 0.125
2759.5 | 1.5087 | 1410.4 | 0.3912 |  |  |  |  | 1459.7 | 0.8528 | [6 empty] | 6273.127604 | 0.124
2760 | 1.51 | 1410.7 | 0.3912 |  |  |  |  | 1459.95 | 0.8528 | [6 empty] | 6274.178646 | 0.125
2760.5 | 1.5115 | 1410.9 | 0.3912 |  |  |  |  | 1460.2 | 0.8544 | [6 empty] | 6275.246354 | 0.123
2761 | 1.5131 | 1411.2 | 0.3912 |  |  |  |  | 1460.45 | 0.8536 | [6 empty] | 6276.915104 | 0.124
2761.5 | 1.5147 | 1411.4 | 0.3912 |  |  |  |  | 1460.7 | 0.8544 | [6 empty] | 6277.966146 | 0.125
2762 | 1.5163 | 1411.7 | 0.3912 |  |  |  |  | 1460.95 | 0.8544 | [6 empty] | 6279.033854 | 0.125
2762.5 | 1.5179 | 1411.9 | 0.3912 |  |  |  |  | 1461.2 | 0.8536 | [6 empty] | 6280.101563 | 0.123
2763 | 1.5195 | 1412.2 | 0.3912 |  |  |  |  | 1461.45 | 0.8568 | [6 empty] | 6281.102604 | 0.124
2763.5 | 1.5211 | 1412.4 | 0.3912 |  |  |  |  | 1461.7 | 0.8552 | [6 empty] | 6282.6875 | 0.124
2764 | 1.5226 | 1412.7 | 0.3912 |  |  |  |  | 1461.95 | 0.8568 | [6 empty] | 6283.738542 | 0.124
2764.5 | 1.5242 | 1412.9 | 0.3912 |  |  |  |  | 1462.2 | 0.856 | [6 empty] | 6285.340625 | 0.124
2765 | 1.5258 | 1413.2 | 0.3912 |  |  |  |  | 1462.45 | 0.8568 | [6 empty] | 6286.141146 | 0.124
2765.5 | 1.5274 | 1413.4 | 0.3912 |  |  |  |  | 1462.7 | 0.8576 | [6 empty] | 6287.709896 | 0.124
2766 | 1.529 | 1413.7 | 0.3912 |  |  |  |  | 1462.95 | 0.8584 | [6 empty] | 6288.777604 | 0.124
2766.5 | 1.5306 | 1413.9 | 0.3912 |  |  |  |  | 1463.2 | 0.8592 | [6 empty] | 6289.444792 | 0.124
2767 | 1.5322 | 1414.2 | 0.3912 |  |  |  |  | 1463.45 | 0.8592 | [6 empty] | 6290.5125 | 0.124
2767.5 | 1.5337 | 1414.4 | 0.3912 |  |  |  |  | 1463.7 | 0.8584 | [6 empty] | 6291.580729 | 0.124
2768 | 1.5353 | 1414.7 | 0.3872 |  |  |  |  | 1463.95 | 0.8584 | [6 empty] | 6293.165625 | 0.124
2768.5 | 1.5369 | 1414.9 | 0.3912 |  |  |  |  | 1464.2 | 0.8592 | [6 empty] | 6294.133333 | 0.125
2769 | 1.5385 | 1415.2 | 0.3952 |  |  |  |  | 1464.45 | 0.8592 | [6 empty] | 6295.201042 | 0.124
2769.5 | 1.5401 | 1415.4 | 0.3912 |  |  |  |  | 1464.7 | 0.86 | [6 empty] | 6296.252083 | 0.123
2770 | 1.5417 | 1415.7 | 0.3912 |  |  |  |  | 1464.95 | 0.8608 | [6 empty] | 6297.036458 | 0.125
2770.5 | 1.5433 | 1415.9 | 0.3912 |  |  |  |  | 1465.2 | 0.8608 | [6 empty] | 6298.154167 | 0.125
2771 | 1.5448 | 1416.2 | 0.3912 |  |  |  |  | 1465.45 | 0.8608 | [6 empty] | 6299.221875 | 0.124
2771.5 | 1.5464 | 1416.4 | 0.3952 |  |  |  |  | 1465.7 | 0.8616 | [6 empty] | 6300.022917 | 0.125
2772 | 1.548 | 1416.7 | 0.3912 |  |  |  |  | 1465.95 | 0.8616 | [6 empty] | 6301.457292 | 0.124
2772.5 | 1.5496 | 1416.9 | 0.3872 |  |  |  |  | 1466.2 | 0.8616 | [6 empty] | 6302.508854 | 0.124
2773 | 1.5512 | 1417.2 | 0.3912 |  |  |  |  | 1466.45 | 0.8632 | [6 empty] | 6303.559896 | 0.125
2773.5 | 1.5528 | 1417.4 | 0.3912 |  |  |  |  | 1466.7 | 0.8624 | [6 empty] | 6304.627604 | 0.125
2774 | 1.5544 | 1417.7 | 0.3912 |  |  |  |  | 1466.95 | 0.8632 | [6 empty] | 6306.079167 | 0.125
2774.5 | 1.5559 | 1417.9 | 0.3912 |  |  |  |  | 1467.2 | 0.864 | [6 empty] | 6307.947917 | 0.124
2775 | 1.5575 | 1418.2 | 0.3912 |  |  |  |  | 1467.45 | 0.864 | [6 empty] | 6309.048958 | 0.125
2775.5 | 1.5591 | 1418.4 | 0.3912 |  |  |  |  | 1467.7 | 0.8648 | [6 empty] | 6309.782812 | 0.124
2776 | 1.5607 | 1418.7 | 0.3912 |  |  |  |  | 1467.95 | 0.8656 | [6 empty] | 6311.334375 | 0.125
2776.5 | 1.5623 | 1418.9 | 0.3912 |  |  |  |  | 1468.2 | 0.8664 | [6 empty] | 6312.585938 | 0.125
2777 | 1.5639 | 1419.2 | 0.3912 |  |  |  |  | 1468.45 | 0.8664 | [6 empty] | 6313.336458 | 0.125
2777.5 | 1.5655 | 1419.4 | 0.3912 |  |  |  |  | 1468.7 | 0.868 | [6 empty] | 6314.504687 | 0.125
2778 | 1.567 | 1419.7 | 0.3952 |  |  |  |  | 1468.95 | 0.8696 | [6 empty] | 6315.238542 | 0.125
2778.5 | 1.5686 | 1419.9 | 0.3952 |  |  |  |  | 1469.2 | 0.8704 | [6 empty] | 6316.10625 | 0.125
2779 | 1.5702 | 1420.2 | 0.3912 |  |  |  |  | 1469.45 | 0.8704 | [6 empty] | 6317.140625 | 0.125
2779.5 | 1.5718 | 1420.4 | 0.3912 |  |  |  |  | 1469.7 | 0.8712 | [6 empty] | 6318.191667 | 0.124
2780 | 1.5734 | 1420.7 | 0.3952 |  |  |  |  | 1469.95 | 0.872 | [6 empty] | 6319.259375 | 0.125
2780.5 | 1.575 | 1420.9 | 0.3952 |  |  |  |  | 1470.2 | 0.8736 | [6 empty] | 6319.94375 | 0.125
2781 | 1.5766 | 1421.2 | 0.3952 |  |  |  |  | 1470.45 | 0.8728 | [6 empty] | 6321.011458 | 0.125
2781.5 | 1.5781 | 1421.4 | 0.3912 |  |  |  |  | 1470.7 | 0.872 | [6 empty] | 6321.778646 | 0.124
2782 | 1.5797 | 1421.7 | 0.3912 |  |  |  |  | 1470.95 | 0.8744 | [6 empty] | 6323.347396 | 0.125
2782.5 | 1.5813 | 1421.9 | 0.3952 |  |  |  |  | 1471.2 | 0.8744 | [6 empty] | 6324.381771 | 0.124
2783 | 1.5829 | 1422.2 | 0.3952 |  |  |  |  | 1471.45 | 0.876 | [6 empty] | 6325.499479 | 0.125
2783.5 | 1.5845 | 1422.4 | 0.3952 |  |  |  |  | 1471.7 | 0.8752 | [6 empty] | 6326.533854 | 0.125
2784 | 1.5861 | 1422.7 | 0.3952 |  |  |  |  | 1471.95 | 0.8768 | [6 empty] | 6327.401563 | 0.124
2784.5 | 1.5877 | 1422.9 | 0.3952 |  |  |  |  | 1472.2 | 0.8776 | [6 empty] | 6328.102083 | 0.125
2785 | 1.5892 | 1423.2 | 0.3952 |  |  |  |  | 1472.45 | 0.876 | [6 empty] | 6329.954167 | 0.124
2785.5 | 1.5908 | 1423.4 | 0.3984 |  |  |  |  | 1472.7 | 0.8776 | [6 empty] | 6330.888542 | 0.125
2786 | 1.5924 | 1423.7 | 0.3984 |  |  |  |  | 1472.95 | 0.8792 | [6 empty] | 6331.972917 | 0.125
2786.5 | 1.594 | 1423.9 | 0.3952 |  |  |  |  | 1473.2 | 0.88 | [6 empty] | 6332.673958 | 0.124
2787 | 1.5956 | 1424.2 | 0.3952 |  |  |  |  | 1473.45 | 0.88 | [6 empty] | 6333.574479 | 0.125
2787.5 | 1.5972 | 1424.4 | 0.3952 |  |  |  |  | 1473.7 | 0.8808 | [6 empty] | 6334.642708 | 0.125
2788 | 1.5988 | 1424.7 | 0.3952 |  |  |  |  | 1473.95 | 0.8824 | [6 empty] | 6335.710417 | 0.125
2788.5 | 1.6003 | 1424.9 | 0.3952 |  |  |  |  | 1474.2 | 0.8816 | [6 empty] | 6336.861458 | 0.125
2789 | 1.6019 | 1425.2 | 0.3952 |  |  |  |  | 1474.45 | 0.8816 | [6 empty] | 6337.9125 | 0.125
2789.5 | 1.6035 | 1425.4 | 0.3984 |  |  |  |  | 1474.7 | 0.8824 | [6 empty] | 6338.980208 | 0.125
2790 | 1.6051 | 1425.7 | 0.3952 |  |  |  |  | 1474.95 | 0.8832 | [6 empty] | 6339.664583 | 0.125
2790.5 | 1.6068 | 1425.9 | 0.3984 |  |  |  |  | 1475.2 | 0.884 | [6 empty] | 6340.715625 | 0.124
2791 | 1.6086 | 1426.2 | 0.3952 |  |  |  |  | 1475.45 | 0.8848 | [6 empty] | 6341.75 | 0.125
2791.5 | 1.6103 | 1426.4 | 0.3952 |  |  |  |  | 1475.7 | 0.8864 | [6 empty] | 6342.817708 | 0.125
2792 | 1.612 | 1426.7 | 0.3984 |  |  |  |  | 1475.95 | 0.884 | [6 empty] | 6343.852083 | 0.124
2792.5 | 1.6138 | 1426.9 | 0.3952 |  |  |  |  | 1476.2 | 0.8872 | [6 empty] | 6344.936458 | 0.126
2793 | 1.6155 | 1427.2 | 0.3952 |  |  |  |  | 1476.45 | 0.8872 | [6 empty] | 6345.704167 | 0.125
2793.5 | 1.6172 | 1427.4 | 0.3984 |  |  |  |  | 1476.7 | 0.8872 | [6 empty] | 6346.755208 | 0.124
2794 | 1.619 | 1427.7 | 0.3984 |  |  |  |  | 1476.95 | 0.8872 | [6 empty] | 6347.622917 | 0.126
2794.5 | 1.6207 | 1427.9 | 0.3984 |  |  |  |  | 1477.2 | 0.888 | [6 empty] | 6348.873958 | 0.124
2795 | 1.6224 | 1428.2 | 0.3984 |  |  |  |  | 1477.45 | 0.8888 | [6 empty] | 6350.192187 | 0.124
2795.5 | 1.6242 | 1428.4 | 0.4024 |  |  |  |  | 1477.7 | 0.888 | [6 empty] | 6351.376562 | 0.125
2796 | 1.6259 | 1428.7 | 0.4024 |  |  |  |  | 1477.95 | 0.8904 | [6 empty] | 6352.360937 | 0.125
2796.5 | 1.6276 | 1428.9 | 0.4024 |  |  |  |  | 1478.2 | 0.8896 | [6 empty] | 6353.395312 | 0.124
2797 | 1.6294 | 1429.2 | 0.4024 |  |  |  |  | 1478.45 | 0.8904 | [6 empty] | 6354.379687 | 0.125
2797.5 | 1.6311 | 1429.4 | 0.4024 |  |  |  |  | 1478.7 | 0.8904 | [6 empty] | 6355.280729 | 0.124
2798 | 1.6329 | 1429.7 | 0.4024 |  |  |  |  | 1478.95 | 0.8912 | [6 empty] | 6356.331771 | 0.125
2798.5 | 1.6346 | 1429.9 | 0.3984 |  |  |  |  | 1479.2 | 0.892 | [6 empty] | 6357.382813 | 0.125
2799 | 1.6363 | 1430.2 | 0.4024 |  |  |  |  | 1479.45 | 0.8928 | [6 empty] | 6358.050521 | 0.125
2799.5 | 1.6381 | 1430.4 | 0.4024 |  |  |  |  | 1479.7 | 0.8936 | [6 empty] | 6359.001562 | 0.125
2800 | 1.6398 | 1430.7 | 0.3984 |  |  |  |  | 1479.95 | 0.8936 | [6 empty] | 6359.752083 | 0.125
2800.5 | 1.6415 | 1430.9 | 0.4024 |  |  |  |  | 1480.2 | 0.8944 | [6 empty] | 6360.819792 | 0.125
2801 | 1.6433 | 1431.2 | 0.4024 |  |  |  |  | 1480.45 | 0.8936 | [6 empty] | 6361.854167 | 0.125
2801.5 | 1.645 | 1431.4 | 0.4024 |  |  |  |  | 1480.7 | 0.8944 | [6 empty] | 6362.771875 | 0.124
2802 | 1.6467 | 1431.7 | 0.4024 |  |  |  |  | 1480.95 | 0.8968 | [6 empty] | 6363.839583 | 0.126
2802.5 | 1.6485 | 1431.9 | 0.4024 |  |  |  |  | 1481.2 | 0.896 | [6 empty] | 6364.907812 | 0.125
2803 | 1.6502 | 1432.2 | 0.3984 |  |  |  |  | 1481.45 | 0.8976 | [6 empty] | 6365.975521 | 0.125
2803.5 | 1.6519 | 1432.4 | 0.4024 |  |  |  |  | 1481.7 | 0.8976 | [6 empty] | 6367.043229 | 0.125
2804 | 1.6537 | 1432.7 | 0.4024 |  |  |  |  | 1481.95 | 0.8992 | [6 empty] | 6368.094271 | 0.125
2804.5 | 1.6554 | 1432.9 | 0.4024 |  |  |  |  | 1482.2 | 0.9 | [6 empty] | 6369.529167 | 0.125
2805 | 1.6571 | 1433.2 | 0.4024 |  |  |  |  | 1482.45 | 0.8992 | [6 empty] | 6370.864062 | 0.125
2805.5 | 1.6589 | 1433.4 | 0.4024 |  |  |  |  | 1482.7 | 0.9016 | [6 empty] | 6371.915104 | 0.124
2806 | 1.6606 | 1433.7 | 0.4024 |  |  |  |  | 1482.95 | 0.9008 | [6 empty] | 6372.982813 | 0.125
2806.5 | 1.6623 | 1433.9 | 0.4024 |  |  |  |  | 1483.2 | 0.9024 | [6 empty] | 6374.050521 | 0.124
2807 | 1.6641 | 1434.2 | 0.4024 |  |  |  |  | 1483.45 | 0.904 | [6 empty] | 6375.118229 | 0.124
2807.5 | 1.6658 | 1434.4 | 0.3984 |  |  |  |  | 1483.7 | 0.904 | [6 empty] | 6376.586458 | 0.124
2808 | 1.6675 | 1434.7 | 0.4024 |  |  |  |  | 1483.95 | 0.9096 | [6 empty] | 6377.620833 | 0.124
2808.5 | 1.6693 | 1434.9 | 0.4024 |  |  |  |  | 1484.2 | 0.9056 | [6 empty] | 6378.655208 | 0.125
2809 | 1.671 | 1435.2 | 0.4024 |  |  |  |  | 1484.45 | 0.9064 | [6 empty] | 6379.672917 | 0.124
2809.5 | 1.6727 | 1435.4 | 0.4024 |  |  |  |  | 1484.7 | 0.9072 | [6 empty] | 6381.241146 | 0.125
2810 | 1.6745 | 1435.7 | 0.4024 |  |  |  |  | 1484.95 | 0.9072 | [6 empty] | 6382.292708 | 0.124
2810.5 | 1.6762 | 1435.9 | 0.4024 |  |  |  |  | 1485.2 | 0.9088 | [6 empty] | 6383.277083 | 0.126
2811 | 1.6779 | 1436.2 | 0.4024 |  |  |  |  | 1485.45 | 0.9096 | [6 empty] | 6384.344792 | 0.125
2811.5 | 1.6797 | 1436.4 | 0.4024 |  |  |  |  | 1485.7 | 0.9104 | [6 empty] | 6385.395833 | 0.124
2812 | 1.6814 | 1436.7 | 0.3984 |  |  |  |  | 1485.95 | 0.9128 | [6 empty] | 6386.463542 | 0.125
2812.5 | 1.6831 | 1436.9 | 0.4024 |  |  |  |  | 1486.2 | 0.912 | [6 empty] | 6387.53125 | 0.125
2813 | 1.6849 | 1437.2 | 0.4024 |  |  |  |  | 1486.45 | 0.912 | [6 empty] | 6388.598958 | 0.124
2813.5 | 1.6866 | 1437.4 | 0.4024 |  |  |  |  | 1486.7 | 0.9136 | [6 empty] | 6390.234375 | 0.125
2814 | 1.6884 | 1437.7 | 0.4024 |  |  |  |  | 1486.95 | 0.9152 | [6 empty] | 6391.302083 | 0.124
2814.5 | 1.6901 | 1437.9 | 0.4024 |  |  |  |  | 1487.2 | 0.916 | [6 empty] | 6392.369792 | 0.125
2815 | 1.6918 | 1438.2 | 0.4024 |  |  |  |  | 1487.45 | 0.9152 | [6 empty] | 6393.854688 | 0.124
2815.5 | 1.6936 | 1438.4 | 0.4024 |  |  |  |  | 1487.7 | 0.9176 | [6 empty] | 6394.922396 | 0.126
2816 | 1.6953 | 1438.7 | 0.4024 |  |  |  |  | 1487.95 | 0.9168 | [6 empty] | 6395.973437 | 0.124
2816.5 | 1.697 | 1438.9 | 0.4024 |  |  |  |  | 1488.2 | 0.9184 | [6 empty] | 6397.792188 | 0.124
2817 | 1.6988 | 1439.2 | 0.4024 |  |  |  |  | 1488.45 | 0.92 | [6 empty] | 6398.859896 | 0.124
2817.5 | 1.7005 | 1439.4 | 0.4024 |  |  |  |  | 1488.7 | 0.9208 | [6 empty] | 6399.910937 | 0.124
2818 | 1.7022 | 1439.7 | 0.4064 |  |  |  |  | 1488.95 | 0.9216 | [6 empty] | 6401.479167 | 0.125
2818.5 | 1.704 | 1439.9 | 0.4024 |  |  |  |  | 1489.2 | 0.9216 | [6 empty] | 6402.380208 | 0.124
2819 | 1.7057 | 1440.2 | 0.4024 |  |  |  |  | 1489.45 | 0.924 | [6 empty] | 6403.447917 | 0.125
2819.5 | 1.7074 | 1440.4 | 0.4064 |  |  |  |  | 1489.7 | 0.9224 | [6 empty] | 6404.498958 | 0.124
2820 | 1.7092 | 1440.7 | 0.4064 |  |  |  |  | 1489.95 | 0.9248 | [6 empty] | 6405.983854 | 0.125
2820.5 | 1.711 | 1440.9 | 0.4024 |  |  |  |  | 1490.2 | 0.9248 | [6 empty] | 6407.051562 | 0.124
2821 | 1.7128 | 1441.2 | 0.4024 |  |  |  |  | 1490.45 | 0.9264 | [6 empty] | 6408.103125 | 0.125
2821.5 | 1.7147 | 1441.4 | 0.4024 |  |  |  |  | 1490.7 | 0.9256 | [6 empty] | 6409.170833 | 0.125
2822 | 1.7165 | 1441.7 | 0.4024 |  |  |  |  | 1490.95 | 0.9264 | [6 empty] | 6410.188542 | 0.124
2822.5 | 1.7184 | 1441.9 | 0.4064 |  |  |  |  | 1491.2 | 0.928 | [6 empty] | 6411.25625 | 0.126
2823 | 1.7202 | 1442.2 | 0.4064 |  |  |  |  | 1491.45 | 0.9296 | [6 empty] | 6412.273958 | 0.124
2823.5 | 1.722 | 1442.4 | 0.4024 |  |  |  |  | 1491.7 | 0.9312 | [6 empty] | 6413.341667 | 0.125
2824 | 1.7239 | 1442.7 | 0.4064 |  |  |  |  | 1491.95 | 0.9312 | [6 empty] | 6414.409375 | 0.125
2824.5 | 1.7257 | 1442.9 | 0.4064 |  |  |  |  | 1492.2 | 0.9312 | [6 empty] | 6415.49375 | 0.125
2825 | 1.7276 | 1443.2 | 0.4024 |  |  |  |  | 1492.45 | 0.932 | [6 empty] | 6416.561979 | 0.125
2825.5 | 1.7294 | 1443.4 | 0.4024 |  |  |  |  | 1492.7 | 0.9448 | [6 empty] | 6417.763021 | 0.125
2826 | 1.7312 | 1443.7 | 0.4024 |  |  |  |  | 1492.95 | 0.9344 | [6 empty] | 6418.564062 | 0.125
2826.5 | 1.7331 | 1443.9 | 0.4064 |  |  |  |  | 1493.2 | 0.936 | [6 empty] | 6419.648438 | 0.124
2827 | 1.7349 | 1444.2 | 0.4024 |  |  |  |  | 1493.45 | 0.936 | [6 empty] | 6420.699479 | 0.125
2827.5 | 1.7368 | 1444.4 | 0.4024 |  |  |  |  | 1493.7 | 0.9368 | [6 empty] | 6421.767187 | 0.125
2828 | 1.7386 | 1444.7 | 0.4024 |  |  |  |  | 1493.95 | 0.9376 | [6 empty] | 6422.901563 | 0.126
2828.5 | 1.7404 | 1444.9 | 0.4064 |  |  |  |  | 1494.2 | 0.9368 | [6 empty] | 6424.036458 | 0.126
2829 | 1.7423 | 1445.2 | 0.4024 |  |  |  |  | 1494.45 | 0.9368 | [6 empty] | 6425.204167 | 0.125
2829.5 | 1.7441 | 1445.4 | 0.4064 |  |  |  |  | 1494.7 | 0.9384 | [6 empty] | 6426.321875 | 0.125
2830 | 1.746 | 1445.7 | 0.4024 |  |  |  |  | 1494.95 | 0.9416 | [6 empty] | 6427.440104 | 0.126
2830.5 | 1.7478 | 1445.9 | 0.4024 |  |  |  |  | 1495.2 | 0.9424 | [6 empty] | 6428.491146 | 0.125
2831 | 1.7496 | 1446.2 | 0.4024 |  |  |  |  | 1495.45 | 0.9424 | [6 empty] | 6429.475521 | 0.125
2831.5 | 1.7515 | 1446.4 | 0.4064 |  |  |  |  | 1495.7 | 0.9424 | [6 empty] | 6430.559896 | 0.126
2832 | 1.7533 | 1446.7 | 0.4064 |  |  |  |  | 1495.95 | 0.944 | [6 empty] | 6431.310417 | 0.124
2832.5 | 1.7552 | 1446.9 | 0.4024 |  |  |  |  | 1496.2 | 0.9448 | [6 empty] | 6432.411979 | 0.125
2833 | 1.757 | 1447.2 | 0.4064 |  |  |  |  | 1496.45 | 0.944 | [6 empty] | 6433.463021 | 0.125
2833.5 | 1.7588 | 1447.4 | 0.4064 |  |  |  |  | 1496.7 | 0.9464 | [6 empty] | 6434.514063 | 0.125
2834 | 1.7607 | 1447.7 | 0.4024 |  |  |  |  | 1496.95 | 0.9464 | [6 empty] | 6435.448438 | 0.126
2834.5 | 1.7625 | 1447.9 | 0.4024 |  |  |  |  | 1497.2 | 0.9472 | [6 empty] | 6436.516146 | 0.126
2835 | 1.7644 | 1448.2 | 0.4064 |  |  |  |  | 1497.45 | 0.9488 | [6 empty] | 6437.583854 | 0.126
2835.5 | 1.7662 | 1448.4 | 0.4024 |  |  |  |  | 1497.7 | 0.948 | [6 empty] | 6438.684896 | 0.126
2836 | 1.768 | 1448.7 | 0.4064 |  |  |  |  | 1497.95 | 0.9504 | [6 empty] | 6439.752604 | 0.126
2836.5 | 1.7699 | 1448.9 | 0.4064 |  |  |  |  | 1498.2 | 0.9488 | [6 empty] | 6440.453646 | 0.125
2837 | 1.7717 | 1449.2 | 0.4064 |  |  |  |  | 1498.45 | 0.9552 | [6 empty] | 6441.404688 | 0.126
2837.5 | 1.7736 | 1449.4 | 0.4064 |  |  |  |  | 1498.7 | 0.952 | [6 empty] | 6442.472396 | 0.125
2838 | 1.7754 | 1449.7 | 0.4064 |  |  |  |  | 1498.95 | 0.952 | [6 empty] | 6443.423437 | 0.126
2838.5 | 1.7772 | 1449.9 | 0.4064 |  |  |  |  | 1499.2 | 0.9528 | [6 empty] | 6444.124479 | 0.126
2839 | 1.7791 | 1450.2 | 0.4024 |  |  |  |  | 1499.45 | 0.9536 | [6 empty] | 6444.775 | 0.126
2839.5 | 1.7809 | 1450.4 | 0.4024 |  |  |  |  | 1499.7 | 0.9536 | [6 empty] | 6445.959375 | 0.124
2840 | 1.7828 | 1450.7 | 0.4064 |  |  |  |  | 1499.95 | 0.956 | [6 empty] | 6446.960417 | 0.126
2840.5 | 1.7846 | 1450.9 | 0.4024 |  |  |  |  | 1500.2 | 0.956 | [6 empty] | 6447.861458 | 0.126
2841 | 1.7864 | 1451.2 | 0.4064 |  |  |  |  | 1500.45 | 0.9584 | [6 empty] | 6448.929167 | 0.126
2841.5 | 1.7883 | 1451.4 | 0.4024 |  |  |  |  | 1500.7 | 0.956 | [6 empty] | 6449.996875 | 0.126
2842 | 1.7901 | 1451.7 | 0.4064 |  |  |  |  | 1500.95 | 0.9584 | [6 empty] | 6451.064583 | 0.126
2842.5 | 1.792 | 1451.9 | 0.4064 |  |  |  |  | 1501.2 | 0.9584 | [6 empty] | 6451.798958 | 0.126
2843 | 1.7938 | 1452.2 | 0.4064 |  |  |  |  | 1501.45 | 0.9592 | [6 empty] | 6453.217188 | 0.126
2843.5 | 1.7956 | 1452.4 | 0.4064 |  |  |  |  | 1501.7 | 0.96 | [6 empty] | 6454.518229 | 0.126
2844 | 1.7975 | 1452.7 | 0.4064 |  |  |  |  | 1501.95 | 0.96 | [6 empty] | 6455.586458 | 0.126
2844.5 | 1.7993 | 1452.9 | 0.4064 |  |  |  |  | 1502.2 | 0.9616 | [6 empty] | 6456.770833 | 0.126
2845 | 1.8012 | 1453.2 | 0.4024 |  |  |  |  | 1502.45 | 0.9624 | [6 empty] | 6458.372396 | 0.126
2845.5 | 1.803 | 1453.4 | 0.4064 |  |  |  |  | 1502.7 | 0.9624 | [6 empty] | 6459.473437 | 0.125
2846 | 1.8048 | 1453.7 | 0.4064 |  |  |  |  | 1502.95 | 0.9648 | [6 empty] | 6460.541667 | 0.126
2846.5 | 1.8067 | 1453.9 | 0.4064 |  |  |  |  | 1503.2 | 0.9648 | [6 empty] | 6461.993229 | 0.126
2847 | 1.8085 | 1454.2 | 0.4064 |  |  |  |  | 1503.45 | 0.9656 | [6 empty] | 6463.277604 | 0.125
2847.5 | 1.8104 | 1454.4 | 0.4064 |  |  |  |  | 1503.7 | 0.9672 | [6 empty] | 6464.145312 | 0.125
2848 | 1.8122 | 1454.7 | 0.4064 |  |  |  |  | 1503.95 | 0.9672 | [6 empty] | 6465.563542 | 0.126
2848.5 | 1.814 | 1454.9 | 0.4064 |  |  |  |  | 1504.2 | 0.9672 | [6 empty] | 6467.281771 | 0.126
2849 | 1.8159 | 1455.2 | 0.4064 |  |  |  |  | 1504.45 | 0.9672 | [6 empty] | 6469.117188 | 0.125
2849.5 | 1.8177 | 1455.4 | 0.4064 |  |  |  |  | 1504.7 | 0.9696 | [6 empty] | 6469.984896 | 0.126
2850 | 1.8196 | 1455.7 | 0.4064 |  |  |  |  | 1504.95 | 0.9688 | [6 empty] | 6471.786458 | 0.125
2850.5 | 1.8216 | 1455.9 | 0.4064 |  |  |  |  | 1505.2 | 0.9696 | [6 empty] | 6472.904688 | 0.126
2851 | 1.8237 | 1456.2 | 0.4064 |  |  |  |  | 1505.45 | 0.9712 | [6 empty] | 6474.072396 | 0.126
2851.5 | 1.8257 | 1456.4 | 0.4064 |  |  |  |  | 1505.7 | 0.972 | [6 empty] | 6474.790104 | 0.126
2852 | 1.8278 | 1456.7 | 0.4064 |  |  |  |  | 1505.95 | 0.9728 | [6 empty] | 6475.757813 | 0.127
2852.5 | 1.8298 | 1456.9 | 0.4064 |  |  |  |  | 1506.2 | 0.976 | [6 empty] | 6476.992188 | 0.13
2853 | 1.8318 | 1457.2 | 0.4104 |  |  |  |  | 1506.45 | 0.9736 | [6 empty] | 6477.926562 | 0.129
2853.5 | 1.8339 | 1457.4 | 0.4104 |  |  |  |  | 1506.7 | 0.9744 | [6 empty] | 6478.927604 | 0.129
2854 | 1.8359 | 1457.7 | 0.4064 |  |  |  |  | 1506.95 | 0.976 | [6 empty] | 6480.4625 | 0.13
2854.5 | 1.838 | 1457.9 | 0.4064 |  |  |  |  | 1507.2 | 0.9768 | [6 empty] | 6481.430208 | 0.13
2855 | 1.84 | 1458.2 | 0.4064 |  |  |  |  | 1507.45 | 0.9768 | [6 empty] | 6482.865104 | 0.129
2855.5 | 1.8421 | 1458.4 | 0.4064 |  |  |  |  | 1507.7 | 0.9792 | [6 empty] | 6483.882813 | 0.13
2856 | 1.8441 | 1458.7 | 0.4064 |  |  |  |  | 1507.95 | 0.9792 | [6 empty] | 6484.950521 | 0.129
2856.5 | 1.8462 | 1458.9 | 0.4064 |  |  |  |  | 1508.2 | 0.9792 | [6 empty] | 6485.667708 | 0.13
2857 | 1.8482 | 1459.2 | 0.4064 |  |  |  |  | 1508.45 | 0.9808 | [6 empty] | 6486.36875 | 0.129
2857.5 | 1.8503 | 1459.4 | 0.4104 |  |  |  |  | 1508.7 | 0.9808 | [6 empty] | 6487.069271 | 0.13
2858 | 1.8523 | 1459.7 | 0.4104 |  |  |  |  | 1508.95 | 0.9824 | [6 empty] | 6488.721354 | 0.13
2858.5 | 1.8543 | 1459.9 | 0.4064 |  |  |  |  | 1509.2 | 0.9824 | [6 empty] | 6489.789063 | 0.13
2859 | 1.8564 | 1460.2 | 0.4104 |  |  |  |  | 1509.45 | 0.9856 | [6 empty] | 6491.557292 | 0.129
2859.5 | 1.8584 | 1460.4 | 0.4064 |  |  |  |  | 1509.7 | 0.9848 | [6 empty] | 6493.226042 | 0.13
2860 | 1.8605 | 1460.7 | 0.4064 |  |  |  |  | 1509.95 | 0.9856 | [6 empty] | 6494.277083 | 0.13
2860.5 | 1.8625 | 1460.9 | 0.4064 |  |  |  |  | 1510.2 | 0.9856 | [6 empty] | 6494.944271 | 0.129
2861 | 1.8646 | 1461.2 | 0.4104 |  |  |  |  | 1510.45 | 0.9872 | [6 empty] | 6495.761979 | 0.129
2861.5 | 1.8666 | 1461.4 | 0.4104 |  |  |  |  | 1510.7 | 0.988 | [6 empty] | 6496.445833 | 0.13
2862 | 1.8687 | 1461.7 | 0.4104 |  |  |  |  | 1510.95 | 0.9888 | [6 empty] | 6498.43125 | 0.128
2862.5 | 1.8707 | 1461.9 | 0.4064 |  |  |  |  | 1511.2 | 0.9896 | [6 empty] | 6499.832812 | 0.13
2863 | 1.8728 | 1462.2 | 0.4104 |  |  |  |  | 1511.45 | 0.9896 | [6 empty] | 6501.017187 | 0.13
2863.5 | 1.8748 | 1462.4 | 0.4104 |  |  |  |  | 1511.7 | 0.9904 | [6 empty] | 6501.684896 | 0.131
2864 | 1.8768 | 1462.7 | 0.4104 |  |  |  |  | 1511.95 | 0.992 | [6 empty] | 6502.902604 | 0.13
2864.5 | 1.8789 | 1462.9 | 0.4104 |  |  |  |  | 1512.2 | 0.992 | [6 empty] | 6504.771354 | 0.13
2865 | 1.8809 | 1463.2 | 0.4064 |  |  |  |  | 1512.45 | 0.9928 | [6 empty] | 6506.25625 | 0.13
2865.5 | 1.883 | 1463.4 | 0.4104 |  |  |  |  | 1512.7 | 0.9944 | [6 empty] | 6507.207292 | 0.13
2866 | 1.885 | 1463.7 | 0.4104 |  |  |  |  | 1512.95 | 0.9952 | [6 empty] | 6508.275 | 0.13
2866.5 | 1.8871 | 1463.9 | 0.4104 |  |  |  |  | 1513.2 | 0.9944 | [6 empty] | 6508.975521 | 0.13
2867 | 1.8891 | 1464.2 | 0.4104 |  |  |  |  | 1513.45 | 0.9944 | [6 empty] | 6509.843229 | 0.13
2867.5 | 1.8912 | 1464.4 | 0.4104 |  |  |  |  | 1513.7 | 0.9968 | [6 empty] | 6510.727604 | 0.13
2868 | 1.8932 | 1464.7 | 0.4104 |  |  |  |  | 1513.95 | 0.9952 | [6 empty] | 6511.895312 | 0.13
2868.5 | 1.8953 | 1464.9 | 0.4104 |  |  |  |  | 1514.2 | 0.9976 | [6 empty] | 6513.480208 | 0.13
2869 | 1.8973 | 1465.2 | 0.4104 |  |  |  |  | 1514.45 | 0.9968 | [6 empty] | 6514.581771 | 0.13
2869.5 | 1.8994 | 1465.4 | 0.4144 |  |  |  |  | 1514.7 | 0.9992 | [6 empty] | 6515.999479 | 0.13
2870 | 1.9014 | 1465.7 | 0.4144 |  |  |  |  | 1514.95 | 0.9992 | [6 empty] | 6517.317708 | 0.13
2870.5 | 1.9034 | 1465.9 | 0.4104 |  |  |  |  | 1515.2 | 1.0016 | [6 empty] | 6518.252083 | 0.129
2871 | 1.9055 | 1466.2 | 0.4104 |  |  |  |  | 1515.45 | 1.0016 | [6 empty] | 6519.019792 | 0.129
2871.5 | 1.9075 | 1466.4 | 0.4104 |  |  |  |  | 1515.7 | 1.0024 | [6 empty] | 6519.936979 | 0.131
2872 | 1.9096 | 1466.7 | 0.4144 |  |  |  |  | 1515.95 | 1.004 | [6 empty] | 6520.754687 | 0.129
2872.5 | 1.9116 | 1466.9 | 0.4104 |  |  |  |  | 1516.2 | 1.004 | [6 empty] | 6521.839063 | 0.129
2873 | 1.9137 | 1467.2 | 0.4104 |  |  |  |  | 1516.45 | 1.004 | [6 empty] | 6522.473437 | 0.131
2873.5 | 1.9157 | 1467.4 | 0.4104 |  |  |  |  | 1516.7 | 1.0056 | [6 empty] | 6523.757813 | 0.13
2874 | 1.9178 | 1467.7 | 0.4104 |  |  |  |  | 1516.95 | 1.0048 | [6 empty] | 6525.376042 | 0.131
2874.5 | 1.9198 | 1467.9 | 0.4104 |  |  |  |  | 1517.2 | 1.0056 | [6 empty] | 6526.477604 | 0.131
2875 | 1.9219 | 1468.2 | 0.4104 |  |  |  |  | 1517.45 | 1.0072 | [6 empty] | 6527.545313 | 0.129
2875.5 | 1.9239 | 1468.4 | 0.4144 |  |  |  |  | 1517.7 | 1.0088 | [6 empty] | 6528.479688 | 0.13
2876 | 1.9259 | 1468.7 | 0.4104 |  |  |  |  | 1517.95 | 1.008 | [6 empty] | 6530.13125 | 0.13
2876.5 | 1.928 | 1468.9 | 0.4104 |  |  |  |  | 1518.2 | 1.0088 | [6 empty] | 6531.232292 | 0.13
2877 | 1.93 | 1469.2 | 0.4144 |  |  |  |  | 1518.45 | 1.0104 | [6 empty] | 6532.2 | 0.13
2877.5 | 1.9321 | 1469.4 | 0.4144 |  |  |  |  | 1518.7 | 1.0104 | [6 empty] | 6533.251042 | 0.131
2878 | 1.9341 | 1469.7 | 0.4144 |  |  |  |  | 1518.95 | 1.0104 | [6 empty] | 6534.185417 | 0.131
2878.5 | 1.9362 | 1469.9 | 0.4104 |  |  |  |  | 1519.2 | 1.012 | [6 empty] | 6535.253125 | 0.13
2879 | 1.9382 | 1470.2 | 0.4144 |  |  |  |  | 1519.45 | 1.0136 | [6 empty] | 6535.920833 | 0.13
2879.5 | 1.9403 | 1470.4 | 0.4144 |  |  |  |  | 1519.7 | 1.0152 | [6 empty] | 6536.638021 | 0.131
2880 | 1.9423 | 1470.7 | 0.4144 |  |  |  |  | 1519.95 | 1.0136 | [6 empty] | 6537.689062 | 0.131
2880.5 | 1.9445 | 1470.9 | 0.4144 |  |  |  |  | 1520.2 | 1.0144 | [6 empty] | 6539.157292 | 0.13
2881 | 1.9466 | 1471.2 | 0.4144 |  |  |  |  | 1520.45 | 1.0144 | [6 empty] | 6540.208333 | 0.131
2881.5 | 1.9487 | 1471.4 | 0.4144 |  |  |  |  | 1520.7 | 1.016 | [6 empty] | 6541.009375 | 0.13
2882 | 1.9509 | 1471.7 | 0.4144 |  |  |  |  | 1520.95 | 1.0168 | [6 empty] | 6541.609896 | 0.13
2882.5 | 1.953 | 1471.9 | 0.4144 |  |  |  |  | 1521.2 | 1.0176 | [6 empty] | 6543.228125 | 0.131
2883 | 1.9551 | 1472.2 | 0.4144 |  |  |  |  | 1521.45 | 1.0184 | [6 empty] | 6544.279167 | 0.13
2883.5 | 1.9573 | 1472.4 | 0.4144 |  |  |  |  | 1521.7 | 1.0176 | [6 empty] | 6545.180208 | 0.13
2884 | 1.9594 | 1472.7 | 0.4144 |  |  |  |  | 1521.95 | 1.0192 | [6 empty] | 6546.765104 | 0.13
2884.5 | 1.9616 | 1472.9 | 0.4144 |  |  |  |  | 1522.2 | 1.0208 | [6 empty] | 6547.466146 | 0.13
2885 | 1.9637 | 1473.2 | 0.4144 |  |  |  |  | 1522.45 | 1.0208 | [6 empty] | 6548.533854 | 0.131
2885.5 | 1.9658 | 1473.4 | 0.4144 |  |  |  |  | 1522.7 | 1.0216 | [6 empty] | 6549.885417 | 0.13
2886 | 1.968 | 1473.7 | 0.4144 |  |  |  |  | 1522.95 | 1.0224 | [6 empty] | 6550.953125 | 0.13
2886.5 | 1.9701 | 1473.9 | 0.4144 |  |  |  |  | 1523.2 | 1.0232 | [6 empty] | 6552.054167 | 0.131
2887 | 1.9723 | 1474.2 | 0.4144 |  |  |  |  | 1523.45 | 1.0248 | [6 empty] | 6553.289063 | 0.13
2887.5 | 1.9744 | 1474.4 | 0.4144 |  |  |  |  | 1523.7 | 1.024 | [6 empty] | 6554.356771 | 0.13
2888 | 1.9765 | 1474.7 | 0.4144 |  |  |  |  | 1523.95 | 1.0248 | [6 empty] | 6555.474479 | 0.131
2888.5 | 1.9787 | 1474.9 | 0.4184 |  |  |  |  | 1524.2 | 1.0256 | [6 empty] | 6556.392187 | 0.13
2889 | 1.9808 | 1475.2 | 0.4144 |  |  |  |  | 1524.45 | 1.0248 | [6 empty] | 6557.459896 | 0.13
2889.5 | 1.983 | 1475.4 | 0.4144 |  |  |  |  | 1524.7 | 1.0288 | [6 empty] | 6558.544271 | 0.131
2890 | 1.9851 | 1475.7 | 0.4144 |  |  |  |  | 1524.95 | 1.028 | [6 empty] | 6559.845833 | 0.131
2890.5 | 1.9872 | 1475.9 | 0.4144 |  |  |  |  | 1525.2 | 1.0288 | [6 empty] | 6560.913542 | 0.13
2891 | 1.9894 | 1476.2 | 0.4144 |  |  |  |  | 1525.45 | 1.0296 | [6 empty] | 6561.680729 | 0.131
2891.5 | 1.9915 | 1476.4 | 0.4144 |  |  |  |  | 1525.7 | 1.0304 | [6 empty] | 6562.415104 | 0.131
2892 | 1.9936 | 1476.7 | 0.4184 |  |  |  |  | 1525.95 | 1.0304 | [6 empty] | 6563.299479 | 0.13
2892.5 | 1.9958 | 1476.9 | 0.4144 |  |  |  |  | 1526.2 | 1.0312 | [6 empty] | 6564.250521 | 0.13
2893 | 1.9979 | 1477.2 | 0.4144 |  |  |  |  | 1526.45 | 1.0312 | [6 empty] | 6565.91875 | 0.13
2893.5 | 2.0001 | 1477.4 | 0.4184 |  |  |  |  | 1526.7 | 1.032 | [6 empty] | 6567.136458 | 0.13
2894 | 2.0022 | 1477.7 | 0.4184 |  |  |  |  | 1526.95 | 1.0328 | [6 empty] | 6569.088542 | 0.131
2894.5 | 2.0043 | 1477.9 | 0.4144 |  |  |  |  | 1527.2 | 1.0344 | [6 empty] | 6570.606771 | 0.13
2895 | 2.0065 | 1478.2 | 0.4144 |  |  |  |  | 1527.45 | 1.0344 | [6 empty] | 6572.242188 | 0.13
2895.5 | 2.0086 | 1478.4 | 0.4184 |  |  |  |  | 1527.7 | 1.036 | [6 empty] | 6573.309896 | 0.13
2896 | 2.0108 | 1478.7 | 0.4144 |  |  |  |  | 1527.95 | 1.0352 | [6 empty] | 6574.377604 | 0.13
2896.5 | 2.0129 | 1478.9 | 0.4144 |  |  |  |  | 1528.2 | 1.0368 | [6 empty] | 6575.661979 | 0.13
2897 | 2.015 | 1479.2 | 0.4144 |  |  |  |  | 1528.45 | 1.0376 | [6 empty] | 6576.763542 | 0.13
2897.5 | 2.0172 | 1479.4 | 0.4144 |  |  |  |  | 1528.7 | 1.0384 | [6 empty] | 6577.597396 | 0.13
2898 | 2.0193 | 1479.7 | 0.4184 |  |  |  |  | 1528.95 | 1.0376 | [6 empty] | 6578.648958 | 0.13
2898.5 | 2.0215 | 1479.9 | 0.4184 |  |  |  |  | 1529.2 | 1.04 | [6 empty] | 6579.766667 | 0.13
2899 | 2.0236 | 1480.2 | 0.4184 |  |  |  |  | 1529.45 | 1.04 | [6 empty] | 6580.500521 | 0.13
2899.5 | 2.0257 | 1480.4 | 0.4184 |  |  |  |  | 1529.7 | 1.0416 | [6 empty] | 6581.568229 | 0.131
2900 | 2.0279 | 1480.7 | 0.4184 |  |  |  |  | 1529.95 | 1.0424 | [6 empty] | 6582.602604 | 0.131
2900.5 | 2.03 | 1480.9 | 0.4144 |  |  |  |  | 1530.2 | 1.0424 | [6 empty] | 6583.486979 | 0.13
2901 | 2.0321 | 1481.2 | 0.4144 |  |  |  |  | 1530.45 | 1.0448 | [6 empty] | 6584.171354 | 0.13
2901.5 | 2.0343 | 1481.4 | 0.4144 |  |  |  |  | 1530.7 | 1.0432 | [6 empty] | 6585.572396 | 0.131
2902 | 2.0364 | 1481.7 | 0.4184 |  |  |  |  | 1530.95 | 1.0456 | [6 empty] | 6587.424479 | 0.13
2902.5 | 2.0386 | 1481.9 | 0.4144 |  |  |  |  | 1531.2 | 1.0464 | [6 empty] | 6589.009375 | 0.13
2903 | 2.0407 | 1482.2 | 0.4144 |  |  |  |  | 1531.45 | 1.0456 | [6 empty] | 6589.99375 | 0.13
2903.5 | 2.0428 | 1482.4 | 0.4184 |  |  |  |  | 1531.7 | 1.0472 | [6 empty] | 6591.395312 | 0.13
2904 | 2.045 | 1482.7 | 0.4184 |  |  |  |  | 1531.95 | 1.0464 | [6 empty] | 6592.229688 | 0.13
2904.5 | 2.0471 | 1482.9 | 0.4144 |  |  |  |  | 1532.2 | 1.0488 | [6 empty] | 6593.230729 | 0.13
2905 | 2.0493 | 1483.2 | 0.4144 |  |  |  |  | 1532.45 | 1.048 | [6 empty] | 6594.265104 | 0.131
2905.5 | 2.0514 | 1483.4 | 0.4184 |  |  |  |  | 1532.7 | 1.0504 | [6 empty] | 6595.716667 | 0.13
2906 | 2.0535 | 1483.7 | 0.4184 |  |  |  |  | 1532.95 | 1.052 | [6 empty] | 6596.400521 | 0.13
2906.5 | 2.1017 | 1483.9 | 0.4184 |  |  |  |  | 1533.2 | 1.0504 | [6 empty] | 6596.984375 | 0.132
2907 | 2.1033 | 1484.2 | 0.4184 |  |  |  |  | 1533.45 | 1.0512 | [6 empty] | 6597.76875 | 0.131
2907.5 | 2.1049 | 1484.4 | 0.4184 |  |  |  |  | 1533.7 | 1.0536 | [6 empty] | 6599.403646 | 0.13
2908 | 2.1089 | 1484.7 | 0.4184 |  |  |  |  | 1533.95 | 1.0536 | [6 empty] | 6600.988542 | 0.13
2908.5 | 2.1089 | 1484.9 | 0.4184 |  |  |  |  | 1534.2 | 1.0544 | [6 empty] | 6601.70625 | 0.13
2909 | 2.1105 | 1485.2 | 0.4144 |  |  |  |  | 1534.45 | 1.0544 | [6 empty] | 6602.807292 | 0.131
2909.5 | 2.1129 | 1485.4 | 0.4144 |  |  |  |  | 1534.7 | 1.0568 | [6 empty] | 6603.725 | 0.13
2910 | 2.1153 | 1485.7 | 0.4144 |  |  |  |  | 1534.95 | 1.0544 | [6 empty] | 6604.792708 | 0.13
2910.5 | 2.1177 | 1485.9 | 0.4144 |  |  |  |  | 1535.2 | 1.0552 | [6 empty] | 6606.227604 | 0.13
2911 | 2.1209 | 1486.2 | 0.4184 |  |  |  |  | 1535.45 | 1.056 | [6 empty] | 6607.311979 | 0.131
2911.5 | 2.1233 | 1486.4 | 0.4184 |  |  |  |  | 1535.7 | 1.0576 | [6 empty] | 6608.363021 | 0.13
2912 | 2.1265 | 1486.7 | 0.4184 |  |  |  |  | 1535.95 | 1.0592 | [6 empty] | 6609.064062 | 0.131
2912.5 | 2.1297 | 1486.9 | 0.4184 |  |  |  |  | 1536.2 | 1.0592 | [6 empty] | 6609.898438 | 0.13
2913 | 2.1353 | 1487.2 | 0.4184 |  |  |  |  | 1536.45 | 1.06 | [6 empty] | 6610.582292 | 0.13
2913.5 | 2.1377 | 1487.4 | 0.4184 |  |  |  |  | 1536.7 | 1.0608 | [6 empty] | 6611.383333 | 0.131
2914 | 2.1401 | 1487.7 | 0.4184 |  |  |  |  | 1536.95 | 1.0608 | [6 empty] | 6612.050521 | 0.131
2914.5 | 2.1433 | 1487.9 | 0.4184 |  |  |  |  | 1537.2 | 1.0616 | [6 empty] | 6612.901563 | 0.131
2915 | 2.1465 | 1488.2 | 0.4144 |  |  |  |  | 1537.45 | 1.0616 | [6 empty] | 6613.952604 | 0.131
2915.5 | 2.1489 | 1488.4 | 0.4184 |  |  |  |  | 1537.7 | 1.0632 | [6 empty] | 6615.170313 | 0.13
2916 | 2.1529 | 1488.7 | 0.4184 |  |  |  |  | 1537.95 | 1.0632 | [6 empty] | 6615.838021 | 0.13
2916.5 | 2.1537 | 1488.9 | 0.4184 |  |  |  |  | 1538.2 | 1.064 | [6 empty] | 6617.139063 | 0.13
2917 | 2.1577 | 1489.2 | 0.4184 |  |  |  |  | 1538.45 | 1.0648 | [6 empty] | 6618.523958 | 0.131
2917.5 | 2.1601 | 1489.4 | 0.4184 |  |  |  |  | 1538.7 | 1.0656 | [6 empty] | 6620.008854 | 0.13
2918 | 2.1617 | 1489.7 | 0.4224 |  |  |  |  | 1538.95 | 1.0656 | [6 empty] | 6621.24375 | 0.13
2918.5 | 2.1649 | 1489.9 | 0.4224 |  |  |  |  | 1539.2 | 1.0664 | [6 empty] | 6622.110937 | 0.13
2919 | 2.1681 | 1490.2 | 0.4224 |  |  |  |  | 1539.45 | 1.0672 | [6 empty] | 6623.161979 | 0.131
2919.5 | 2.1681 | 1490.4 | 0.4224 |  |  |  |  | 1539.7 | 1.0672 | [6 empty] | 6623.879687 | 0.131
2920 | 2.1737 | 1490.7 | 0.4264 |  |  |  |  | 1539.95 | 1.0696 | [6 empty] | 6625.097396 | 0.13
2920.5 | 2.1761 | 1490.9 | 0.4184 |  |  |  |  | 1540.2 | 1.0704 | [6 empty] | 6626.432292 | 0.13
2921 | 2.1793 | 1491.2 | 0.4184 |  |  |  |  | 1540.45 | 1.0704 | [6 empty] | 6628.284375 | 0.131
2921.5 | 2.1817 | 1491.4 | 0.4224 |  |  |  |  | 1540.7 | 1.0704 | [6 empty] | 6628.951563 | 0.13
2922 | 2.1849 | 1491.7 | 0.4224 |  |  |  |  | 1540.95 | 1.0712 | [6 empty] | 6630.636458 | 0.131
2922.5 | 2.1857 | 1491.9 | 0.4184 |  |  |  |  | 1541.2 | 1.0728 | [6 empty] | 6632.238542 | 0.131
2923 | 2.1897 | 1492.2 | 0.4184 |  |  |  |  | 1541.45 | 1.0736 | [6 empty] | 6633.222917 | 0.131
2923.5 | 2.1913 | 1492.4 | 0.4184 |  |  |  |  | 1541.7 | 1.072 | [6 empty] | 6634.290625 | 0.131
2924 | 2.1937 | 1492.7 | 0.4224 |  |  |  |  | 1541.95 | 1.0744 | [6 empty] | 6636.142708 | 0.131
2924.5 | 2.1969 | 1492.9 | 0.4224 |  |  |  |  | 1542.2 | 1.0744 | [6 empty] | 6637.24375 | 0.131
2925 | 2.1993 | 1493.2 | 0.4184 |  |  |  |  | 1542.45 | 1.076 | [6 empty] | 6637.927604 | 0.131
2925.5 | 2.2009 | 1493.4 | 0.4224 |  |  |  |  | 1542.7 | 1.076 | [6 empty] | 6638.595312 | 0.131
2926 | 2.2033 | 1493.7 | 0.4224 |  |  |  |  | 1542.95 | 1.0776 | [6 empty] | 6639.763021 | 0.131
2926.5 | 2.2049 | 1493.9 | 0.4224 |  |  |  |  | 1543.2 | 1.0768 | [6 empty] | 6640.546875 | 0.131
2927 | 2.2081 | 1494.2 | 0.4184 |  |  |  |  | 1543.45 | 1.0776 | [6 empty] | 6641.297917 | 0.13
2927.5 | 2.2097 | 1494.4 | 0.4224 |  |  |  |  | 1543.7 | 1.0784 | [6 empty] | 6641.998438 | 0.13
2928 | 2.2121 | 1494.7 | 0.4224 |  |  |  |  | 1543.95 | 1.08 | [6 empty] | 6642.849479 | 0.13
2928.5 | 2.2129 | 1494.9 | 0.4224 |  |  |  |  | 1544.2 | 1.0952 | [6 empty] | 6643.667188 | 0.13
2929 | 2.2169 | 1495.2 | 0.4224 |  |  |  |  | 1544.45 | 1.08 | [6 empty] | 6644.751562 | 0.131
2929.5 | 2.2185 | 1495.4 | 0.4224 |  |  |  |  | 1544.7 | 1.0824 | [6 empty] | 6646.052604 | 0.131
2930 | 2.2201 | 1495.7 | 0.4224 |  |  |  |  | 1544.95 | 1.0824 | [6 empty] | 6647.454167 | 0.131
2930.5 | 2.2233 | 1495.9 | 0.4224 |  |  |  |  | 1545.2 | 1.0824 | [6 empty] | 6648.205208 | 0.131
2931 | 2.2241 | 1496.2 | 0.4224 |  |  |  |  | 1545.45 | 1.0832 | [6 empty] | 6649.005729 | 0.131
2931.5 | 2.2273 | 1496.4 | 0.4264 |  |  |  |  | 1545.7 | 1.0832 | [6 empty] | 6650.373958 | 0.131
2932 | 2.2297 | 1496.7 | 0.4224 |  |  |  |  | 1545.95 | 1.0824 | [6 empty] | 6651.108333 | 0.131
2932.5 | 2.2313 | 1496.9 | 0.4224 |  |  |  |  | 1546.2 | 1.084 | [6 empty] | 6652.743229 | 0.131
2933 | 2.2337 | 1497.2 | 0.4224 |  |  |  |  | 1546.45 | 1.0856 | [6 empty] | 6653.977604 | 0.131
2933.5 | 2.2361 | 1497.4 | 0.4224 |  |  |  |  | 1546.7 | 1.0856 | [6 empty] | 6654.895312 | 0.131
2934 | 2.2401 | 1497.7 | 0.4264 |  |  |  |  | 1546.95 | 1.0856 | [6 empty] | 6656.163542 | 0.131
2934.5 | 2.2425 | 1497.9 | 0.4224 |  |  |  |  | 1547.2 | 1.088 | [6 empty] | 6657.581771 | 0.131
2935 | 2.2449 | 1498.2 | 0.4224 |  |  |  |  | 1547.45 | 1.0872 | [6 empty] | 6658.498958 | 0.131
2935.5 | 2.2473 | 1498.4 | 0.4224 |  |  |  |  | 1547.7 | 1.088 | [6 empty] | 6659.25 | 0.131
2936 | 2.2505 | 1498.7 | 0.4224 |  |  |  |  | 1547.95 | 1.0888 | [6 empty] | 6660.718229 | 0.131
2936.5 | 2.2545 | 1498.9 | 0.4224 |  |  |  |  | 1548.2 | 1.0888 | [6 empty] | 6661.719271 | 0.131
2937 | 2.2593 | 1499.2 | 0.4224 |  |  |  |  | 1548.45 | 1.0896 | [6 empty] | 6662.870313 | 0.131
2937.5 | 2.2609 | 1499.4 | 0.4224 |  |  |  |  | 1548.7 | 1.0912 | [6 empty] | 6663.821354 | 0.131
2938 | 2.2649 | 1499.7 | 0.4224 |  |  |  |  | 1548.95 | 1.0912 | [6 empty] | 6665.189583 | 0.131
2938.5 | 2.2665 | 1499.9 | 0.4224 |  |  |  |  | 1549.2 | 1.0912 | [6 empty] | 6666.173958 | 0.131
2939 | 2.2697 | 1500.2 | 0.4264 |  |  |  |  | 1549.45 | 1.0928 | [6 empty] | 6666.891667 | 0.131
2939.5 | 2.2737 | 1500.4 | 0.4224 |  |  |  |  | 1549.7 | 1.0936 | [6 empty] | 6668.009375 | 0.131
2940 | 2.2761 | 1500.7 | 0.4224 |  |  |  |  | 1549.95 | 1.0928 | [6 empty] | 6668.859896 | 0.131
2940.5 | 2.2785 | 1500.9 | 0.4264 |  |  |  |  | 1550.2 | 1.0936 | [6 empty] | 6669.961458 | 0.13
2941 | 2.2673 | 1501.2 | 0.4264 |  |  |  |  | 1550.45 | 1.0952 | [6 empty] | 6671.3125 | 0.131
2941.5 | 2.2833 | 1501.4 | 0.4264 |  |  |  |  | 1550.7 | 1.096 | [6 empty] | 6672.564062 | 0.131
2942 | 2.2873 | 1501.7 | 0.4224 |  |  |  |  | 1550.95 | 1.096 | [6 empty] | 6673.381771 | 0.131
2942.5 | 2.2921 | 1501.9 | 0.4264 |  |  |  |  | 1551.2 | 1.0968 | [6 empty] | 6674.449479 | 0.131
2943 | 2.2937 | 1502.2 | 0.4224 |  |  |  |  | 1551.45 | 1.0976 | [6 empty] | 6675.917708 | 0.131
2943.5 | 2.2985 | 1502.4 | 0.4224 |  |  |  |  | 1551.7 | 1.0976 | [6 empty] | 6677.369271 | 0.131
2944 | 2.3017 | 1502.7 | 0.4224 |  |  |  |  | 1551.95 | 1.0984 | [6 empty] | 6678.8875 | 0.131
2944.5 | 2.3033 | 1502.9 | 0.4224 |  |  |  |  | 1552.2 | 1.0976 | [6 empty] | 6680.138542 | 0.131
2945 | 2.3065 | 1503.2 | 0.4224 |  |  |  |  | 1552.45 | 1.1 | [6 empty] | 6682.374479 | 0.131
2945.5 | 2.3097 | 1503.4 | 0.4264 |  |  |  |  | 1552.7 | 1.1 | [6 empty] | 6683.091667 | 0.131
2946 | 2.3121 | 1503.7 | 0.4264 |  |  |  |  | 1552.95 | 1.1 | [6 empty] | 6683.992708 | 0.131
2946.5 | 2.3145 | 1503.9 | 0.4264 |  |  |  |  | 1553.2 | 1.1 | [6 empty] | 6684.659896 | 0.131
2947 | 2.3185 | 1504.2 | 0.4224 |  |  |  |  | 1553.45 | 1.1016 | [6 empty] | 6685.878125 | 0.131
2947.5 | 2.3201 | 1504.4 | 0.4224 |  |  |  |  | 1553.7 | 1.1032 | [6 empty] | 6686.778646 | 0.131
2948 | 2.3233 | 1504.7 | 0.4264 |  |  |  |  | 1553.95 | 1.1024 | [6 empty] | 6687.846875 | 0.131
2948.5 | 2.3265 | 1504.9 | 0.4224 |  |  |  |  | 1554.2 | 1.1032 | [6 empty] | 6688.680729 | 0.131
2949 | 2.3281 | 1505.2 | 0.4264 |  |  |  |  | 1554.45 | 1.104 | [6 empty] | 6689.448438 | 0.131
2949.5 | 2.3313 | 1505.4 | 0.4264 |  |  |  |  | 1554.7 | 1.1056 | [6 empty] | 6690.699479 | 0.131
2950 | 2.3345 | 1505.7 | 0.4224 |  |  |  |  | 1554.95 | 1.1072 | [6 empty] | 6691.400521 | 0.131
2950.5 | 2.3369 | 1505.9 | 0.4264 |  |  |  |  | 1555.2 | 1.1072 | [6 empty] | 6692.134375 | 0.131
2951 | 2.3409 | 1506.2 | 0.4264 |  |  |  |  | 1555.45 | 1.1072 | [6 empty] | 6692.86875 | 0.131
2951.5 | 2.3425 | 1506.4 | 0.4264 |  |  |  |  | 1555.7 | 1.108 | [6 empty] | 6693.836458 | 0.132
2952 | 2.3441 | 1506.7 | 0.4264 |  |  |  |  | 1555.95 | 1.108 | [6 empty] | 6695.2375 | 0.131
2952.5 | 2.3481 | 1506.9 | 0.4264 |  |  |  |  | 1556.2 | 1.1088 | [6 empty] | 6696.572396 | 0.131
2953 | 2.3505 | 1507.2 | 0.4304 |  |  |  |  | 1556.45 | 1.1104 | [6 empty] | 6697.490104 | 0.131
2953.5 | 2.3529 | 1507.4 | 0.4264 |  |  |  |  | 1556.7 | 1.1112 | [6 empty] | 6698.391146 | 0.131
2954 | 2.3561 | 1507.7 | 0.4264 |  |  |  |  | 1556.95 | 1.1104 | [6 empty] | 6699.091667 | 0.132
2954.5 | 2.3585 | 1507.9 | 0.4264 |  |  |  |  | 1557.2 | 1.1144 | [6 empty] | 6700.393229 | 0.131
2955 | 2.3609 | 1508.2 | 0.4264 |  |  |  |  | 1557.45 | 1.1144 | [6 empty] | 6701.427604 | 0.131
2955.5 | 2.3641 | 1508.4 | 0.4264 |  |  |  |  | 1557.7 | 1.1144 | [6 empty] | 6702.178125 | 0.131
2956 | 2.3665 | 1508.7 | 0.4264 |  |  |  |  | 1557.95 | 1.116 | [6 empty] | 6703.463021 | 0.131
2956.5 | 2.3721 | 1508.9 | 0.4264 |  |  |  |  | 1558.2 | 1.1152 | [6 empty] | 6704.464063 | 0.131
2957 | 2.3729 | 1509.2 | 0.4224 |  |  |  |  | 1558.45 | 1.1144 | [6 empty] | 6705.565104 | 0.132
2957.5 | 2.3769 | 1509.4 | 0.4264 |  |  |  |  | 1558.7 | 1.1184 | [6 empty] | 6707.250521 | 0.132
2958 | 2.3793 | 1509.7 | 0.4264 |  |  |  |  | 1558.95 | 1.116 | [6 empty] | 6708.584896 | 0.131
2958.5 | 2.3825 | 1509.9 | 0.4264 |  |  |  |  | 1559.2 | 1.1176 | [6 empty] | 6709.669271 | 0.132
2959 | 2.3857 | 1510.2 | 0.4264 |  |  |  |  | 1559.45 | 1.1192 | [6 empty] | 6710.420313 | 0.132
2959.5 | 2.3889 | 1510.4 | 0.4264 |  |  |  |  | 1559.7 | 1.1184 | [6 empty] | 6711.671354 | 0.132
2960 | 2.3929 | 1510.7 | 0.4224 |  |  |  |  | 1559.95 | 1.1192 | [6 empty] | 6712.939583 | 0.131
2960.5 | 2.3977 | 1510.9 | 0.4264 |  |  |  |  | 1560.2 | 1.12 | [6 empty] | 6713.923958 | 0.131
2961 | 2.4025 | 1511.2 | 0.4264 |  |  |  |  | 1560.45 | 1.1208 | [6 empty] | 6715.242188 | 0.131
2961.5 | 2.4065 | 1511.4 | 0.4264 |  |  |  |  | 1560.7 | 1.1208 | [6 empty] | 6716.026042 | 0.132
2962 | 2.4081 | 1511.7 | 0.4264 |  |  |  |  | 1560.95 | 1.1216 | [6 empty] | 6716.727083 | 0.132
2962.5 | 2.4129 | 1511.9 | 0.4264 |  |  |  |  | 1561.2 | 1.1264 | [6 empty] | 6718.211979 | 0.131
2963 | 2.4161 | 1512.2 | 0.4264 |  |  |  |  | 1561.45 | 1.1224 | [6 empty] | 6719.579687 | 0.132
2963.5 | 2.4193 | 1512.4 | 0.4264 |  |  |  |  | 1561.7 | 1.1224 | [6 empty] | 6720.697917 | 0.131
2964 | 2.4233 | 1512.7 | 0.4264 |  |  |  |  | 1561.95 | 1.124 | [6 empty] | 6721.381771 | 0.131
2964.5 | 2.4265 | 1512.9 | 0.4264 |  |  |  |  | 1562.2 | 1.124 | [6 empty] | 6722.599479 | 0.131
2965 | 2.4281 | 1513.2 | 0.4264 |  |  |  |  | 1562.45 | 1.124 | [6 empty] | 6723.901042 | 0.132
2965.5 | 2.4329 | 1513.4 | 0.4264 |  |  |  |  | 1562.7 | 1.124 | [6 empty] | 6724.835417 | 0.132
2966 | 2.4393 | 1513.7 | 0.4264 |  |  |  |  | 1562.95 | 1.1264 | [6 empty] | 6725.703125 | 0.131
2966.5 | 2.4377 | 1513.9 | 0.4264 |  |  |  |  | 1563.2 | 1.1264 | [6 empty] | 6726.570313 | 0.132
2967 | 2.4457 | 1514.2 | 0.4304 |  |  |  |  | 1563.45 | 1.1264 | [6 empty] | 6727.688542 | 0.132
2967.5 | 2.4505 | 1514.4 | 0.4304 |  |  |  |  | 1563.7 | 1.1264 | [6 empty] | 6728.65625 | 0.131
2968 | 2.4529 | 1514.7 | 0.4304 |  |  |  |  | 1563.95 | 1.1272 | [6 empty] | 6729.740625 | 0.131
2968.5 | 2.4569 | 1514.9 | 0.4264 |  |  |  |  | 1564.2 | 1.128 | [6 empty] | 6731.992708 | 0.131
2969 | 2.4617 | 1515.2 | 0.4304 |  |  |  |  | 1564.45 | 1.1296 | [6 empty] | 6733.160937 | 0.131
2969.5 | 2.4625 | 1515.4 | 0.4304 |  |  |  |  | 1564.7 | 1.1296 | [6 empty] | 6733.911458 | 0.131
2970 | 2.4681 | 1515.7 | 0.4304 |  |  |  |  | 1564.95 | 1.1304 | [6 empty] | 6735.029167 | 0.132
2970.5 | 2.4713 | 1515.9 | 0.4264 |  |  |  |  | 1565.2 | 1.1312 | [6 empty] | 6735.896875 | 0.131
2971 | 2.4753 | 1516.2 | 0.4304 |  |  |  |  | 1565.45 | 1.132 | [6 empty] | 6737.265104 | 0.131
2971.5 | 2.4785 | 1516.4 | 0.4304 |  |  |  |  | 1565.7 | 1.1312 | [6 empty] | 6738.883333 | 0.132
2972 | 2.4825 | 1516.7 | 0.4304 |  |  |  |  | 1565.95 | 1.1328 | [6 empty] | 6740.835417 | 0.131
2972.5 | 2.4865 | 1516.9 | 0.4264 |  |  |  |  | 1566.2 | 1.1336 | [6 empty] | 6742.536979 | 0.131
2973 | 2.4897 | 1517.2 | 0.4304 |  |  |  |  | 1566.45 | 1.1328 | [6 empty] | 6743.471354 | 0.131
2973.5 | 2.4937 | 1517.4 | 0.4264 |  |  |  |  | 1566.7 | 1.1336 | [6 empty] | 6744.472396 | 0.131
2974 | 2.4969 | 1517.7 | 0.4304 |  |  |  |  | 1566.95 | 1.1352 | [6 empty] | 6745.240104 | 0.131
2974.5 | 2.5001 | 1517.9 | 0.4304 |  |  |  |  | 1567.2 | 1.136 | [6 empty] | 6746.157812 | 0.131
2975 | 2.5049 | 1518.2 | 0.4304 |  |  |  |  | 1567.45 | 1.1368 | [6 empty] | 6747.809375 | 0.131
2975.5 | 2.5073 | 1518.4 | 0.4304 |  |  |  |  | 1567.7 | 1.1376 | [6 empty] | 6748.509896 | 0.131
2976 | 2.5113 | 1518.7 | 0.4304 |  |  |  |  | 1567.95 | 1.1376 | [6 empty] | 6750.729167 | 0.132
2976.5 | 2.5153 | 1518.9 | 0.4304 |  |  |  |  | 1568.2 | 1.1392 | [6 empty] | 6751.830208 | 0.131
2977 | 2.5201 | 1519.2 | 0.4264 |  |  |  |  | 1568.45 | 1.1392 | [6 empty] | 6753.448438 | 0.132
2977.5 | 2.5225 | 1519.4 | 0.4304 |  |  |  |  | 1568.7 | 1.1384 | [6 empty] | 6754.883333 | 0.131
2978 | 2.5265 | 1519.7 | 0.4304 |  |  |  |  | 1568.95 | 1.14 | [6 empty] | 6756.034896 | 0.132
2978.5 | 2.5305 | 1519.9 | 0.4304 |  |  |  |  | 1569.2 | 1.1408 | [6 empty] | 6757.269271 | 0.131
2979 | 2.5345 | 1520.2 | 0.4304 |  |  |  |  | 1569.45 | 1.1408 | [6 empty] | 6758.320313 | 0.132
2979.5 | 2.5393 | 1520.4 | 0.4304 |  |  |  |  | 1569.7 | 1.1424 | [6 empty] | 6759.004687 | 0.133
2980 | 2.5425 | 1520.7 | 0.4304 |  |  |  |  | 1569.95 | 1.1416 | [6 empty] | 6760.255729 | 0.133
2980.5 | 2.5449 | 1520.9 | 0.4304 |  |  |  |  | 1570.2 | 1.1432 | [6 empty] | 6761.056771 | 0.131
2981 | 2.5513 | 1521.2 | 0.4304 |  |  |  |  | 1570.45 | 1.1432 | [6 empty] | 6761.723958 | 0.132
2981.5 | 2.5561 | 1521.4 | 0.4304 |  |  |  |  | 1570.7 | 1.1432 | [6 empty] | 6763.542708 | 0.132
2982 | 2.4376 | 1521.7 | 0.4336 |  |  |  |  | 1570.95 | 1.144 | [6 empty] | 6764.393229 | 0.132
2982.5 | 2.4456 | 1521.9 | 0.4336 |  |  |  |  | 1571.2 | 1.1448 | [6 empty] | 6765.844792 | 0.132
2983 | 2.4504 | 1522.2 | 0.4264 |  |  |  |  | 1571.45 | 1.1464 | [6 empty] | 6766.7625 | 0.132
2983.5 | 2.4528 | 1522.4 | 0.4336 |  |  |  |  | 1571.7 | 1.1464 | [6 empty] | 6767.596875 | 0.131
2984 | 2.4568 | 1522.7 | 0.4304 |  |  |  |  | 1571.95 | 1.1472 | [6 empty] | 6768.864583 | 0.132
2984.5 | 2.4616 | 1522.9 | 0.4304 |  |  |  |  | 1572.2 | 1.1464 | [6 empty] | 6769.598958 | 0.131
2985 | 2.4624 | 1523.2 | 0.4304 |  |  |  |  | 1572.45 | 1.148 | [6 empty] | 6772.168229 | 0.131
2985.5 | 2.468 | 1523.4 | 0.4304 |  |  |  |  | 1572.7 | 1.1488 | [6 empty] | 6773.035937 | 0.132
2986 | 2.4712 | 1523.7 | 0.4304 |  |  |  |  | 1572.95 | 1.1488 | [6 empty] | 6773.819792 | 0.131
2986.5 | 2.4752 | 1523.9 | 0.4304 |  |  |  |  | 1573.2 | 1.1496 | [6 empty] | 6775.221354 | 0.133
2987 | 2.4784 | 1524.2 | 0.4264 |  |  |  |  | 1573.45 | 1.1496 | [6 empty] | 6776.722917 | 0.132
2987.5 | 2.4824 | 1524.4 | 0.4304 |  |  |  |  | 1573.7 | 1.1504 | [6 empty] | 6777.823958 | 0.132
2988 | 2.4864 | 1524.7 | 0.4304 |  |  |  |  | 1573.95 | 1.152 | [6 empty] | 6778.675 | 0.132
2988.5 | 2.4896 | 1524.9 | 0.4304 |  |  |  |  | 1574.2 | 1.152 | [6 empty] | 6779.442708 | 0.133
2989 | 2.4936 | 1525.2 | 0.4304 |  |  |  |  | 1574.45 | 1.1528 | [6 empty] | 6781.327604 | 0.132
2989.5 | 2.4968 | 1525.4 | 0.4304 |  |  |  |  | 1574.7 | 1.1528 | [6 empty] | 6782.379167 | 0.133
2990 | 2.5 | 1525.7 | 0.4304 |  |  |  |  | 1574.95 | 1.1536 | [6 empty] | 6783.380208 | 0.132
2990.5 | 2.5048 | 1525.9 | 0.4304 |  |  |  |  | 1575.2 | 1.1528 | [6 empty] | 6784.047396 | 0.133
2991 | 2.5072 | 1526.2 | 0.4304 |  |  |  |  | 1575.45 | 1.1544 | [6 empty] | 6784.831771 | 0.132
2991.5 | 2.5112 | 1526.4 | 0.4304 |  |  |  |  | 1575.7 | 1.1552 | [6 empty] | 6786.983854 | 0.131
2992 | 2.5152 | 1526.7 | 0.4304 |  |  |  |  | 1575.95 | 1.156 | [6 empty] | 6789.136458 | 0.132
2992.5 | 2.52 | 1526.9 | 0.4336 |  |  |  |  | 1576.2 | 1.156 | [6 empty] | 6790.2375 | 0.133
2993 | 2.5224 | 1527.2 | 0.4304 |  |  |  |  | 1576.45 | 1.1568 | [6 empty] | 6791.305208 | 0.133
2993.5 | 2.5264 | 1527.4 | 0.4336 |  |  |  |  | 1576.7 | 1.1584 | [6 empty] | 6792.005729 | 0.133
2994 | 2.5304 | 1527.7 | 0.4304 |  |  |  |  | 1576.95 | 1.1584 | [6 empty] | 6792.873438 | 0.133
2994.5 | 2.5344 | 1527.9 | 0.4304 |  |  |  |  | 1577.2 | 1.1584 | [6 empty] | 6793.574479 | 0.133
2995 | 2.5392 | 1528.2 | 0.4304 |  |  |  |  | 1577.45 | 1.16 | [6 empty] | 6794.275 | 0.132
2995.5 | 2.5424 | 1528.4 | 0.4304 |  |  |  |  | 1577.7 | 1.16 | [6 empty] | 6795.059375 | 0.131
2996 | 2.5448 | 1528.7 | 0.4304 |  |  |  |  | 1577.95 | 1.1608 | [6 empty] | 6796.04375 | 0.132
2996.5 | 2.5512 | 1528.9 | 0.4304 |  |  |  |  | 1578.2 | 1.1608 | [6 empty] | 6796.910937 | 0.133
2997 | 2.556 | 1529.2 | 0.4304 |  |  |  |  | 1578.45 | 1.1624 | [6 empty] | 6798.946354 | 0.133
2997.5 | 2.56 | 1529.4 | 0.4304 |  |  |  |  | 1578.7 | 1.1624 | [6 empty] | 6799.880729 | 0.133
2998 | 2.5632 | 1529.7 | 0.4304 |  |  |  |  | 1578.95 | 1.1632 | [6 empty] | 6800.631771 | 0.132
2998.5 | 2.568 | 1529.9 | 0.4304 |  |  |  |  | 1579.2 | 1.164 | [6 empty] | 6801.699479 | 0.131
2999 | 2.5736 | 1530.2 | 0.4304 |  |  |  |  | 1579.45 | 1.1656 | [6 empty] | 6803.334375 | 0.132
2999.5 | 2.5784 | 1530.4 | 0.4304 |  |  |  |  | 1579.7 | 1.1648 | [6 empty] | 6804.469271 | 0.133
3000 | 2.584 | 1530.7 | 0.4304 |  |  |  |  | 1579.95 | 1.1664 | [6 empty] | 6805.386458 | 0.131
3000.5 | 2.5888 | 1530.9 | 0.4304 |  |  |  |  | 1580.2 | 1.1672 | [6 empty] | 6806.104167 | 0.133
3001 | 2.5952 | 1531.2 | 0.4304 |  |  |  |  | 1580.45 | 1.1696 | [6 empty] | 6806.838021 | 0.133
3001.5 | 2.6 | 1531.4 | 0.4304 |  |  |  |  | 1580.7 | 1.1688 | [6 empty] | 6807.822396 | 0.132
3002 | 2.608 | 1531.7 | 0.4304 |  |  |  |  | 1580.95 | 1.1704 | [6 empty] | 6808.640104 | 0.132
3002.5 | 2.6128 | 1531.9 | 0.4304 |  |  |  |  | 1581.2 | 1.1704 | [6 empty] | 6809.591146 | 0.131
3003 | 2.62 | 1532.2 | 0.4304 |  |  |  |  | 1581.45 | 1.1712 | [6 empty] | 6810.575521 | 0.133
3003.5 | 2.6264 | 1532.4 | 0.4336 |  |  |  |  | 1581.7 | 1.1728 | [6 empty] | 6811.276042 | 0.131
3004 | 2.632 | 1532.7 | 0.4304 |  |  |  |  | 1581.95 | 1.1728 | [6 empty] | 6812.594271 | 0.133
3004.5 | 2.6384 | 1532.9 | 0.4336 |  |  |  |  | 1582.2 | 1.1736 | [6 empty] | 6813.361979 | 0.133
3005 | 2.6432 | 1533.2 | 0.4336 |  |  |  |  | 1582.45 | 1.1856 | [6 empty] | 6814.2125 | 0.131
3005.5 | 2.6512 | 1533.4 | 0.4304 |  |  |  |  | 1582.7 | 1.1736 | [6 empty] | 6815.664063 | 0.133
3006 | 2.6576 | 1533.7 | 0.4304 |  |  |  |  | 1582.95 | 1.1752 | [6 empty] | 6817.215625 | 0.132
3006.5 | 2.6648 | 1533.9 | 0.4304 |  |  |  |  | 1583.2 | 1.1752 | [6 empty] | 6817.95 | 0.133
3007 | 2.6696 | 1534.2 | 0.4304 |  |  |  |  | 1583.45 | 1.1776 | [6 empty] | 6819.201042 | 0.131
3007.5 | 2.6792 | 1534.4 | 0.4304 |  |  |  |  | 1583.7 | 1.1768 | [6 empty] | 6820.302604 | 0.133
3008 | 2.684 | 1534.7 | 0.4304 |  |  |  |  | 1583.95 | 1.1768 | [6 empty] | 6821.236458 | 0.131
3008.5 | 2.6928 | 1534.9 | 0.4336 |  |  |  |  | 1584.2 | 1.1768 | [6 empty] | 6822.0875 | 0.132
3009 | 2.7024 | 1535.2 | 0.4336 |  |  |  |  | 1584.45 | 1.1784 | [6 empty] | 6823.722396 | 0.133
3009.5 | 2.7088 | 1535.4 | 0.4336 |  |  |  |  | 1584.7 | 1.1784 | [6 empty] | 6824.907292 | 0.131
3010 | 2.7176 | 1535.7 | 0.4336 |  |  |  |  | 1584.95 | 1.1792 | [6 empty] | 6826.725521 | 0.131
3010.5 | 2.7288 | 1535.9 | 0.4336 |  |  |  |  | 1585.2 | 1.1808 | [6 empty] | 6828.077083 | 0.131
3011 | 2.7392 | 1536.2 | 0.4336 |  |  |  |  | 1585.45 | 1.1816 | [6 empty] | 6829.545313 | 0.133
3011.5 | 2.7528 | 1536.4 | 0.4336 |  |  |  |  | 1585.7 | 1.1816 | [6 empty] | 6830.513021 | 0.131
3012 | 2.7704 | 1536.7 | 0.4336 |  |  |  |  | 1585.95 | 1.1824 | [6 empty] | 6832.03125 | 0.132
3012.5 | 2.7936 | 1536.9 | 0.4336 |  |  |  |  | 1586.2 | 1.1824 | [6 empty] | 6832.832292 | 0.132
3013 | 2.9104 | 1537.2 | 0.4336 |  |  |  |  | 1586.45 | 1.1832 | [6 empty] | 6833.599479 | 0.132
|  | 1537.4 | 0.4336 |  |  |  |  | 1586.7 | 1.1832 | [6 empty] | 6834.600521 | 0.133
|  | 1537.7 | 0.4336 |  |  |  |  | 1586.95 | 1.1848 | [6 empty] | 6835.334896 | 0.133
|  | 1537.9 | 0.4336 |  |  |  |  | 1587.2 | 1.184 | [6 empty] | 6836.352604 | 0.131
|  | 1538.2 | 0.4336 |  |  |  |  | 1587.45 | 1.1848 | [6 empty] | 6837.036458 | 0.133
|  | 1538.4 | 0.4336 |  |  |  |  | 1587.7 | 1.1864 | [6 empty] | 6838.538021 | 0.133
|  | 1538.7 | 0.4336 |  |  |  |  | 1587.95 | 1.1864 | [6 empty] | 6839.622396 | 0.131
|  | 1538.9 | 0.4336 |  |  |  |  | 1588.2 | 1.188 | [6 empty] | 6840.606771 | 0.131
|  | 1539.2 | 0.4336 |  |  |  |  | 1588.45 | 1.188 | [6 empty] | 6841.825 | 0.132
|  | 1539.4 | 0.4336 |  |  |  |  | 1588.7 | 1.1888 | [6 empty] | 6842.575521 | 0.132
|  | 1539.7 | 0.4336 |  |  |  |  | 1588.95 | 1.1896 | [6 empty] | 6843.609896 | 0.133
|  | 1539.9 | 0.4304 |  |  |  |  | 1589.2 | 1.1896 | [6 empty] | 6844.477604 | 0.133
|  | 1540.2 | 0.4336 |  |  |  |  | 1589.451 | 1.1912 | [6 empty] | 6846.045833 | 0.134
|  | 1540.4 | 0.4336 |  |  |  |  | 1589.701 | 1.192 | [6 empty] | 6847.280729 | 0.131
|  | 1540.7 | 0.4336 |  |  |  |  | 1589.951 | 1.192 | [6 empty] | 6848.848958 | 0.132
|  | 1540.9 | 0.4336 |  |  |  |  | 1590.201 | 1.1928 | [6 empty] | 6849.75 | 0.131
|  | 1541.2 | 0.4336 |  |  |  |  | 1590.451 | 1.196 | [6 empty] | 6850.583854 | 0.132
|  | 1541.4 | 0.4336 |  |  |  |  | 1590.701 | 1.1952 | [6 empty] | 6851.551562 | 0.131
|  | 1541.7 | 0.4304 |  |  |  |  | 1590.951 | 1.1944 | [6 empty] | 6852.302604 | 0.132
|  | 1541.9 | 0.4336 |  |  |  |  | 1591.201 | 1.196 | [6 empty] | 6853.036458 | 0.131
|  | 1542.2 | 0.4304 |  |  |  |  | 1591.451 | 1.1968 | [6 empty] | 6854.188021 | 0.132
|  | 1542.4 | 0.4336 |  |  |  |  | 1591.701 | 1.1968 | [6 empty] | 6854.955208 | 0.132
|  | 1542.7 | 0.4336 |  |  |  |  | 1591.951 | 1.1976 | [6 empty] | 6855.639583 | 0.131
|  | 1542.9 | 0.4336 |  |  |  |  | 1592.201 | 1.1992 | [6 empty] | 6856.556771 | 0.133
|  | 1543.2 | 0.4336 |  |  |  |  | 1592.451 | 1.1992 | [6 empty] | 6858.425521 | 0.133
|  | 1543.4 | 0.4336 |  |  |  |  | 1592.701 | 1.2 | [6 empty] | 6859.159896 | 0.133
|  | 1543.7 | 0.4336 |  |  |  |  | 1592.951 | 1.2016 | [6 empty] | 6860.110937 | 0.133
|  | 1543.9 | 0.4336 |  |  |  |  | 1593.201 | 1.2016 | [6 empty] | 6861.478646 | 0.132
|  | 1544.2 | 0.4336 |  |  |  |  | 1593.451 | 1.2016 | [6 empty] | 6862.880208 | 0.132
|  | 1544.4 | 0.4336 |  |  |  |  | 1593.701 | 1.2016 | [6 empty] | 6863.997917 | 0.133
|  | 1544.7 | 0.4336 |  |  |  |  | 1593.951 | 1.2024 | [6 empty] | 6865.683333 | 0.133
|  | 1544.9 | 0.4336 |  |  |  |  | 1594.201 | 1.2032 | [6 empty] | 6866.934375 | 0.133
|  | 1545.2 | 0.4336 |  |  |  |  | 1594.451 | 1.204 | [6 empty] | 6868.052604 | 0.131
|  | 1545.4 | 0.4336 |  |  |  |  | 1594.701 | 1.2048 | [6 empty] | 6869.086979 | 0.133
|  | 1545.7 | 0.4336 |  |  |  |  | 1594.951 | 1.204 | [6 empty] | 6870.121354 | 0.131
|  | 1545.9 | 0.4336 |  |  |  |  | 1595.201 | 1.2056 | [6 empty] | 6871.90625 | 0.133
|  | 1546.2 | 0.4336 |  |  |  |  | 1595.451 | 1.2064 | [6 empty] | 6872.590625 | 0.131
|  | 1546.4 | 0.4336 |  |  |  |  | 1595.701 | 1.208 | [6 empty] | 6873.274479 | 0.133
|  | 1546.7 | 0.4336 |  |  |  |  | 1595.951 | 1.2072 | [6 empty] | 6874.476042 | 0.132
|  | 1546.9 | 0.4336 |  |  |  |  | 1596.201 | 1.208 | [6 empty] | 6876.010938 | 0.133
|  | 1547.2 | 0.4336 |  |  |  |  | 1596.451 | 1.2088 | [6 empty] | 6878.213021 | 0.133
|  | 1547.4 | 0.4336 |  |  |  |  | 1596.701 | 1.2096 | [6 empty] | 6879.564583 | 0.132
|  | 1547.7 | 0.4336 |  |  |  |  | 1596.951 | 1.2104 | [6 empty] | 6881.049479 | 0.133
|  | 1547.9 | 0.4336 |  |  |  |  | 1597.201 | 1.2096 | [6 empty] | 6881.983854 | 0.132
|  | 1548.2 | 0.4336 |  |  |  |  | 1597.451 | 1.2112 | [6 empty] | 6882.817708 | 0.133
|  | 1548.4 | 0.4336 |  |  |  |  | 1597.701 | 1.2128 | [6 empty] | 6884.052604 | 0.133
|  | 1548.7 | 0.4336 |  |  |  |  | 1597.951 | 1.2128 | [6 empty] | 6884.736458 | 0.133
|  | 1548.9 | 0.4376 |  |  |  |  | 1598.201 | 1.2128 | [6 empty] | 6885.954687 | 0.133
|  | 1549.2 | 0.4336 |  |  |  |  | 1598.451 | 1.212 | [6 empty] | 6886.621875 | 0.133
|  | 1549.4 | 0.4336 |  |  |  |  | 1598.701 | 1.2136 | [6 empty] | 6887.739583 | 0.132
|  | 1549.7 | 0.4376 |  |  |  |  | 1598.951 | 1.216 | [6 empty] | 6888.440625 | 0.134
|  | 1549.9 | 0.4336 |  |  |  |  | 1599.201 | 1.2152 | [6 empty] | 6889.408333 | 0.133
|  | 1550.2 | 0.4336 |  |  |  |  | 1599.451 | 1.216 | [6 empty] | 6890.476042 | 0.133
|  | 1550.4 | 0.4336 |  |  |  |  | 1599.701 | 1.216 | [6 empty] | 6891.377083 | 0.133
|  | 1550.7 | 0.4376 |  |  |  |  | 1599.951 | 1.2168 | [6 empty] | 6892.478125 | 0.133
|  | 1550.9 | 0.4336 |  |  |  |  | 1600.201 | 1.2192 | [6 empty] | 6894.480208 | 0.133
|  | 1551.2 | 0.4376 |  |  |  |  | 1600.451 | 1.2192 | [6 empty] | 6895.564583 | 0.133
|  | 1551.4 | 0.4376 |  |  |  |  | 1600.701 | 1.22 | [6 empty] | 6896.298437 | 0.133
|  | 1551.7 | 0.4376 |  |  |  |  | 1600.951 | 1.2208 | [6 empty] | 6897.917188 | 0.133
|  | 1551.9 | 0.4336 |  |  |  |  | 1601.201 | 1.2216 | [6 empty] | 6898.634375 | 0.133
|  | 1552.2 | 0.4376 |  |  |  |  | 1601.451 | 1.22 | [6 empty] | 6900.085938 | 0.133
|  | 1552.4 | 0.4336 |  |  |  |  | 1601.701 | 1.2208 | [6 empty] | 6900.753125 | 0.133
|  | 1552.7 | 0.4336 |  |  |  |  | 1601.951 | 1.22 | [6 empty] | 6901.770833 | 0.132
|  | 1552.9 | 0.4376 |  |  |  |  | 1602.201 | 1.2224 | [6 empty] | 6903.039063 | 0.133
|  | 1553.2 | 0.4376 |  |  |  |  | 1602.451 | 1.2224 | [6 empty] | 6904.523958 | 0.132
|  | 1553.4 | 0.4376 |  |  |  |  | 1602.701 | 1.224 | [6 empty] | 6905.975521 | 0.133
|  | 1553.7 | 0.4376 |  |  |  |  | 1602.951 | 1.2272 | [6 empty] | 6907.193229 | 0.133
|  | 1553.9 | 0.4376 |  |  |  |  | 1603.201 | 1.2224 | [6 empty] | 6907.944271 | 0.132
|  | 1554.2 | 0.4376 |  |  |  |  | 1603.451 | 1.2272 | [6 empty] | 6909.178646 | 0.133
|  | 1554.4 | 0.4376 |  |  |  |  | 1603.701 | 1.228 | [6 empty] | 6909.913021 | 0.133
|  | 1554.7 | 0.4376 |  |  |  |  | 1603.951 | 1.228 | [6 empty] | 6910.980729 | 0.133
|  | 1554.9 | 0.4336 |  |  |  |  | 1604.201 | 1.2296 | [6 empty] | 6912.048437 | 0.133
|  | 1555.2 | 0.4376 |  |  |  |  | 1604.451 | 1.2304 | [6 empty] | 6913.116146 | 0.133
|  | 1555.4 | 0.4376 |  |  |  |  | 1604.701 | 1.2312 | [6 empty] | 6914.183854 | 0.133
|  | 1555.7 | 0.4376 |  |  |  |  | 1604.951 | 1.2328 | [6 empty] | 6915.251562 | 0.132
|  | 1555.9 | 0.4376 |  |  |  |  | 1605.201 | 1.2336 | [6 empty] | 6916.202604 | 0.133
|  | 1556.2 | 0.4336 |  |  |  |  | 1605.451 | 1.232 | [6 empty] | 6917.136979 | 0.133
|  | 1556.4 | 0.4336 |  |  |  |  | 1605.701 | 1.2352 | [6 empty] | 6918.204687 | 0.133
|  | 1556.7 | 0.4336 |  |  |  |  | 1605.951 | 1.2344 | [6 empty] | 6919.272396 | 0.133
|  | 1556.9 | 0.4376 |  |  |  |  | 1606.201 | 1.2368 | [6 empty] | 6920.340625 | 0.133
|  | 1557.2 | 0.4376 |  |  |  |  | 1606.451 | 1.2368 | [6 empty] | 6921.408333 | 0.133
|  | 1557.4 | 0.4376 |  |  |  |  | 1606.701 | 1.2392 | [6 empty] | 6922.459375 | 0.134
|  | 1557.7 | 0.4376 |  |  |  |  | 1606.951 | 1.2376 | [6 empty] | 6924.110937 | 0.133
|  | 1557.9 | 0.4376 |  |  |  |  | 1607.201 | 1.2384 | [6 empty] | 6924.795313 | 0.132
|  | 1558.2 | 0.4376 |  |  |  |  | 1607.451 | 1.2376 | [6 empty] | 6925.779688 | 0.133
|  | 1558.4 | 0.4376 |  |  |  |  | 1607.701 | 1.24 | [6 empty] | 6926.480208 | 0.133
|  | 1558.7 | 0.4376 |  |  |  |  | 1607.951 | 1.2392 | [6 empty] | 6927.58125 | 0.133
|  | 1558.9 | 0.4376 |  |  |  |  | 1608.201 | 1.2392 | [6 empty] | 6928.482292 | 0.133
|  | 1559.2 | 0.4376 |  |  |  |  | 1608.451 | 1.2416 | [6 empty] | 6930.017187 | 0.133
|  | 1559.4 | 0.4376 |  |  |  |  | 1608.701 | 1.2416 | [6 empty] | 6931.802604 | 0.133
|  | 1559.7 | 0.4376 |  |  |  |  | 1608.951 | 1.2416 | [6 empty] | 6933.5875 | 0.133
|  | 1559.9 | 0.4376 |  |  |  |  | 1609.201 | 1.2432 | [6 empty] | 6934.972396 | 0.132
|  | 1560.2 | 0.4376 |  |  |  |  | 1609.451 | 1.244 | [6 empty] | 6936.507292 | 0.134
|  | 1560.4 | 0.4376 |  |  |  |  | 1609.701 | 1.244 | [6 empty] | 6937.608333 | 0.133
|  | 1560.7 | 0.4376 |  |  |  |  | 1609.951 | 1.2432 | [6 empty] | 6938.509375 | 0.133
|  | 1560.9 | 0.4416 |  |  |  |  | 1610.201 | 1.2456 | [6 empty] | 6939.794271 | 0.133
|  | 1561.2 | 0.4416 |  |  |  |  | 1610.451 | 1.2456 | [6 empty] | 6940.845312 | 0.133
|  | 1561.4 | 0.4376 |  |  |  |  | 1610.701 | 1.2456 | [6 empty] | 6942.797396 | 0.134
|  | 1561.7 | 0.4416 |  |  |  |  | 1610.951 | 1.2464 | [6 empty] | 6943.865104 | 0.133
|  | 1561.9 | 0.4376 |  |  |  |  | 1611.201 | 1.2464 | [6 empty] | 6944.916146 | 0.134
|  | 1562.2 | 0.4416 |  |  |  |  | 1611.451 | 1.248 | [6 empty] | 6945.733854 | 0.134
|  | 1562.4 | 0.4416 |  |  |  |  | 1611.701 | 1.248 | [6 empty] | 6947.051562 | 0.134
|  | 1562.7 | 0.4416 |  |  |  |  | 1611.951 | 1.2504 | [6 empty] | 6948.653646 | 0.133
|  | 1562.9 | 0.4416 |  |  |  |  | 1612.201 | 1.2504 | [6 empty] | 6949.454167 | 0.134
|  | 1563.2 | 0.4416 |  |  |  |  | 1612.451 | 1.2504 | [6 empty] | 6950.905729 | 0.133
|  | 1563.4 | 0.4416 |  |  |  |  | 1612.701 | 1.2496 | [6 empty] | 6952.073438 | 0.133
|  | 1563.7 | 0.4416 |  |  |  |  | 1612.951 | 1.2536 | [6 empty] | 6953.291667 | 0.134
|  | 1563.9 | 0.4416 |  |  |  |  | 1613.201 | 1.252 | [6 empty] | 6954.359375 | 0.133
|  | 1564.2 | 0.4416 |  |  |  |  | 1613.451 | 1.2528 | [6 empty] | 6955.260417 | 0.133
|  | 1564.4 | 0.4416 |  |  |  |  | 1613.701 | 1.2528 | [6 empty] | 6956.678646 | 0.134
|  | 1564.7 | 0.4416 |  |  |  |  | 1613.951 | 1.256 | [6 empty] | 6957.696354 | 0.132
|  | 1564.9 | 0.4416 |  |  |  |  | 1614.201 | 1.2544 | [6 empty] | 6958.930729 | 0.133
|  | 1565.2 | 0.4456 |  |  |  |  | 1614.451 | 1.2568 | [6 empty] | 6960.015625 | 0.133
|  | 1565.4 | 0.4456 |  |  |  |  | 1614.701 | 1.256 | [6 empty] | 6960.833333 | 0.132
|  | 1565.7 | 0.4456 |  |  |  |  | 1614.951 | 1.2568 | [6 empty] | 6961.917708 | 0.133
|  | 1565.9 | 0.4456 |  |  |  |  | 1615.201 | 1.2568 | [6 empty] | 6962.802083 | 0.134
|  | 1566.2 | 0.4416 |  |  |  |  | 1615.451 | 1.2576 | [6 empty] | 6963.485937 | 0.132
|  | 1566.4 | 0.4416 |  |  |  |  | 1615.701 | 1.2592 | [6 empty] | 6964.403646 | 0.134
|  | 1566.7 | 0.4416 |  |  |  |  | 1615.951 | 1.2608 | [6 empty] | 6965.588021 | 0.133
|  | 1566.9 | 0.4456 |  |  |  |  | 1616.201 | 1.2616 | [6 empty] | 6966.789583 | 0.134
|  | 1567.2 | 0.4456 |  |  |  |  | 1616.451 | 1.2608 | [6 empty] | 6967.723958 | 0.134
|  | 1567.4 | 0.4416 |  |  |  |  | 1616.701 | 1.2624 | [6 empty] | 6968.741667 | 0.134
|  | 1567.7 | 0.4456 |  |  |  |  | 1616.951 | 1.2616 | [6 empty] | 6969.792708 | 0.134
|  | 1567.9 | 0.4456 |  |  |  |  | 1617.201 | 1.2632 | [6 empty] | 6970.526563 | 0.133
|  | 1568.2 | 0.4416 |  |  |  |  | 1617.451 | 1.264 | [6 empty] | 6972.028125 | 0.134
|  | 1568.4 | 0.4456 |  |  |  |  | 1617.701 | 1.264 | [6 empty] | 6974.030208 | 0.134
|  | 1568.7 | 0.4456 |  |  |  |  | 1617.951 | 1.264 | [6 empty] | 6975.115104 | 0.133
|  | 1568.9 | 0.4456 |  |  |  |  | 1618.201 | 1.2696 | [6 empty] | 6976.116146 | 0.134
|  | 1569.2 | 0.4456 |  |  |  |  | 1618.451 | 1.2664 | [6 empty] | 6977.233854 | 0.133
|  | 1569.4 | 0.4456 |  |  |  |  | 1618.701 | 1.2664 | [6 empty] | 6977.984375 | 0.134
|  | 1569.7 | 0.4416 |  |  |  |  | 1618.951 | 1.268 | [6 empty] | 6979.419271 | 0.134
|  | 1569.9 | 0.4456 |  |  |  |  | 1619.201 | 1.2696 | [6 empty] | 6980.453646 | 0.133
|  | 1570.2 | 0.4416 |  |  |  |  | 1619.451 | 1.2672 | [6 empty] | 6981.304688 | 0.134
|  | 1570.4 | 0.4456 |  |  |  |  | 1619.701 | 1.2688 | [6 empty] | 6982.255729 | 0.134
|  | 1570.7 | 0.4416 |  |  |  |  | 1619.951 | 1.2704 | [6 empty] | 6983.757292 | 0.134
|  | 1570.9 | 0.4496 |  |  |  |  | 1620.201 | 1.272 | [6 empty] | 6985.576042 | 0.134
|  | 1571.2 | 0.4456 |  |  |  |  | 1620.451 | 1.2712 | [6 empty] | 6987.360937 | 0.134
|  | 1571.4 | 0.4456 |  |  |  |  | 1620.701 | 1.2728 | [6 empty] | 6988.7125 | 0.134
|  | 1571.7 | 0.4416 |  |  |  |  | 1620.951 | 1.2736 | [6 empty] | 6989.896875 | 0.134
|  | 1571.9 | 0.4456 |  |  |  |  | 1621.201 | 1.2736 | [6 empty] | 6990.78125 | 0.134
|  | 1572.2 | 0.4456 |  |  |  |  | 1621.451 | 1.2736 | [6 empty] | 6992.132813 | 0.134
|  | 1572.4 | 0.4456 |  |  |  |  | 1621.701 | 1.2744 | [6 empty] | 6993.267187 | 0.134
|  | 1572.7 | 0.4456 |  |  |  |  | 1621.951 | 1.2752 | [6 empty] | 6995.069271 | 0.134
|  | 1572.9 | 0.4456 |  |  |  |  | 1622.201 | 1.276 | [6 empty] | 6995.986458 | 0.134
|  | 1573.2 | 0.4456 |  |  |  |  | 1622.451 | 1.2776 | [6 empty] | 6997.471354 | 0.134
|  | 1573.4 | 0.4496 |  |  |  |  | 1622.701 | 1.2776 | [6 empty] | 6998.222396 | 0.134
|  | 1573.7 | 0.4496 |  |  |  |  | 1622.951 | 1.2792 | [6 empty] | 6998.889583 | 0.133
|  | 1573.9 | 0.4496 |  |  |  |  | 1623.201 | 1.2792 | [6 empty] | 7000.124479 | 0.135
|  | 1574.2 | 0.4456 |  |  |  |  | 1623.451 | 1.2784 | [6 empty] | 7001.609375 | 0.135
|  | 1574.4 | 0.4456 |  |  |  |  | 1623.701 | 1.28 | [6 empty] | 7002.627083 | 0.134
|  | 1574.7 | 0.4456 |  |  |  |  | 1623.951 | 1.2808 | [6 empty] | 7003.728125 | 0.134
|  | 1574.9 | 0.4456 |  |  |  |  | 1624.201 | 1.2808 | [6 empty] | 7004.545833 | 0.134
|  | 1575.2 | 0.4496 |  |  |  |  | 1624.451 | 1.2824 | [6 empty] | 7005.696875 | 0.134
|  | 1575.4 | 0.4456 |  |  |  |  | 1624.701 | 1.2824 | [6 empty] | 7007.398438 | 0.135
|  | 1575.7 | 0.4496 |  |  |  |  | 1624.951 | 1.2824 | [6 empty] | 7008.066146 | 0.134
|  | 1575.9 | 0.4496 |  |  |  |  | 1625.201 | 1.284 | [6 empty] | 7009.317187 | 0.134
|  | 1576.2 | 0.4496 |  |  |  |  | 1625.451 | 1.284 | [6 empty] | 7010.351563 | 0.135
|  | 1576.4 | 0.4456 |  |  |  |  | 1625.701 | 1.2848 | [6 empty] | 7011.119271 | 0.135
|  | 1576.7 | 0.4456 |  |  |  |  | 1625.951 | 1.2856 | [6 empty] | 7012.820833 | 0.134
|  | 1576.9 | 0.4496 |  |  |  |  | 1626.201 | 1.2864 | [6 empty] | 7014.055729 | 0.135
|  | 1577.2 | 0.4496 |  |  |  |  | 1626.451 | 1.2872 | [6 empty] | 7014.75625 | 0.134
|  | 1577.4 | 0.4496 |  |  |  |  | 1626.701 | 1.288 | [6 empty] | 7015.823958 | 0.134
|  | 1577.7 | 0.4496 |  |  |  |  | 1626.951 | 1.288 | [6 empty] | 7017.308854 | 0.134
|  | 1577.9 | 0.4496 |  |  |  |  | 1627.201 | 1.2904 | [6 empty] | 7017.993229 | 0.134
|  | 1578.2 | 0.4496 |  |  |  |  | 1627.451 | 1.2888 | [6 empty] | 7018.960938 | 0.134
|  | 1578.4 | 0.4456 |  |  |  |  | 1627.701 | 1.2896 | [6 empty] | 7020.963021 | 0.134
|  | 1578.7 | 0.4496 |  |  |  |  | 1627.951 | 1.2904 | [6 empty] | 7021.696875 | 0.134
|  | 1578.9 | 0.4496 |  |  |  |  | 1628.201 | 1.2896 | [6 empty] | 7023.231771 | 0.135
|  | 1579.2 | 0.4496 |  |  |  |  | 1628.451 | 1.2904 | [6 empty] | 7024.149479 | 0.134
|  | 1579.4 | 0.4456 |  |  |  |  | 1628.701 | 1.2912 | [6 empty] | 7024.9 | 0.135
|  | 1579.7 | 0.4456 |  |  |  |  | 1628.951 | 1.2912 | [6 empty] | 7025.667708 | 0.134
|  | 1579.9 | 0.4416 |  |  |  |  | 1629.201 | 1.292 | [6 empty] | 7026.835417 | 0.134
|  | 1580.2 | 0.4456 |  |  |  |  | 1629.451 | 1.292 | [6 empty] | 7027.553125 | 0.133
|  | 1580.4 | 0.4456 |  |  |  |  | 1629.701 | 1.2928 | [6 empty] | 7028.3875 | 0.134
|  | 1580.7 | 0.4416 |  |  |  |  | 1629.951 | 1.2936 | [6 empty] | 7029.238542 | 0.134
|  | 1580.9 | 0.4456 |  |  |  |  | 1630.201 | 1.2936 | [6 empty] | 7030.039063 | 0.135
|  | 1581.2 | 0.4456 |  |  |  |  | 1630.451 | 1.2944 | [6 empty] | 7031.023438 | 0.133
|  | 1581.4 | 0.4456 |  |  |  |  | 1630.701 | 1.296 | [6 empty] | 7032.041146 | 0.135
|  | 1581.7 | 0.4456 |  |  |  |  | 1630.951 | 1.296 | [6 empty] | 7032.758854 | 0.135
|  | 1581.9 | 0.4416 |  |  |  |  | 1631.201 | 1.2968 | [6 empty] | 7033.876562 | 0.134
|  | 1582.2 | 0.4456 |  |  |  |  | 1631.451 | 1.2992 | [6 empty] | 7035.127604 | 0.134
|  | 1582.4 | 0.4456 |  |  |  |  | 1631.701 | 1.2984 | [6 empty] | 7036.429167 | 0.135
|  | 1582.7 | 0.4456 |  |  |  |  | 1631.951 | 1.2984 | [6 empty] | 7037.914063 | 0.134
|  | 1582.9 | 0.4456 |  |  |  |  | 1632.201 | 1.2992 | [6 empty] | 7038.898438 | 0.134
|  | 1583.2 | 0.4456 |  |  |  |  | 1632.451 | 1.3 | [6 empty] | 7039.916146 | 0.134
|  | 1583.4 | 0.4456 |  |  |  |  | 1632.701 | 1.3008 | [6 empty] | 7041.133854 | 0.134
|  | 1583.7 | 0.4456 |  |  |  |  | 1632.951 | 1.3008 | [6 empty] | 7042.018229 | 0.135
|  | 1583.9 | 0.4416 |  |  |  |  | 1633.201 | 1.3016 | [6 empty] | 7042.802604 | 0.134
|  | 1584.2 | 0.4496 |  |  |  |  | 1633.451 | 1.3016 | [6 empty] | 7044.304167 | 0.134
|  | 1584.4 | 0.4456 |  |  |  |  | 1633.701 | 1.3024 | [6 empty] | 7045.622396 | 0.134
|  | 1584.7 | 0.4416 |  |  |  |  | 1633.951 | 1.3032 | [6 empty] | 7046.322917 | 0.135
|  | 1584.9 | 0.4456 |  |  |  |  | 1634.201 | 1.304 | [6 empty] | 7047.190625 | 0.134
|  | 1585.2 | 0.4416 |  |  |  |  | 1634.451 | 1.304 | [6 empty] | 7047.891146 | 0.135
|  | 1585.4 | 0.4456 |  |  |  |  | 1634.701 | 1.3048 | [6 empty] | 7048.575 | 0.135
|  | 1585.7 | 0.4456 |  |  |  |  | 1634.951 | 1.3048 | [6 empty] | 7050.627604 | 0.135
|  | 1585.9 | 0.4456 |  |  |  |  | 1635.201 | 1.3064 | [6 empty] | 7052.495833 | 0.135
|  | 1586.2 | 0.4456 |  |  |  |  | 1635.451 | 1.3072 | [6 empty] | 7053.530208 | 0.135
|  | 1586.4 | 0.4456 |  |  |  |  | 1635.701 | 1.3064 | [6 empty] | 7054.648438 | 0.134
|  | 1586.7 | 0.4456 |  |  |  |  | 1635.951 | 1.3096 | [6 empty] | 7055.348958 | 0.134
|  | 1586.9 | 0.4496 |  |  |  |  | 1636.201 | 1.308 | [6 empty] | 7056.049479 | 0.134
|  | 1587.2 | 0.4456 |  |  |  |  | 1636.451 | 1.3088 | [6 empty] | 7057.718229 | 0.135
|  | 1587.4 | 0.4456 |  |  |  |  | 1636.701 | 1.3096 | [6 empty] | 7058.402083 | 0.135
|  | 1587.7 | 0.4456 |  |  |  |  | 1636.951 | 1.3096 | [6 empty] | 7059.903646 | 0.134
|  | 1587.9 | 0.4496 |  |  |  |  | 1637.201 | 1.3112 | [6 empty] | 7062.055729 | 0.135
|  | 1588.2 | 0.4416 |  |  |  |  | 1637.451 | 1.312 | [6 empty] | 7062.740104 | 0.135
|  | 1588.4 | 0.4456 |  |  |  |  | 1637.701 | 1.312 | [6 empty] | 7064.208333 | 0.134
|  | 1588.7 | 0.4456 |  |  |  |  | 1637.951 | 1.3136 | [6 empty] | 7065.609896 | 0.135
|  | 1588.9 | 0.4456 |  |  |  |  | 1638.201 | 1.312 | [6 empty] | 7067.010938 | 0.134
|  | 1589.2 | 0.4456 |  |  |  |  | 1638.451 | 1.3144 | [6 empty] | 7068.913021 | 0.134
|  | 1589.4 | 0.4416 |  |  |  |  | 1638.701 | 1.3136 | [6 empty] | 7069.914063 | 0.134
|  | 1589.7 | 0.4416 |  |  |  |  | 1638.951 | 1.3144 | [6 empty] | 7071.065625 | 0.135
|  | 1589.9 | 0.4496 |  |  |  |  | 1639.201 | 1.3152 | [6 empty] | 7072.183333 | 0.135
|  | 1590.2 | 0.4456 |  |  |  |  | 1639.451 | 1.3168 | [6 empty] | 7073.518229 | 0.135
|  | 1590.4 | 0.4496 |  |  |  |  | 1639.701 | 1.3168 | [6 empty] | 7074.385417 | 0.135
|  | 1590.7 | 0.4456 |  |  |  |  | 1639.951 | 1.3176 | [6 empty] | 7075.886979 | 0.134
|  | 1590.9 | 0.4456 |  |  |  |  | 1640.201 | 1.3168 | [6 empty] | 7077.188542 | 0.135
|  | 1591.2 | 0.4496 |  |  |  |  | 1640.451 | 1.3184 | [6 empty] | 7078.690104 | 0.135
|  | 1591.4 | 0.4456 |  |  |  |  | 1640.701 | 1.3184 | [6 empty] | 7079.557813 | 0.135
|  | 1591.7 | 0.4416 |  |  |  |  | 1640.951 | 1.3184 | [6 empty] | 7080.976042 | 0.135
|  | 1591.9 | 0.4496 |  |  |  |  | 1641.201 | 1.32 | [6 empty] | 7082.177083 | 0.135
|  | 1592.2 | 0.4496 |  |  |  |  | 1641.451 | 1.3184 | [6 empty] | 7083.178125 | 0.135
|  | 1592.4 | 0.4456 |  |  |  |  | 1641.701 | 1.32 | [6 empty] | 7084.1625 | 0.135
|  | 1592.7 | 0.4456 |  |  |  |  | 1641.951 | 1.32 | [6 empty] | 7085.497396 | 0.135
|  | 1592.9 | 0.4496 |  |  |  |  | 1642.201 | 1.3216 | [6 empty] | 7086.397917 | 0.135
|  | 1593.2 | 0.4496 |  |  |  |  | 1642.451 | 1.3224 | [6 empty] | 7087.816146 | 0.135
|  | 1593.4 | 0.4496 |  |  |  |  | 1642.701 | 1.3232 | [6 empty] | 7089.251042 | 0.135
|  | 1593.7 | 0.4496 |  |  |  |  | 1642.951 | 1.3232 | [6 empty] | 7090.635938 | 0.135
|  | 1593.9 | 0.4496 |  |  |  |  | 1643.201 | 1.3232 | [6 empty] | 7091.854167 | 0.135
|  | 1594.2 | 0.4496 |  |  |  |  | 1643.451 | 1.3248 | [6 empty] | 7094.20625 | 0.134
|  | 1594.4 | 0.4496 |  |  |  |  | 1643.701 | 1.3256 | [6 empty] | 7094.940625 | 0.134
|  | 1594.7 | 0.4456 |  |  |  |  | 1643.951 | 1.3256 | [6 empty] | 7096.475521 | 0.134
|  | 1594.9 | 0.4496 |  |  |  |  | 1644.201 | 1.3256 | [6 empty] | 7097.659896 | 0.134
|  | 1595.2 | 0.4496 |  |  |  |  | 1644.451 | 1.3256 | [6 empty] | 7098.627604 | 0.135
|  | 1595.4 | 0.4456 |  |  |  |  | 1644.701 | 1.3264 | [6 empty] | 7099.545313 | 0.135
|  | 1595.7 | 0.4496 |  |  |  |  | 1644.951 | 1.3264 | [6 empty] | 7100.846875 | 0.135
|  | 1595.9 | 0.4496 |  |  |  |  | 1645.201 | 1.3288 | [6 empty] | 7102.548437 | 0.135
|  | 1596.2 | 0.4496 |  |  |  |  | 1645.451 | 1.3288 | [6 empty] | 7104.583854 | 0.135
|  | 1596.4 | 0.4496 |  |  |  |  | 1645.701 | 1.3288 | [6 empty] | 7106.635938 | 0.135
|  | 1596.7 | 0.4496 |  |  |  |  | 1645.951 | 1.3288 | [6 empty] | 7107.820833 | 0.135
|  | 1596.9 | 0.4496 |  |  |  |  | 1646.201 | 1.3296 | [6 empty] | 7109.355729 | 0.135
|  | 1597.2 | 0.4536 |  |  |  |  | 1646.451 | 1.3312 | [6 empty] | 7110.640104 | 0.135
|  | 1597.4 | 0.4536 |  |  |  |  | 1646.701 | 1.3304 | [6 empty] | 7111.808333 | 0.135
|  | 1597.7 | 0.4496 |  |  |  |  | 1646.951 | 1.332 | [6 empty] | 7113.009375 | 0.135
|  | 1597.9 | 0.4536 |  |  |  |  | 1647.201 | 1.332 | [6 empty] | 7114.427604 | 0.135
|  | 1598.2 | 0.4536 |  |  |  |  | 1647.451 | 1.332 | [6 empty] | 7115.611979 | 0.135
|  | 1598.4 | 0.4496 |  |  |  |  | 1647.701 | 1.3336 | [6 empty] | 7116.463021 | 0.135
|  | 1598.7 | 0.4496 |  |  |  |  | 1647.951 | 1.3344 | [6 empty] | 7117.814583 | 0.135
|  | 1598.9 | 0.4496 |  |  |  |  | 1648.201 | 1.3336 | [6 empty] | 7119.048958 | 0.134
|  | 1599.2 | 0.4496 |  |  |  |  | 1648.451 | 1.3344 | [6 empty] | 7120.167188 | 0.135
|  | 1599.4 | 0.4536 |  |  |  |  | 1648.701 | 1.3344 | [6 empty] | 7121.034375 | 0.135
|  | 1599.7 | 0.4536 |  |  |  |  | 1648.951 | 1.3352 | [6 empty] | 7122.869792 | 0.135
|  | 1599.9 | 0.4496 |  |  |  |  | 1649.201 | 1.336 | [6 empty] | 7123.9875 | 0.135
|  | 1600.2 | 0.4536 |  |  |  |  | 1649.451 | 1.3344 | [6 empty] | 7125.70625 | 0.135
|  | 1600.4 | 0.4536 |  |  |  |  | 1649.701 | 1.3376 | [6 empty] | 7127.257813 | 0.136
|  | 1600.7 | 0.4536 |  |  |  |  | 1649.951 | 1.336 | [6 empty] | 7128.192187 | 0.135
|  | 1600.9 | 0.4496 |  |  |  |  | 1650.201 | 1.3376 | [6 empty] | 7129.493229 | 0.135
|  | 1601.2 | 0.4496 |  |  |  |  | 1650.451 | 1.3392 | [6 empty] | 7130.794792 | 0.136
|  | 1601.4 | 0.4536 |  |  |  |  | 1650.701 | 1.34 | [6 empty] | 7131.545313 | 0.135
|  | 1601.7 | 0.4496 |  |  |  |  | 1650.951 | 1.34 | [6 empty] | 7132.246354 | 0.136
|  | 1601.9 | 0.4536 |  |  |  |  | 1651.201 | 1.3408 | [6 empty] | 7133.097396 | 0.135
|  | 1602.2 | 0.4496 |  |  |  |  | 1651.451 | 1.3416 | [6 empty] | 7134.882292 | 0.135
|  | 1602.4 | 0.4536 |  |  |  |  | 1651.701 | 1.3408 | [6 empty] | 7136.083854 | 0.135
|  | 1602.7 | 0.4496 |  |  |  |  | 1651.951 | 1.3424 | [6 empty] | 7136.801042 | 0.135
|  | 1602.9 | 0.4536 |  |  |  |  | 1652.201 | 1.3416 | [6 empty] | 7138.485937 | 0.136
|  | 1603.2 | 0.4536 |  |  |  |  | 1652.451 | 1.3424 | [6 empty] | 7139.386979 | 0.135
|  | 1603.4 | 0.4496 |  |  |  |  | 1652.701 | 1.3424 | [6 empty] | 7140.788021 | 0.135
|  | 1603.7 | 0.4496 |  |  |  |  | 1652.951 | 1.3432 | [6 empty] | 7142.139583 | 0.135
|  | 1603.9 | 0.4496 |  |  |  |  | 1653.201 | 1.3432 | [6 empty] | 7143.407812 | 0.135
|  | 1604.2 | 0.4496 |  |  |  |  | 1653.451 | 1.3432 | [6 empty] | 7144.291667 | 0.135
|  | 1604.4 | 0.4456 |  |  |  |  | 1653.701 | 1.3432 | [6 empty] | 7145.626562 | 0.135
|  | 1604.7 | 0.4496 |  |  |  |  | 1653.951 | 1.3416 | [6 empty] | 7146.627604 | 0.135
|  | 1604.9 | 0.4456 |  |  |  |  | 1654.201 | 1.3432 | [6 empty] | 7147.478646 | 0.135
|  | 1605.2 | 0.4456 |  |  |  |  | 1654.451 | 1.344 | [6 empty] | 7148.579687 | 0.135
|  | 1605.4 | 0.4496 |  |  |  |  | 1654.701 | 1.344 | [6 empty] | 7150.08125 | 0.134
|  | 1605.7 | 0.4496 |  |  |  |  | 1654.951 | 1.3432 | [6 empty] | 7151.065625 | 0.135
|  | 1605.9 | 0.4496 |  |  |  |  | 1655.201 | 1.3448 | [6 empty] | 7151.766146 | 0.135
|  | 1606.2 | 0.4456 |  |  |  |  | 1655.451 | 1.344 | [6 empty] | 7153.551562 | 0.135
|  | 1606.4 | 0.4456 |  |  |  |  | 1655.701 | 1.3432 | [6 empty] | 7155.053125 | 0.135
|  | 1606.7 | 0.4496 |  |  |  |  | 1655.951 | 1.3432 | [6 empty] | 7155.753646 | 0.135
|  | 1606.9 | 0.4456 |  |  |  |  | 1656.201 | 1.3432 | [6 empty] | 7156.821354 | 0.135
|  | 1607.2 | 0.4456 |  |  |  |  | 1656.451 | 1.3432 | [6 empty] | 7157.555729 | 0.135
|  | 1607.4 | 0.4456 |  |  |  |  | 1656.701 | 1.3408 | [6 empty] | 7158.523438 | 0.135
|  | 1607.7 | 0.4456 |  |  |  |  | 1656.951 | 1.3432 | [6 empty] | 7159.407812 | 0.135
|  | 1607.9 | 0.4496 |  |  |  |  | 1657.201 | 1.3408 | [6 empty] | 7160.475521 | 0.135
|  | 1608.2 | 0.4456 |  |  |  |  | 1657.451 | 1.3424 | [6 empty] | 7161.226042 | 0.135
|  | 1608.4 | 0.4496 |  |  |  |  | 1657.701 | 1.3424 | [6 empty] | 7162.744271 | 0.135
|  | 1608.7 | 0.4456 |  |  |  |  | 1657.951 | 1.3416 | [6 empty] | 7163.628646 | 0.135
|  | 1608.9 | 0.4496 |  |  |  |  | 1658.201 | 1.3424 | [6 empty] | 7164.696354 | 0.135
|  | 1609.2 | 0.4496 |  |  |  |  | 1658.451 | 1.3408 | [6 empty] | 7165.747396 | 0.135
|  | 1609.4 | 0.4496 |  |  |  |  | 1658.701 | 1.3432 | [6 empty] | 7167.148958 | 0.134
|  | 1609.7 | 0.4496 |  |  |  |  | 1658.951 | 1.3432 | [6 empty] | 7168.934375 | 0.135
|  | 1609.9 | 0.4496 |  |  |  |  | 1659.201 | 1.3416 | [6 empty] | 7170.002083 | 0.135
|  | 1610.2 | 0.4496 |  |  |  |  | 1659.451 | 1.3424 | [6 empty] | 7171.436979 | 0.135
|  | 1610.4 | 0.4496 |  |  |  |  | 1659.701 | 1.3416 | [6 empty] | 7172.504687 | 0.135
|  | 1610.7 | 0.4496 |  |  |  |  | 1659.951 | 1.3424 | [6 empty] | 7173.388542 | 0.135
|  | 1610.9 | 0.4496 |  |  |  |  | 1660.201 | 1.3416 | [6 empty] | 7174.272917 | 0.135
|  | 1611.2 | 0.4496 |  |  |  |  | 1660.451 | 1.3424 | [6 empty] | 7175.574479 | 0.135
|  | 1611.4 | 0.4496 |  |  |  |  | 1660.701 | 1.3432 | [6 empty] | 7176.642187 | 0.135
|  | 1611.7 | 0.4496 |  |  |  |  | 1660.951 | 1.3424 | [6 empty] | 7177.709896 | 0.135
|  | 1611.9 | 0.4496 |  |  |  |  | 1661.201 | 1.3424 | [6 empty] | 7178.777604 | 0.135
|  | 1612.2 | 0.4496 |  |  |  |  | 1661.451 | 1.3424 | [6 empty] | 7180.195833 | 0.135
|  | 1612.4 | 0.4496 |  |  |  |  | 1661.701 | 1.3432 | [6 empty] | 7181.263542 | 0.135
|  | 1612.7 | 0.4496 |  |  |  |  | 1661.951 | 1.3424 | [6 empty] | 7182.33125 | 0.135
|  | 1612.9 | 0.4496 |  |  |  |  | 1662.201 | 1.3432 | [6 empty] | 7183.048958 | 0.135
|  | 1613.2 | 0.4496 |  |  |  |  | 1662.451 | 1.3424 | [6 empty] | 7184.116667 | 0.135
|  | 1613.4 | 0.4496 |  |  |  |  | 1662.701 | 1.3432 | [6 empty] | 7185.167708 | 0.135
|  | 1613.7 | 0.4496 |  |  |  |  | 1662.951 | 1.344 | [6 empty] | 7186.21875 | 0.135
|  | 1613.9 | 0.4496 |  |  |  |  | 1663.201 | 1.3448 | [6 empty] | 7187.253125 | 0.135
|  | 1614.2 | 0.4496 |  |  |  |  | 1663.451 | 1.3448 | [6 empty] | 7188.270833 | 0.135
|  | 1614.4 | 0.4496 |  |  |  |  | 1663.701 | 1.344 | [6 empty] | 7189.51875 | 0.193
|  | 1614.7 | 0.4496 |  |  |  |  | 1663.951 | 1.3456 | [6 empty] | 7190.186458 | 0.193
|  | 1614.9 | 0.4536 |  |  |  |  | 1664.201 | 1.3472 | [6 empty] | 7192.622396 | 0.194
|  | 1615.2 | 0.4496 |  |  |  |  | 1664.451 | 1.348 | [6 empty] | 7194.023438 | 0.194
|  | 1615.4 | 0.4496 |  |  |  |  | 1664.701 | 1.3472 | [6 empty] | 7194.924479 | 0.194
|  | 1615.7 | 0.4496 |  |  |  |  | 1664.951 | 1.348 | [6 empty] | 7195.675521 | 0.195
|  | 1615.9 | 0.4496 |  |  |  |  | 1665.201 | 1.3488 | [6 empty] | 7196.409375 | 0.195
|  | 1616.2 | 0.4536 |  |  |  |  | 1665.451 | 1.3488 | [6 empty] | 7197.477083 | 0.195
|  | 1616.4 | 0.4536 |  |  |  |  | 1665.701 | 1.3496 | [6 empty] | 7198.478646 | 0.197
|  | 1616.7 | 0.4496 |  |  |  |  | 1665.951 | 1.3504 | [6 empty] | 7199.596354 | 0.198
|  | 1616.9 | 0.4496 |  |  |  |  | 1666.201 | 1.3488 | [6 empty] | 7200.330208 | 0.197
|  | 1617.2 | 0.4496 |  |  |  |  | 1666.451 | 1.3496 | [6 empty] | 7201.264583 | 0.198
|  | 1617.4 | 0.4536 |  |  |  |  | 1666.701 | 1.352 | [6 empty] | 7201.965625 | 0.198
|  | 1617.7 | 0.4496 |  |  |  |  | 1666.951 | 1.3504 | [6 empty] | 7202.632813 | 0.198
|  | 1617.9 | 0.4496 |  |  |  |  | 1667.201 | 1.364 | [6 empty] | 7203.767187 | 0.198
|  | 1618.2 | 0.4576 |  |  |  |  | 1667.451 | 1.352 | [6 empty] | 7204.568229 | 0.198
|  | 1618.4 | 0.4496 |  |  |  |  | 1667.701 | 1.352 | [6 empty] | 7205.352083 | 0.198
|  | 1618.7 | 0.4536 |  |  |  |  | 1667.951 | 1.3528 | [6 empty] | 7206.269792 | 0.198
|  | 1618.9 | 0.4496 |  |  |  |  | 1668.201 | 1.352 | [6 empty] | 7207.170833 | 0.198
|  | 1619.2 | 0.4536 |  |  |  |  | 1668.451 | 1.352 | [6 empty] | 7207.971875 | 0.197
|  | 1619.4 | 0.4536 |  |  |  |  | 1668.701 | 1.352 | [6 empty] | 7208.805729 | 0.199
|  | 1619.7 | 0.4536 |  |  |  |  | 1668.951 | 1.3528 | [6 empty] | 7209.873438 | 0.199
|  | 1619.9 | 0.4536 |  |  |  |  | 1669.201 | 1.3544 | [6 empty] | 7210.925 | 0.199
|  | 1620.2 | 0.4536 |  |  |  |  | 1669.451 | 1.3544 | [6 empty] | 7212.659896 | 0.199
|  | 1620.4 | 0.4536 |  |  |  |  | 1669.701 | 1.3552 | [6 empty] | 7213.327083 | 0.199
|  | 1620.7 | 0.4536 |  |  |  |  | 1669.951 | 1.3544 | [6 empty] | 7214.161458 | 0.2
|  | 1620.9 | 0.4536 |  |  |  |  | 1670.201 | 1.356 | [6 empty] | 7215.463021 | 0.201
|  | 1621.2 | 0.4536 |  |  |  |  | 1670.451 | 1.356 | [6 empty] | 7216.447396 | 0.2
|  | 1621.4 | 0.4536 |  |  |  |  | 1670.701 | 1.3568 | [6 empty] | 7217.498438 | 0.2
|  | 1621.7 | 0.4536 |  |  |  |  | 1670.951 | 1.356 | [6 empty] | 7218.883333 | 0.202
|  | 1621.9 | 0.4496 |  |  |  |  | 1671.201 | 1.3576 | [6 empty] | 7219.683854 | 0.202
|  | 1622.2 | 0.4536 |  |  |  |  | 1671.451 | 1.3576 | [6 empty] | 7220.451563 | 0.202
|  | 1622.4 | 0.4536 |  |  |  |  | 1671.701 | 1.3584 | [6 empty] | 7221.252083 | 0.202
|  | 1622.7 | 0.4536 |  |  |  |  | 1671.951 | 1.3584 | [6 empty] | 7222.303125 | 0.202
|  | 1622.9 | 0.4536 |  |  |  |  | 1672.201 | 1.3584 | [6 empty] | 7223.354688 | 0.202
|  | 1623.2 | 0.4536 |  |  |  |  | 1672.451 | 1.36 | [6 empty] | 7224.422396 | 0.202
|  | 1623.4 | 0.4536 |  |  |  |  | 1672.701 | 1.3592 | [6 empty] | 7225.289583 | 0.201
|  | 1623.7 | 0.4536 |  |  |  |  | 1672.951 | 1.3608 | [6 empty] | 7226.858333 | 0.202
|  | 1623.9 | 0.4536 |  |  |  |  | 1673.201 | 1.3616 | [6 empty] | 7227.909375 | 0.202
|  | 1624.2 | 0.4576 |  |  |  |  | 1673.451 | 1.3632 | [6 empty] | 7228.977083 | 0.202
|  | 1624.4 | 0.4576 |  |  |  |  | 1673.701 | 1.3624 | [6 empty] | 7230.078125 | 0.202
|  | 1624.7 | 0.4536 |  |  |  |  | 1673.951 | 1.3616 | [6 empty] | 7230.879167 | 0.203
|  | 1624.9 | 0.4576 |  |  |  |  | 1674.201 | 1.3632 | [6 empty] | 7231.946875 | 0.203
|  | 1625.2 | 0.4576 |  |  |  |  | 1674.451 | 1.3632 | [6 empty] | 7232.997917 | 0.203
|  | 1625.4 | 0.4576 |  |  |  |  | 1674.701 | 1.3632 | [6 empty] | 7234.382813 | 0.203
|  | 1625.7 | 0.4536 |  |  |  |  | 1674.951 | 1.3648 | [6 empty] | 7235.450521 | 0.202
|  | 1625.9 | 0.4536 |  |  |  |  | 1675.201 | 1.3632 | [6 empty] | 7236.785417 | 0.203
|  | 1626.2 | 0.4576 |  |  |  |  | 1675.451 | 1.3632 | [6 empty] | 7237.853125 | 0.204
|  | 1626.4 | 0.4536 |  |  |  |  | 1675.701 | 1.364 | [6 empty] | 7239.454687 | 0.202
|  | 1626.7 | 0.4536 |  |  |  |  | 1675.951 | 1.364 | [6 empty] | 7240.522396 | 0.205
|  | 1626.9 | 0.4536 |  |  |  |  | 1676.201 | 1.3648 | [6 empty] | 7242.107292 | 0.206
|  | 1627.2 | 0.4576 |  |  |  |  | 1676.451 | 1.3656 | [6 empty] | 7243.575521 | 0.206
|  | 1627.4 | 0.4576 |  |  |  |  | 1676.701 | 1.3656 | [6 empty] | 7244.643229 | 0.206
|  | 1627.7 | 0.4536 |  |  |  |  | 1676.951 | 1.3656 | [6 empty] | 7245.310938 | 0.205
|  | 1627.9 | 0.4536 |  |  |  |  | 1677.201 | 1.3664 | [6 empty] | 7246.779167 | 0.206
|  | 1628.2 | 0.4536 |  |  |  |  | 1677.451 | 1.3664 | [6 empty] | 7248.747917 | 0.206
|  | 1628.4 | 0.4536 |  |  |  |  | 1677.701 | 1.3672 | [6 empty] | 7249.615104 | 0.207
|  | 1628.7 | 0.4536 |  |  |  |  | 1677.951 | 1.3664 | [6 empty] | 7250.616146 | 0.207
|  | 1628.9 | 0.4576 |  |  |  |  | 1678.201 | 1.368 | [6 empty] | 7251.417188 | 0.207
|  | 1629.2 | 0.4536 |  |  |  |  | 1678.451 | 1.368 | [6 empty] | 7252.318229 | 0.207
|  | 1629.4 | 0.4576 |  |  |  |  | 1678.701 | 1.3688 | [6 empty] | 7253.385938 | 0.207
|  | 1629.7 | 0.4536 |  |  |  |  | 1678.951 | 1.3688 | [6 empty] | 7254.420313 | 0.206
|  | 1629.9 | 0.4536 |  |  |  |  | 1679.201 | 1.3696 | [6 empty] | 7255.071354 | 0.208
|  | 1630.2 | 0.4536 |  |  |  |  | 1679.451 | 1.3688 | [6 empty] | 7256.90625 | 0.207
|  | 1630.4 | 0.4536 |  |  |  |  | 1679.701 | 1.3696 | [6 empty] | 7257.690625 | 0.208
|  | 1630.7 | 0.4576 |  |  |  |  | 1679.951 | 1.3704 | [6 empty] | 7259.058854 | 0.208
|  | 1630.9 | 0.4576 |  |  |  |  | 1680.201 | 1.3712 | [6 empty] | 7259.842708 | 0.207
|  | 1631.2 | 0.4576 |  |  |  |  | 1680.451 | 1.3704 | [6 empty] | 7260.69375 | 0.208
|  | 1631.4 | 0.4576 |  |  |  |  | 1680.701 | 1.3712 | [6 empty] | 7261.611458 | 0.207
|  | 1631.7 | 0.4536 |  |  |  |  | 1680.951 | 1.372 | [6 empty] | 7262.7125 | 0.209
|  | 1631.9 | 0.4576 |  |  |  |  | 1681.201 | 1.372 | [6 empty] | 7263.546875 | 0.209
|  | 1632.2 | 0.4576 |  |  |  |  | 1681.451 | 1.3744 | [6 empty] | 7264.965104 | 0.209
|  | 1632.4 | 0.4576 |  |  |  |  | 1681.701 | 1.3728 | [6 empty] | 7266.049479 | 0.21
|  | 1632.7 | 0.4536 |  |  |  |  | 1681.951 | 1.376 | [6 empty] | 7267.351042 | 0.21
|  | 1632.9 | 0.4576 |  |  |  |  | 1682.201 | 1.3744 | [6 empty] | 7268.252083 | 0.209
|  | 1633.2 | 0.4576 |  |  |  |  | 1682.451 | 1.3736 | [6 empty] | 7268.952604 | 0.209
|  | 1633.4 | 0.4576 |  |  |  |  | 1682.701 | 1.376 | [6 empty] | 7270.036979 | 0.209
|  | 1633.7 | 0.4576 |  |  |  |  | 1682.951 | 1.376 | [6 empty] | 7270.854688 | 0.209
|  | 1633.9 | 0.4576 |  |  |  |  | 1683.201 | 1.3768 | [6 empty] | 7272.205729 | 0.209
|  | 1634.2 | 0.4576 |  |  |  |  | 1683.451 | 1.376 | [6 empty] | 7273.206771 | 0.21
|  | 1634.4 | 0.4576 |  |  |  |  | 1683.701 | 1.3776 | [6 empty] | 7274.074479 | 0.209
|  | 1634.7 | 0.4536 |  |  |  |  | 1683.951 | 1.3784 | [6 empty] | 7274.975521 | 0.21
|  | 1634.9 | 0.4576 |  |  |  |  | 1684.201 | 1.376 | [6 empty] | 7275.693229 | 0.209
|  | 1635.2 | 0.4536 |  |  |  |  | 1684.451 | 1.38 | [6 empty] | 7276.610417 | 0.21
|  | 1635.4 | 0.4576 |  |  |  |  | 1684.701 | 1.3792 | [6 empty] | 7277.828646 | 0.211
|  | 1635.7 | 0.4576 |  |  |  |  | 1684.951 | 1.3808 | [6 empty] | 7279.430208 | 0.211
|  | 1635.9 | 0.4576 |  |  |  |  | 1685.201 | 1.38 | [6 empty] | 7280.731771 | 0.212
|  | 1636.2 | 0.4576 |  |  |  |  | 1685.451 | 1.3808 | [6 empty] | 7282.166667 | 0.212
|  | 1636.4 | 0.4536 |  |  |  |  | 1685.701 | 1.3832 | [6 empty] | 7283.884896 | 0.21
|  | 1636.7 | 0.4536 |  |  |  |  | 1685.951 | 1.384 | [6 empty] | 7285.069792 | 0.212
|  | 1636.9 | 0.4576 |  |  |  |  | 1686.201 | 1.3832 | [6 empty] | 7286.804688 | 0.213
|  | 1637.2 | 0.4576 |  |  |  |  | 1686.451 | 1.384 | [6 empty] | 7287.972396 | 0.211
|  | 1637.4 | 0.4576 |  |  |  |  | 1686.701 | 1.3848 | [6 empty] | 7288.706771 | 0.213
|  | 1637.7 | 0.4576 |  |  |  |  | 1686.951 | 1.3856 | [6 empty] | 7289.791146 | 0.212
|  | 1637.9 | 0.4576 |  |  |  |  | 1687.201 | 1.3864 | [6 empty] | 7290.842188 | 0.213
|  | 1638.2 | 0.4576 |  |  |  |  | 1687.451 | 1.3872 | [6 empty] | 7291.909896 | 0.213
|  | 1638.4 | 0.4576 |  |  |  |  | 1687.701 | 1.388 | [6 empty] | 7293.628646 | 0.213
|  | 1638.7 | 0.4616 |  |  |  |  | 1687.951 | 1.3896 | [6 empty] | 7294.495833 | 0.213
|  | 1638.9 | 0.4576 |  |  |  |  | 1688.201 | 1.3888 | [6 empty] | 7295.396875 | 0.213
|  | 1639.2 | 0.4576 |  |  |  |  | 1688.451 | 1.3752 | [6 empty] | 7296.398438 | 0.213
|  | 1639.4 | 0.4536 |  |  |  |  | 1688.701 | 1.3904 | [6 empty] | 7297.282292 | 0.213
|  | 1639.7 | 0.4536 |  |  |  |  | 1688.951 | 1.3904 | [6 empty] | 7298.333333 | 0.213
|  | 1639.9 | 0.4576 |  |  |  |  | 1689.201 | 1.392 | [6 empty] | 7300.402604 | 0.214
|  | 1640.2 | 0.4576 |  |  |  |  | 1689.451 | 1.3928 | [6 empty] | 7301.253125 | 0.213
|  | 1640.4 | 0.4576 |  |  |  |  | 1689.701 | 1.3936 | [6 empty] | 7301.920833 | 0.214
|  | 1640.7 | 0.4576 |  |  |  |  | 1689.951 | 1.3944 | [6 empty] | 7303.389063 | 0.215
|  | 1640.9 | 0.4576 |  |  |  |  | 1690.201 | 1.3952 | [6 empty] | 7304.272917 | 0.213
|  | 1641.2 | 0.4576 |  |  |  |  | 1690.451 | 1.396 | [6 empty] | 7305.257292 | 0.213
|  | 1641.4 | 0.4576 |  |  |  |  | 1690.701 | 1.396 | [6 empty] | 7306.492188 | 0.213
|  | 1641.7 | 0.4576 |  |  |  |  | 1690.951 | 1.3976 | [6 empty] | 7307.476563 | 0.215
|  | 1641.9 | 0.4576 |  |  |  |  | 1691.201 | 1.3968 | [6 empty] | 7308.978125 | 0.215
|  | 1642.2 | 0.4616 |  |  |  |  | 1691.451 | 1.3968 | [6 empty] | 7311.113542 | 0.214
|  | 1642.4 | 0.4616 |  |  |  |  | 1691.701 | 1.3984 | [6 empty] | 7312.164583 | 0.214
|  | 1642.7 | 0.4576 |  |  |  |  | 1691.951 | 1.3984 | [6 empty] | 7313.482813 | 0.214
|  | 1642.9 | 0.4576 |  |  |  |  | 1692.201 | 1.3992 | [6 empty] | 7314.734375 | 0.214
|  | 1643.2 | 0.4576 |  |  |  |  | 1692.451 | 1.4 | [6 empty] | 7315.451563 | 0.215
|  | 1643.4 | 0.4576 |  |  |  |  | 1692.701 | 1.4024 | [6 empty] | 7316.869792 | 0.215
|  | 1643.7 | 0.4616 |  |  |  |  | 1692.951 | 1.4008 | [6 empty] | 7317.570313 | 0.215
|  | 1643.9 | 0.4576 |  |  |  |  | 1693.201 | 1.4008 | [6 empty] | 7318.621354 | 0.215
|  | 1644.2 | 0.4616 |  |  |  |  | 1693.451 | 1.4024 | [6 empty] | 7319.322396 | 0.215
|  | 1644.4 | 0.4616 |  |  |  |  | 1693.701 | 1.404 | [6 empty] | 7320.223437 | 0.215
|  | 1644.7 | 0.4576 |  |  |  |  | 1693.951 | 1.4032 | [6 empty] | 7321.541146 | 0.216
|  | 1644.9 | 0.4616 |  |  |  |  | 1694.201 | 1.4048 | [6 empty] | 7322.508854 | 0.216
|  | 1645.2 | 0.4616 |  |  |  |  | 1694.451 | 1.404 | [6 empty] | 7323.860417 | 0.216
|  | 1645.4 | 0.4576 |  |  |  |  | 1694.701 | 1.4048 | [6 empty] | 7325.6125 | 0.216
|  | 1645.7 | 0.4616 |  |  |  |  | 1694.951 | 1.4056 | [6 empty] | 7326.513021 | 0.216
|  | 1645.9 | 0.4576 |  |  |  |  | 1695.201 | 1.4064 | [6 empty] | 7327.847917 | 0.215
|  | 1646.2 | 0.4616 |  |  |  |  | 1695.451 | 1.4064 | [6 empty] | 7329.566146 | 0.216
|  | 1646.4 | 0.4616 |  |  |  |  | 1695.701 | 1.4072 | [6 empty] | 7330.250521 | 0.216
|  | 1646.7 | 0.4616 |  |  |  |  | 1695.951 | 1.4088 | [6 empty] | 7331.96875 | 0.217
|  | 1646.9 | 0.4616 |  |  |  |  | 1696.201 | 1.4096 | [6 empty] | 7333.8875 | 0.217
|  | 1647.2 | 0.4576 |  |  |  |  | 1696.451 | 1.4096 | [6 empty] | 7335.105729 | 0.217
|  | 1647.4 | 0.4616 |  |  |  |  | 1696.701 | 1.4096 | [6 empty] | 7335.85625 | 0.217
|  | 1647.7 | 0.4616 |  |  |  |  | 1696.951 | 1.4112 | [6 empty] | 7337.174479 | 0.217
|  | 1647.9 | 0.4576 |  |  |  |  | 1697.201 | 1.4104 | [6 empty] | 7337.841667 | 0.217
|  | 1648.2 | 0.4616 |  |  |  |  | 1697.451 | 1.4128 | [6 empty] | 7339.393229 | 0.217
|  | 1648.4 | 0.4616 |  |  |  |  | 1697.701 | 1.4136 | [6 empty] | 7341.795833 | 0.217
|  | 1648.7 | 0.4576 |  |  |  |  | 1697.951 | 1.4128 | [6 empty] | 7342.997396 | 0.217
|  | 1648.9 | 0.4616 |  |  |  |  | 1698.201 | 1.416 | [6 empty] | 7343.664583 | 0.217
|  | 1649.2 | 0.4616 |  |  |  |  | 1698.451 | 1.4152 | [6 empty] | 7345.016146 | 0.217
|  | 1649.4 | 0.4648 |  |  |  |  | 1698.701 | 1.4184 | [6 empty] | 7346.417188 | 0.217
|  | 1649.7 | 0.4616 |  |  |  |  | 1698.951 | 1.4168 | [6 empty] | 7347.835417 | 0.218
|  | 1649.9 | 0.4616 |  |  |  |  | 1699.201 | 1.4192 | [6 empty] | 7348.653125 | 0.218
|  | 1650.2 | 0.4648 |  |  |  |  | 1699.451 | 1.4192 | [6 empty] | 7350.138021 | 0.218
|  | 1650.4 | 0.4648 |  |  |  |  | 1699.701 | 1.4192 | [6 empty] | 7351.389063 | 0.219
|  | 1650.7 | 0.4648 |  |  |  |  | 1699.951 | 1.4208 | [6 empty] | 7352.607292 | 0.219
|  | 1650.9 | 0.4616 |  |  |  |  | 1700.201 | 1.4216 | [6 empty] | 7353.791667 | 0.219
|  | 1651.2 | 0.4616 |  |  |  |  | 1700.451 | 1.4224 | [6 empty] | 7355.009896 | 0.219
|  | 1651.4 | 0.4616 |  |  |  |  | 1700.701 | 1.424 | [6 empty] | 7356.561458 | 0.218
|  | 1651.7 | 0.4616 |  |  |  |  | 1700.951 | 1.424 | [6 empty] | 7357.579167 | 0.219
|  | 1651.9 | 0.4648 |  |  |  |  | 1701.201 | 1.424 | [6 empty] | 7358.496875 | 0.219
|  | 1652.2 | 0.4616 |  |  |  |  | 1701.451 | 1.4256 | [6 empty] | 7359.48125 | 0.22
|  | 1652.4 | 0.4648 |  |  |  |  | 1701.701 | 1.4256 | [6 empty] | 7360.665625 | 0.218
|  | 1652.7 | 0.4616 |  |  |  |  | 1701.951 | 1.4264 | [6 empty] | 7361.65 | 0.219
|  | 1652.9 | 0.4616 |  |  |  |  | 1702.201 | 1.4272 | [6 empty] | 7363.452083 | 0.218
|  | 1653.2 | 0.4616 |  |  |  |  | 1702.451 | 1.4272 | [6 empty] | 7364.119271 | 0.219
|  | 1653.4 | 0.4616 |  |  |  |  | 1702.701 | 1.4288 | [6 empty] | 7365.454167 | 0.22
|  | 1653.7 | 0.4576 |  |  |  |  | 1702.951 | 1.428 | [6 empty] | 7367.20625 | 0.22
|  | 1653.9 | 0.4616 |  |  |  |  | 1703.201 | 1.4296 | [6 empty] | 7368.040104 | 0.22
|  | 1654.2 | 0.4616 |  |  |  |  | 1703.451 | 1.4296 | [6 empty] | 7368.774479 | 0.219
|  | 1654.4 | 0.4576 |  |  |  |  | 1703.701 | 1.4304 | [6 empty] | 7369.608854 | 0.22
|  | 1654.7 | 0.4616 |  |  |  |  | 1703.951 | 1.4304 | [6 empty] | 7370.342708 | 0.219
|  | 1654.9 | 0.4648 |  |  |  |  | 1704.201 | 1.4312 | [6 empty] | 7371.977604 | 0.22
|  | 1655.2 | 0.4616 |  |  |  |  | 1704.451 | 1.4328 | [6 empty] | 7373.179167 | 0.219
|  | 1655.4 | 0.4616 |  |  |  |  | 1704.701 | 1.432 | [6 empty] | 7374.446875 | 0.22
|  | 1655.7 | 0.4616 |  |  |  |  | 1704.951 | 1.4336 | [6 empty] | 7375.915104 | 0.22
|  | 1655.9 | 0.4648 |  |  |  |  | 1705.201 | 1.4336 | [6 empty] | 7377.55 | 0.22
|  | 1656.2 | 0.4576 |  |  |  |  | 1705.451 | 1.4336 | [6 empty] | 7378.334375 | 0.22
|  | 1656.4 | 0.4616 |  |  |  |  | 1705.701 | 1.4344 | [6 empty] | 7380.103125 | 0.22
|  | 1656.7 | 0.4616 |  |  |  |  | 1705.951 | 1.4352 | [6 empty] | 7381.370833 | 0.221
|  | 1656.9 | 0.4616 |  |  |  |  | 1706.201 | 1.436 | [6 empty] | 7382.438542 | 0.221
|  | 1657.2 | 0.4648 |  |  |  |  | 1706.451 | 1.4368 | [6 empty] | 7383.489583 | 0.218
|  | 1657.4 | 0.4648 |  |  |  |  | 1706.701 | 1.4368 | [6 empty] | 7385.508333 | 0.22
|  | 1657.7 | 0.4616 |  |  |  |  | 1706.951 | 1.4376 | [6 empty] | 7386.492708 | 0.221
|  | 1657.9 | 0.4616 |  |  |  |  | 1707.201 | 1.4376 | [6 empty] | 7387.160417 | 0.221
|  | 1658.2 | 0.4576 |  |  |  |  | 1707.451 | 1.4392 | [6 empty] | 7387.827604 | 0.22
|  | 1658.4 | 0.4648 |  |  |  |  | 1707.701 | 1.4392 | [6 empty] | 7389.229167 | 0.22
|  | 1658.7 | 0.4616 |  |  |  |  | 1707.951 | 1.4408 | [6 empty] | 7389.896354 | 0.221
|  | 1658.9 | 0.4616 |  |  |  |  | 1708.201 | 1.4416 | [6 empty] | 7392.265625 | 0.221
|  | 1659.2 | 0.4648 |  |  |  |  | 1708.451 | 1.4432 | [6 empty] | 7393.700521 | 0.221
|  | 1659.4 | 0.4648 |  |  |  |  | 1708.701 | 1.4424 | [6 empty] | 7394.651563 | 0.221
|  | 1659.7 | 0.4616 |  |  |  |  | 1708.951 | 1.4432 | [6 empty] | 7396.169792 | 0.221
|  | 1659.9 | 0.4616 |  |  |  |  | 1709.201 | 1.4448 | [6 empty] | 7397.955208 | 0.222
|  | 1660.2 | 0.4616 |  |  |  |  | 1709.451 | 1.4448 | [6 empty] | 7398.922917 | 0.221
|  | 1660.4 | 0.4648 |  |  |  |  | 1709.701 | 1.4448 | [6 empty] | 7400.791146 | 0.223
|  | 1660.7 | 0.4616 |  |  |  |  | 1709.951 | 1.4472 | [6 empty] | 7401.575521 | 0.222
|  | 1660.9 | 0.4648 |  |  |  |  | 1710.201 | 1.448 | [6 empty] | 7402.292708 | 0.221
|  | 1661.2 | 0.4616 |  |  |  |  | 1710.451 | 1.4496 | [6 empty] | 7403.577604 | 0.222
|  | 1661.4 | 0.4648 |  |  |  |  | 1710.701 | 1.4496 | [6 empty] | 7404.595312 | 0.221
|  | 1661.7 | 0.4648 |  |  |  |  | 1710.951 | 1.4528 | [6 empty] | 7405.396354 | 0.221
|  | 1661.9 | 0.4648 |  |  |  |  | 1711.201 | 1.4512 | [6 empty] | 7406.564062 | 0.223
|  | 1662.2 | 0.4648 |  |  |  |  | 1711.451 | 1.4536 | [6 empty] | 7407.23125 | 0.222
|  | 1662.4 | 0.4648 |  |  |  |  | 1711.701 | 1.4536 | [6 empty] | 7408.85 | 0.222
|  | 1662.7 | 0.4648 |  |  |  |  | 1711.951 | 1.4528 | [6 empty] | 7411.11875 | 0.223
|  | 1662.9 | 0.4648 |  |  |  |  | 1712.201 | 1.4544 | [6 empty] | 7412.720833 | 0.222
|  | 1663.2 | 0.4648 |  |  |  |  | 1712.451 | 1.4544 | [6 empty] | 7413.838542 | 0.222
|  | 1663.4 | 0.4648 |  |  |  |  | 1712.701 | 1.456 | [6 empty] | 7415.340104 | 0.223
|  | 1663.7 | 0.4648 |  |  |  |  | 1712.951 | 1.456 | [6 empty] | 7416.841667 | 0.223
|  | 1663.9 | 0.4648 |  |  |  |  | 1713.201 | 1.4584 | [6 empty] | 7418.710417 | 0.223
|  | 1664.2 | 0.4648 |  |  |  |  | 1713.451 | 1.4576 | [6 empty] | 7420.8625 | 0.223
|  | 1664.4 | 0.4648 |  |  |  |  | 1713.701 | 1.4584 | [6 empty] | 7421.613542 | 0.222
|  | 1664.7 | 0.4648 |  |  |  |  | 1713.951 | 1.4584 | [6 empty] | 7423.031771 | 0.223
|  | 1664.9 | 0.4648 |  |  |  |  | 1714.201 | 1.4608 | [6 empty] | 7423.998958 | 0.223
|  | 1665.2 | 0.4616 |  |  |  |  | 1714.451 | 1.46 | [6 empty] | 7425.667708 | 0.221
|  | 1665.4 | 0.4616 |  |  |  |  | 1714.701 | 1.4624 | [6 empty] | 7427.553125 | 0.223
|  | 1665.7 | 0.4616 |  |  |  |  | 1714.951 | 1.4624 | [6 empty] | 7428.370313 | 0.223
|  | 1665.9 | 0.4616 |  |  |  |  | 1715.201 | 1.4624 | [6 empty] | 7429.304688 | 0.223
|  | 1666.2 | 0.4616 |  |  |  |  | 1715.451 | 1.464 | [6 empty] | 7430.372396 | 0.223
|  | 1666.4 | 0.4616 |  |  |  |  | 1715.701 | 1.4648 | [6 empty] | 7431.873958 | 0.223
|  | 1666.7 | 0.4648 |  |  |  |  | 1715.951 | 1.4648 | [6 empty] | 7432.708333 | 0.224
|  | 1666.9 | 0.4648 |  |  |  |  | 1716.201 | 1.4664 | [6 empty] | 7433.892708 | 0.224
|  | 1667.2 | 0.4648 |  |  |  |  | 1716.451 | 1.4664 | [6 empty] | 7434.710417 | 0.224
|  | 1667.4 | 0.4648 |  |  |  |  | 1716.701 | 1.4672 | [6 empty] | 7435.661458 | 0.224
|  | 1667.7 | 0.4616 |  |  |  |  | 1716.951 | 1.4672 | [6 empty] | 7437.113021 | 0.224
|  | 1667.9 | 0.4648 |  |  |  |  | 1717.201 | 1.4672 | [6 empty] | 7437.980729 | 0.224
|  | 1668.2 | 0.4648 |  |  |  |  | 1717.451 | 1.4688 | [6 empty] | 7438.915104 | 0.224
|  | 1668.4 | 0.4648 |  |  |  |  | 1717.701 | 1.4688 | [6 empty] | 7440.166146 | 0.224
|  | 1668.7 | 0.4648 |  |  |  |  | 1717.951 | 1.4696 | [6 empty] | 7441.651042 | 0.224
|  | 1668.9 | 0.4688 |  |  |  |  | 1718.201 | 1.4704 | [6 empty] | 7442.602083 | 0.224
|  | 1669.2 | 0.4648 |  |  |  |  | 1718.451 | 1.4704 | [6 empty] | 7443.352604 | 0.224
|  | 1669.4 | 0.4616 |  |  |  |  | 1718.701 | 1.472 | [6 empty] | 7445.371354 | 0.224
|  | 1669.7 | 0.4648 |  |  |  |  | 1718.951 | 1.4728 | [6 empty] | 7447.790625 | 0.224
|  | 1669.9 | 0.4648 |  |  |  |  | 1719.201 | 1.4728 | [6 empty] | 7449.108854 | 0.224
|  | 1670.2 | 0.4648 |  |  |  |  | 1719.451 | 1.4728 | [6 empty] | 7450.043229 | 0.225
|  | 1670.4 | 0.4648 |  |  |  |  | 1719.701 | 1.4744 | [6 empty] | 7451.561458 | 0.224
|  | 1670.7 | 0.4648 |  |  |  |  | 1719.951 | 1.4752 | [6 empty] | 7452.7625 | 0.224
|  | 1670.9 | 0.4688 |  |  |  |  | 1720.201 | 1.4752 | [6 empty] | 7453.663542 | 0.225
|  | 1671.2 | 0.4648 |  |  |  |  | 1720.451 | 1.4776 | [6 empty] | 7454.981771 | 0.225
|  | 1671.4 | 0.4648 |  |  |  |  | 1720.701 | 1.4776 | [6 empty] | 7455.832292 | 0.224
|  | 1671.7 | 0.4648 |  |  |  |  | 1720.951 | 1.4792 | [6 empty] | 7457.283854 | 0.224
|  | 1671.9 | 0.4688 |  |  |  |  | 1721.201 | 1.4792 | [6 empty] | 7458.402083 | 0.225
|  | 1672.2 | 0.4688 |  |  |  |  | 1721.451 | 1.4776 | [6 empty] | 7460.404167 | 0.225
|  | 1672.4 | 0.4688 |  |  |  |  | 1721.701 | 1.4808 | [6 empty] | 7461.571875 | 0.225
|  | 1672.7 | 0.4688 |  |  |  |  | 1721.951 | 1.4816 | [6 empty] | 7462.422917 | 0.224
|  | 1672.9 | 0.4688 |  |  |  |  | 1722.201 | 1.4816 | [6 empty] | 7463.206771 | 0.225
|  | 1673.2 | 0.4688 |  |  |  |  | 1722.451 | 1.4816 | [6 empty] | 7464.425 | 0.225
|  | 1673.4 | 0.4688 |  |  |  |  | 1722.701 | 1.484 | [6 empty] | 7465.459375 | 0.225
|  | 1673.7 | 0.4688 |  |  |  |  | 1722.951 | 1.484 | [6 empty] | 7466.927604 | 0.225
|  | 1673.9 | 0.4688 |  |  |  |  | 1723.201 | 1.4856 | [6 empty] | 7468.045313 | 0.226
|  | 1674.2 | 0.4688 |  |  |  |  | 1723.451 | 1.4864 | [6 empty] | 7468.879687 | 0.226
|  | 1674.4 | 0.4688 |  |  |  |  | 1723.701 | 1.4864 | [6 empty] | 7470.781771 | 0.226
|  | 1674.7 | 0.4688 |  |  |  |  | 1723.951 | 1.488 | [6 empty] | 7472.216667 | 0.226
|  | 1674.9 | 0.4728 |  |  |  |  | 1724.201 | 1.4888 | [6 empty] | 7472.917188 | 0.225
|  | 1675.2 | 0.4728 |  |  |  |  | 1724.451 | 1.4888 | [6 empty] | 7474.202083 | 0.226
|  | 1675.4 | 0.4688 |  |  |  |  | 1724.701 | 1.4912 | [6 empty] | 7475.603125 | 0.226
|  | 1675.7 | 0.4728 |  |  |  |  | 1724.951 | 1.4904 | [6 empty] | 7477.255208 | 0.225
|  | 1675.9 | 0.4728 |  |  |  |  | 1725.201 | 1.492 | [6 empty] | 7478.573438 | 0.225
|  | 1676.2 | 0.4688 |  |  |  |  | 1725.451 | 1.4928 | [6 empty] | 7479.691146 | 0.226
|  | 1676.4 | 0.4728 |  |  |  |  | 1725.701 | 1.4936 | [6 empty] | 7481.226042 | 0.226
|  | 1676.7 | 0.4728 |  |  |  |  | 1725.951 | 1.4936 | [6 empty] | 7482.477083 | 0.226
|  | 1676.9 | 0.4728 |  |  |  |  | 1726.201 | 1.4936 | [6 empty] | 7483.461458 | 0.226
|  | 1677.2 | 0.4728 |  |  |  |  | 1726.451 | 1.4952 | [6 empty] | 7485.380208 | 0.227
|  | 1677.4 | 0.4728 |  |  |  |  | 1726.701 | 1.4952 | [6 empty] | 7486.481771 | 0.226
|  | 1677.7 | 0.4728 |  |  |  |  | 1726.951 | 1.496 | [6 empty] | 7487.532812 | 0.227
|  | 1677.9 | 0.4728 |  |  |  |  | 1727.201 | 1.4976 | [6 empty] | 7488.4 | 0.227
|  | 1678.2 | 0.4728 |  |  |  |  | 1727.451 | 1.4976 | [6 empty] | 7489.551562 | 0.227
|  | 1678.4 | 0.4728 |  |  |  |  | 1727.701 | 1.4992 | [6 empty] | 7490.21875 | 0.227
|  | 1678.7 | 0.4728 |  |  |  |  | 1727.951 | 1.4984 | [6 empty] | 7490.885938 | 0.226
|  | 1678.9 | 0.4728 |  |  |  |  | 1728.201 | 1.4992 | [6 empty] | 7491.736979 | 0.227
|  | 1679.2 | 0.4728 |  |  |  |  | 1728.451 | 1.5 | [6 empty] | 7493.489062 | 0.227
|  | 1679.4 | 0.4768 |  |  |  |  | 1728.701 | 1.5008 | [6 empty] | 7494.773438 | 0.226
|  | 1679.7 | 0.4728 |  |  |  |  | 1728.951 | 1.5008 | [6 empty] | 7495.724479 | 0.227
|  | 1679.9 | 0.4728 |  |  |  |  | 1729.201 | 1.5032 | [6 empty] | 7497.226042 | 0.227
|  | 1680.2 | 0.4728 |  |  |  |  | 1729.451 | 1.5048 | [6 empty] | 7497.99375 | 0.227
|  | 1680.4 | 0.4728 |  |  |  |  | 1729.701 | 1.5048 | [6 empty] | 7499.044792 | 0.227
|  | 1680.7 | 0.4728 |  |  |  |  | 1729.951 | 1.5048 | [6 empty] | 7500.1125 | 0.227
|  | 1680.9 | 0.4688 |  |  |  |  | 1730.201 | 1.5048 | [6 empty] | 7501.163542 | 0.227
|  | 1681.2 | 0.4688 |  |  |  |  | 1730.451 | 1.508 | [6 empty] | 7502.23125 | 0.227
|  | 1681.4 | 0.4728 |  |  |  |  | 1730.701 | 1.5072 | [6 empty] | 7503.298958 | 0.227
|  | 1681.7 | 0.4728 |  |  |  |  | 1730.951 | 1.5088 | [6 empty] | 7504.984375 | 0.227
|  | 1681.9 | 0.4768 |  |  |  |  | 1731.201 | 1.5088 | [6 empty] | 7506.903125 | 0.228
|  | 1682.2 | 0.4728 |  |  |  |  | 1731.451 | 1.5104 | [6 empty] | 7507.703646 | 0.228
|  | 1682.4 | 0.4728 |  |  |  |  | 1731.701 | 1.5096 | [6 empty] | 7508.754687 | 0.228
|  | 1682.7 | 0.4728 |  |  |  |  | 1731.951 | 1.512 | [6 empty] | 7510.089583 | 0.228
|  | 1682.9 | 0.4728 |  |  |  |  | 1732.201 | 1.5136 | [6 empty] | 7511.424479 | 0.227
|  | 1683.2 | 0.4768 |  |  |  |  | 1732.451 | 1.5128 | [6 empty] | 7512.758854 | 0.228
|  | 1683.4 | 0.4728 |  |  |  |  | 1732.701 | 1.5152 | [6 empty] | 7513.809896 | 0.228
|  | 1683.7 | 0.4768 |  |  |  |  | 1732.951 | 1.5152 | [6 empty] | 7514.594271 | 0.228
|  | 1683.9 | 0.4768 |  |  |  |  | 1733.201 | 1.5168 | [6 empty] | 7515.678646 | 0.228
|  | 1684.2 | 0.4728 |  |  |  |  | 1733.451 | 1.5168 | [6 empty] | 7517.013542 | 0.228
|  | 1684.4 | 0.4768 |  |  |  |  | 1733.701 | 1.5176 | [6 empty] | 7518.331771 | 0.228
|  | 1684.7 | 0.4768 |  |  |  |  | 1733.951 | 1.52 | [6 empty] | 7519.399479 | 0.227
|  | 1684.9 | 0.4768 |  |  |  |  | 1734.201 | 1.52 | [6 empty] | 7520.884375 | 0.228
|  | 1685.2 | 0.4728 |  |  |  |  | 1734.451 | 1.5208 | [6 empty] | 7521.568229 | 0.228
|  | 1685.4 | 0.4728 |  |  |  |  | 1734.701 | 1.5208 | [6 empty] | 7522.635938 | 0.228
|  | 1685.7 | 0.4728 |  |  |  |  | 1734.951 | 1.5224 | [6 empty] | 7523.703646 | 0.228
|  | 1685.9 | 0.4768 |  |  |  |  | 1735.201 | 1.5248 | [6 empty] | 7525.589063 | 0.228
|  | 1686.2 | 0.4728 |  |  |  |  | 1735.451 | 1.5248 | [6 empty] | 7526.623438 | 0.228
|  | 1686.4 | 0.4768 |  |  |  |  | 1735.701 | 1.5264 | [6 empty] | 7528.125 | 0.228
|  | 1686.7 | 0.4768 |  |  |  |  | 1735.951 | 1.528 | [6 empty] | 7528.792708 | 0.228
|  | 1686.9 | 0.4768 |  |  |  |  | 1736.201 | 1.5272 | [6 empty] | 7530.394271 | 0.228
|  | 1687.2 | 0.4768 |  |  |  |  | 1736.451 | 1.5288 | [6 empty] | 7531.445313 | 0.228
|  | 1687.4 | 0.4768 |  |  |  |  | 1736.701 | 1.5304 | [6 empty] | 7532.246354 | 0.228
|  | 1687.7 | 0.4808 |  |  |  |  | 1736.951 | 1.5312 | [6 empty] | 7533.030208 | 0.228
|  | 1687.9 | 0.4768 |  |  |  |  | 1737.201 | 1.5312 | [6 empty] | 7534.865625 | 0.228
|  | 1688.2 | 0.4768 |  |  |  |  | 1737.451 | 1.5312 | [6 empty] | 7536.200521 | 0.228
|  | 1688.4 | 0.4768 |  |  |  |  | 1737.701 | 1.532 | [6 empty] | 7537.351563 | 0.228
|  | 1688.7 | 0.4808 |  |  |  |  | 1737.951 | 1.5336 | [6 empty] | 7538.202604 | 0.229
|  | 1688.9 | 0.4808 |  |  |  |  | 1738.201 | 1.5336 | [6 empty] | 7538.936458 | 0.229
|  | 1689.2 | 0.4808 |  |  |  |  | 1738.451 | 1.536 | [6 empty] | 7539.670833 | 0.229
|  | 1689.4 | 0.4808 |  |  |  |  | 1738.701 | 1.5352 | [6 empty] | 7540.671875 | 0.228
|  | 1689.7 | 0.4808 |  |  |  |  | 1738.951 | 1.5384 | [6 empty] | 7541.839583 | 0.229
|  | 1689.9 | 0.4808 |  |  |  |  | 1739.201 | 1.5384 | [6 empty] | 7543.141146 | 0.229
|  | 1690.2 | 0.4808 |  |  |  |  | 1739.451 | 1.5392 | [6 empty] | 7543.941667 | 0.228
|  | 1690.4 | 0.4808 |  |  |  |  | 1739.701 | 1.54 | [6 empty] | 7545.393229 | 0.229
|  | 1690.7 | 0.4808 |  |  |  |  | 1739.951 | 1.54 | [6 empty] | 7546.110937 | 0.229
|  | 1690.9 | 0.4808 |  |  |  |  | 1740.201 | 1.5424 | [6 empty] | 7547.161979 | 0.229
|  | 1691.2 | 0.4808 |  |  |  |  | 1740.451 | 1.5424 | [6 empty] | 7547.8625 | 0.23
|  | 1691.4 | 0.4808 |  |  |  |  | 1740.701 | 1.5424 | [6 empty] | 7548.713542 | 0.229
|  | 1691.7 | 0.4808 |  |  |  |  | 1740.951 | 1.544 | [6 empty] | 7550.481771 | 0.229
|  | 1691.9 | 0.4768 |  |  |  |  | 1741.201 | 1.5456 | [6 empty] | 7552.467188 | 0.228
|  | 1692.2 | 0.4808 |  |  |  |  | 1741.451 | 1.5456 | [6 empty] | 7553.535417 | 0.229
|  | 1692.4 | 0.4808 |  |  |  |  | 1741.701 | 1.5456 | [6 empty] | 7554.603125 | 0.229
|  | 1692.7 | 0.4808 |  |  |  |  | 1741.951 | 1.5472 | [6 empty] | 7555.520833 | 0.229
|  | 1692.9 | 0.4808 |  |  |  |  | 1742.201 | 1.5488 | [6 empty] | 7556.188021 | 0.23
|  | 1693.2 | 0.4768 |  |  |  |  | 1742.451 | 1.5488 | [6 empty] | 7558.106771 | 0.23
|  | 1693.4 | 0.4808 |  |  |  |  | 1742.701 | 1.5488 | [6 empty] | 7559.374479 | 0.229
|  | 1693.7 | 0.4808 |  |  |  |  | 1742.951 | 1.5496 | [6 empty] | 7560.092188 | 0.229
|  | 1693.9 | 0.4808 |  |  |  |  | 1743.201 | 1.5512 | [6 empty] | 7561.009896 | 0.229
|  | 1694.2 | 0.4808 |  |  |  |  | 1743.451 | 1.5528 | [6 empty] | 7562.244271 | 0.229
|  | 1694.4 | 0.4808 |  |  |  |  | 1743.701 | 1.5544 | [6 empty] | 7563.295313 | 0.23
|  | 1694.7 | 0.4848 |  |  |  |  | 1743.951 | 1.5528 | [6 empty] | 7564.630208 | 0.229
|  | 1694.9 | 0.4808 |  |  |  |  | 1744.201 | 1.5544 | [6 empty] | 7565.430729 | 0.229
|  | 1695.2 | 0.4808 |  |  |  |  | 1744.451 | 1.556 | [6 empty] | 7566.966146 | 0.23
|  | 1695.4 | 0.4808 |  |  |  |  | 1744.701 | 1.556 | [6 empty] | 7567.85 | 0.23
|  | 1695.7 | 0.4808 |  |  |  |  | 1744.951 | 1.5568 | [6 empty] | 7568.551042 | 0.23
|  | 1695.9 | 0.4808 |  |  |  |  | 1745.201 | 1.5584 | [6 empty] | 7569.401563 | 0.229
|  | 1696.2 | 0.4808 |  |  |  |  | 1745.451 | 1.5584 | [6 empty] | 7570.169271 | 0.23
|  | 1696.4 | 0.4808 |  |  |  |  | 1745.701 | 1.5592 | [6 empty] | 7571.153646 | 0.23
|  | 1696.7 | 0.4848 |  |  |  |  | 1745.951 | 1.56 | [6 empty] | 7572.221354 | 0.23
|  | 1696.9 | 0.4808 |  |  |  |  | 1746.201 | 1.5616 | [6 empty] | 7573.839583 | 0.231
|  | 1697.2 | 0.4848 |  |  |  |  | 1746.451 | 1.5608 | [6 empty] | 7574.891146 | 0.23
|  | 1697.4 | 0.4808 |  |  |  |  | 1746.701 | 1.5624 | [6 empty] | 7575.958854 | 0.23
|  | 1697.7 | 0.4848 |  |  |  |  | 1746.951 | 1.5632 | [6 empty] | 7577.009896 | 0.23
|  | 1697.9 | 0.4848 |  |  |  |  | 1747.201 | 1.5936 | [6 empty] | 7578.678646 | 0.23
|  | 1698.2 | 0.4848 |  |  |  |  | 1747.451 | 1.5664 | [6 empty] | 7579.746354 | 0.23
|  | 1698.4 | 0.4848 |  |  |  |  | 1747.701 | 1.5672 | [6 empty] | 7581.33125 | 0.23
|  | 1698.7 | 0.4848 |  |  |  |  | 1747.951 | 1.5688 | [6 empty] | 7582.382292 | 0.23
|  | 1698.9 | 0.4848 |  |  |  |  | 1748.201 | 1.5688 | [6 empty] | 7583.433333 | 0.23
|  | 1699.2 | 0.4848 |  |  |  |  | 1748.451 | 1.5688 | [6 empty] | 7585.018229 | 0.23
|  | 1699.4 | 0.4888 |  |  |  |  | 1748.701 | 1.5712 | [6 empty] | 7586.603646 | 0.231
|  | 1699.7 | 0.4848 |  |  |  |  | 1748.951 | 1.5696 | [6 empty] | 7587.654688 | 0.231
|  | 1699.9 | 0.4848 |  |  |  |  | 1749.201 | 1.572 | [6 empty] | 7588.722396 | 0.231
|  | 1700.2 | 0.4848 |  |  |  |  | 1749.451 | 1.5728 | [6 empty] | 7589.790104 | 0.231
|  | 1700.4 | 0.4848 |  |  |  |  | 1749.701 | 1.5736 | [6 empty] | 7590.857813 | 0.231
|  | 1700.7 | 0.4848 |  |  |  |  | 1749.951 | 1.5728 | [6 empty] | 7591.925521 | 0.231
|  | 1700.9 | 0.4848 |  |  |  |  | 1750.201 | 1.5744 | [6 empty] | 7592.826563 | 0.231
|  | 1701.2 | 0.4848 |  |  |  |  | 1750.451 | 1.576 | [6 empty] | 7593.827604 | 0.229
|  | 1701.4 | 0.4848 |  |  |  |  | 1750.701 | 1.576 | [6 empty] | 7594.828646 | 0.231
|  | 1701.7 | 0.4848 |  |  |  |  | 1750.951 | 1.5752 | [6 empty] | 7595.896354 | 0.231
|  | 1701.9 | 0.4848 |  |  |  |  | 1751.201 | 1.5768 | [6 empty] | 7597.314583 | 0.231
|  | 1702.2 | 0.4848 |  |  |  |  | 1751.451 | 1.5768 | [6 empty] | 7598.382292 | 0.23
|  | 1702.4 | 0.4848 |  |  |  |  | 1751.701 | 1.5776 | [6 empty] | 7599.567187 | 0.231
|  | 1702.7 | 0.4848 |  |  |  |  | 1751.951 | 1.5792 | [6 empty] | 7600.634896 | 0.231
|  | 1702.9 | 0.4848 |  |  |  |  | 1752.201 | 1.58 | [6 empty] | 7601.735937 | 0.231
|  | 1703.2 | 0.4848 |  |  |  |  | 1752.451 | 1.5816 | [6 empty] | 7603.520833 | 0.231
|  | 1703.4 | 0.4848 |  |  |  |  | 1752.701 | 1.5816 | [6 empty] | 7604.589063 | 0.231
|  | 1703.7 | 0.4848 |  |  |  |  | 1752.951 | 1.5824 | [6 empty] | 7605.389583 | 0.231
|  | 1703.9 | 0.4888 |  |  |  |  | 1753.201 | 1.584 | [6 empty] | 7606.390625 | 0.231
|  | 1704.2 | 0.4848 |  |  |  |  | 1753.451 | 1.5848 | [6 empty] | 7607.225 | 0.231
|  | 1704.4 | 0.4848 |  |  |  |  | 1753.701 | 1.5848 | [6 empty] | 7608.126042 | 0.231
|  | 1704.7 | 0.4848 |  |  |  |  | 1753.951 | 1.5856 | [6 empty] | 7609.227083 | 0.231
|  | 1704.9 | 0.4848 |  |  |  |  | 1754.201 | 1.5872 | [6 empty] | 7609.927604 | 0.231
|  | 1705.2 | 0.4848 |  |  |  |  | 1754.451 | 1.6008 | [6 empty] | 7611.179167 | 0.231
|  | 1705.4 | 0.4888 |  |  |  |  | 1754.701 | 1.5888 | [6 empty] | 7612.614062 | 0.231
|  | 1705.7 | 0.4848 |  |  |  |  | 1754.951 | 1.5912 | [6 empty] | 7613.43125 | 0.231
|  | 1705.9 | 0.4848 |  |  |  |  | 1755.201 | 1.5912 | [6 empty] | 7614.799479 | 0.231
|  | 1706.2 | 0.4888 |  |  |  |  | 1755.451 | 1.592 | [6 empty] | 7615.917188 | 0.231
|  | 1706.4 | 0.4888 |  |  |  |  | 1755.701 | 1.5944 | [6 empty] | 7617.352083 | 0.231
|  | 1706.7 | 0.4848 |  |  |  |  | 1755.951 | 1.5944 | [6 empty] | 7618.286458 | 0.231
|  | 1706.9 | 0.4888 |  |  |  |  | 1756.201 | 1.596 | [6 empty] | 7619.688021 | 0.231
|  | 1707.2 | 0.4848 |  |  |  |  | 1756.451 | 1.5968 | [6 empty] | 7620.739062 | 0.231
|  | 1707.4 | 0.4888 |  |  |  |  | 1756.701 | 1.596 | [6 empty] | 7621.806771 | 0.231
|  | 1707.7 | 0.4888 |  |  |  |  | 1756.951 | 1.5984 | [6 empty] | 7623.225 | 0.231
|  | 1707.9 | 0.4888 |  |  |  |  | 1757.201 | 1.6 | [6 empty] | 7624.309375 | 0.231
|  | 1708.2 | 0.4888 |  |  |  |  | 1757.451 | 1.6008 | [6 empty] | 7625.377083 | 0.232
|  | 1708.4 | 0.4888 |  |  |  |  | 1757.701 | 1.6024 | [6 empty] | 7626.111458 | 0.231
|  | 1708.7 | 0.4888 |  |  |  |  | 1757.951 | 1.604 | [6 empty] | 7627.179167 | 0.231
|  | 1708.9 | 0.4888 |  |  |  |  | 1758.201 | 1.604 | [6 empty] | 7628.230208 | 0.232
|  | 1709.2 | 0.4888 |  |  |  |  | 1758.451 | 1.6056 | [6 empty] | 7629.264583 | 0.233
|  | 1709.4 | 0.4888 |  |  |  |  | 1758.701 | 1.6064 | [6 empty] | 7631 | 0.232
|  | 1709.7 | 0.4888 |  |  |  |  | 1758.951 | 1.608 | [6 empty] | 7632.217708 | 0.231
|  | 1709.9 | 0.4888 |  |  |  |  | 1759.201 | 1.608 | [6 empty] | 7633.602604 | 0.231
|  | 1710.2 | 0.4888 |  |  |  |  | 1759.451 | 1.6088 | [6 empty] | 7634.670313 | 0.232
|  | 1710.4 | 0.4888 |  |  |  |  | 1759.701 | 1.6112 | [6 empty] | 7635.738021 | 0.232
|  | 1710.7 | 0.4888 |  |  |  |  | 1759.951 | 1.6128 | [6 empty] | 7636.805729 | 0.232
|  | 1710.9 | 0.4848 |  |  |  |  | 1760.201 | 1.612 | [6 empty] | 7638.090625 | 0.232
|  | 1711.2 | 0.4888 |  |  |  |  | 1760.451 | 1.6144 | [6 empty] | 7639.408854 | 0.232
|  | 1711.4 | 0.4888 |  |  |  |  | 1760.701 | 1.6144 | [6 empty] | 7641.277083 | 0.232
|  | 1711.7 | 0.4888 |  |  |  |  | 1760.951 | 1.616 | [6 empty] | 7642.728646 | 0.232
|  | 1711.9 | 0.4888 |  |  |  |  | 1761.201 | 1.6176 | [6 empty] | 7643.663021 | 0.232
|  | 1712.2 | 0.4888 |  |  |  |  | 1761.451 | 1.6176 | [6 empty] | 7645.381771 | 0.232
|  | 1712.4 | 0.4888 |  |  |  |  | 1761.701 | 1.6184 | [6 empty] | 7646.282292 | 0.232
|  | 1712.7 | 0.4888 |  |  |  |  | 1761.951 | 1.6208 | [6 empty] | 7647.083333 | 0.232
|  | 1712.9 | 0.4888 |  |  |  |  | 1762.201 | 1.6216 | [6 empty] | 7647.951042 | 0.232
|  | 1713.2 | 0.4888 |  |  |  |  | 1762.451 | 1.6224 | [6 empty] | 7649.352083 | 0.233
|  | 1713.4 | 0.4888 |  |  |  |  | 1762.701 | 1.6224 | [6 empty] | 7650.053125 | 0.232
|  | 1713.7 | 0.4888 |  |  |  |  | 1762.951 | 1.624 | [6 empty] | 7650.904167 | 0.232
|  | 1713.9 | 0.4888 |  |  |  |  | 1763.201 | 1.6256 | [6 empty] | 7652.639063 | 0.233
|  | 1714.2 | 0.4928 |  |  |  |  | 1763.451 | 1.6264 | [6 empty] | 7654.291146 | 0.233
|  | 1714.4 | 0.4888 |  |  |  |  | 1763.701 | 1.628 | [6 empty] | 7655.942708 | 0.234
|  | 1714.7 | 0.4888 |  |  |  |  | 1763.951 | 1.628 | [6 empty] | 7657.060417 | 0.233
|  | 1714.9 | 0.4928 |  |  |  |  | 1764.201 | 1.6288 | [6 empty] | 7657.778125 | 0.233
|  | 1715.2 | 0.4928 |  |  |  |  | 1764.451 | 1.6296 | [6 empty] | 7658.845833 | 0.233
|  | 1715.4 | 0.4888 |  |  |  |  | 1764.701 | 1.6304 | [6 empty] | 7659.880208 | 0.233
|  | 1715.7 | 0.4928 |  |  |  |  | 1764.951 | 1.6312 | [6 empty] | 7661.231771 | 0.233
|  | 1715.9 | 0.4928 |  |  |  |  | 1765.201 | 1.632 | [6 empty] | 7661.948958 | 0.233
|  | 1716.2 | 0.4888 |  |  |  |  | 1765.451 | 1.632 | [6 empty] | 7662.666146 | 0.233
|  | 1716.4 | 0.4928 |  |  |  |  | 1765.701 | 1.6336 | [6 empty] | 7663.617188 | 0.233
|  | 1716.7 | 0.4928 |  |  |  |  | 1765.951 | 1.6352 | [6 empty] | 7664.601563 | 0.234
|  | 1716.9 | 0.4928 |  |  |  |  | 1766.201 | 1.6352 | [6 empty] | 7665.469271 | 0.234
|  | 1717.2 | 0.4928 |  |  |  |  | 1766.451 | 1.636 | [6 empty] | 7666.370313 | 0.234
|  | 1717.4 | 0.4928 |  |  |  |  | 1766.701 | 1.6376 | [6 empty] | 7667.738542 | 0.234
|  | 1717.7 | 0.4928 |  |  |  |  | 1766.951 | 1.6392 | [6 empty] | 7668.80625 | 0.234
|  | 1717.9 | 0.4928 |  |  |  |  | 1767.201 | 1.6384 | [6 empty] | 7669.873958 | 0.234
|  | 1718.2 | 0.4928 |  |  |  |  | 1767.451 | 1.6408 | [6 empty] | 7670.674479 | 0.234
|  | 1718.4 | 0.4928 |  |  |  |  | 1767.701 | 1.6408 | [6 empty] | 7671.759375 | 0.234
|  | 1718.7 | 0.4928 |  |  |  |  | 1767.951 | 1.6408 | [6 empty] | 7672.827083 | 0.234
|  | 1718.9 | 0.4928 |  |  |  |  | 1768.201 | 1.6432 | [6 empty] | 7673.894792 | 0.234
|  | 1719.2 | 0.4928 |  |  |  |  | 1768.451 | 1.644 | [6 empty] | 7675.213021 | 0.235
|  | 1719.4 | 0.4928 |  |  |  |  | 1768.701 | 1.6448 | [6 empty] | 7676.280729 | 0.235
|  | 1719.7 | 0.4888 |  |  |  |  | 1768.951 | 1.6456 | [6 empty] | 7677.665104 | 0.234
|  | 1719.9 | 0.4928 |  |  |  |  | 1769.201 | 1.6464 | [6 empty] | 7678.466146 | 0.234
|  | 1720.2 | 0.4888 |  |  |  |  | 1769.451 | 1.648 | [6 empty] | 7679.267187 | 0.235
|  | 1720.4 | 0.4928 |  |  |  |  | 1769.701 | 1.6488 | [6 empty] | 7680.318229 | 0.233
|  | 1720.7 | 0.4928 |  |  |  |  | 1769.951 | 1.6496 | [6 empty] | 7681.102083 | 0.234
|  | 1720.9 | 0.4928 |  |  |  |  | 1770.201 | 1.6504 | [6 empty] | 7682.053125 | 0.235
|  | 1721.2 | 0.4928 |  |  |  |  | 1770.451 | 1.652 | [6 empty] | 7683.104688 | 0.235
|  | 1721.4 | 0.4928 |  |  |  |  | 1770.701 | 1.6536 | [6 empty] | 7684.172396 | 0.234
|  | 1721.7 | 0.4928 |  |  |  |  | 1770.951 | 1.6544 | [6 empty] | 7685.240104 | 0.235
|  | 1721.9 | 0.4928 |  |  |  |  | 1771.201 | 1.656 | [6 empty] | 7686.424479 | 0.235
|  | 1722.2 | 0.4968 |  |  |  |  | 1771.451 | 1.6568 | [6 empty] | 7687.458854 | 0.235
|  | 1722.4 | 0.4968 |  |  |  |  | 1771.701 | 1.6584 | [6 empty] | 7688.777083 | 0.235
|  | 1722.7 | 0.4968 |  |  |  |  | 1771.951 | 1.6592 | [6 empty] | 7689.811458 | 0.234
|  | 1722.9 | 0.4968 |  |  |  |  | 1772.201 | 1.6608 | [6 empty] | 7691.146354 | 0.235
|  | 1723.2 | 0.4968 |  |  |  |  | 1772.451 | 1.6608 | [6 empty] | 7692.114062 | 0.235
|  | 1723.4 | 0.4968 |  |  |  |  | 1772.701 | 1.6624 | [6 empty] | 7692.814583 | 0.235
|  | 1723.7 | 0.4968 |  |  |  |  | 1772.951 | 1.664 | [6 empty] | 7693.998958 | 0.235
|  | 1723.9 | 0.4968 |  |  |  |  | 1773.201 | 1.664 | [6 empty] | 7695.100521 | 0.235
|  | 1724.2 | 0.4928 |  |  |  |  | 1773.451 | 1.6648 | [6 empty] | 7695.867708 | 0.235
|  | 1724.4 | 0.4968 |  |  |  |  | 1773.701 | 1.6664 | [6 empty] | 7697.435938 | 0.234
|  | 1724.7 | 0.4928 |  |  |  |  | 1773.951 | 1.6672 | [6 empty] | 7698.153646 | 0.235
|  | 1724.9 | 0.4928 |  |  |  |  | 1774.201 | 1.6672 | [6 empty] | 7698.8875 | 0.235
|  | 1725.2 | 0.4928 |  |  |  |  | 1774.451 | 1.6688 | [6 empty] | 7699.871875 | 0.235
|  | 1725.4 | 0.4928 |  |  |  |  | 1774.701 | 1.6696 | [6 empty] | 7701.206771 | 0.235
|  | 1725.7 | 0.4968 |  |  |  |  | 1774.951 | 1.6704 | [6 empty] | 7702.274479 | 0.235
|  | 1725.9 | 0.4928 |  |  |  |  | 1775.201 | 1.672 | [6 empty] | 7703.325521 | 0.235
|  | 1726.2 | 0.4968 |  |  |  |  | 1775.451 | 1.6728 | [6 empty] | 7704.293229 | 0.235
|  | 1726.4 | 0.4968 |  |  |  |  | 1775.701 | 1.6728 | [6 empty] | 7705.094271 | 0.235
|  | 1726.7 | 0.4968 |  |  |  |  | 1775.951 | 1.68 | [6 empty] | 7706.145312 | 0.235
|  | 1726.9 | 0.4968 |  |  |  |  | 1776.201 | 1.676 | [6 empty] | 7707.613542 | 0.235
|  | 1727.2 | 0.4968 |  |  |  |  | 1776.451 | 1.6752 | [6 empty] | 7708.414063 | 0.235
|  | 1727.4 | 0.4968 |  |  |  |  | 1776.701 | 1.6776 | [6 empty] | 7709.548958 | 0.236
|  | 1727.7 | 0.4968 |  |  |  |  | 1776.951 | 1.6776 | [6 empty] | 7711.000521 | 0.235
|  | 1727.9 | 0.4968 |  |  |  |  | 1777.203 | 1.6784 | [6 empty] | 7711.734375 | 0.236
|  | 1728.2 | 0.4968 |  |  |  |  | 1777.453 | 1.6792 | [6 empty] | 7712.86875 | 0.235
|  | 1728.4 | 0.4968 |  |  |  |  | 1777.703 | 1.6816 | [6 empty] | 7713.669792 | 0.236
|  | 1728.7 | 0.4968 |  |  |  |  | 1777.953 | 1.6824 | [6 empty] | 7714.754167 | 0.236
|  | 1728.9 | 0.4928 |  |  |  |  | 1778.203 | 1.684 | [6 empty] | 7715.471875 | 0.235
|  | 1729.2 | 0.4968 |  |  |  |  | 1778.453 | 1.6848 | [6 empty] | 7716.65625 | 0.236
|  | 1729.4 | 0.4968 |  |  |  |  | 1778.703 | 1.6848 | [6 empty] | 7717.757292 | 0.235
|  | 1729.7 | 0.4968 |  |  |  |  | 1778.953 | 1.6872 | [6 empty] | 7719.242188 | 0.235
|  | 1729.9 | 0.4968 |  |  |  |  | 1779.203 | 1.6872 | [6 empty] | 7719.909896 | 0.235
|  | 1730.2 | 0.4968 |  |  |  |  | 1779.453 | 1.6896 | [6 empty] | 7721.277604 | 0.235
|  | 1730.4 | 0.4968 |  |  |  |  | 1779.703 | 1.6896 | [6 empty] | 7722.328646 | 0.235
|  | 1730.7 | 0.4928 |  |  |  |  | 1779.953 | 1.692 | [6 empty] | 7723.396875 | 0.236
|  | 1730.9 | 0.4968 |  |  |  |  | 1780.203 | 1.6928 | [6 empty] | 7724.464583 | 0.236
|  | 1731.2 | 0.4968 |  |  |  |  | 1780.453 | 1.6928 | [6 empty] | 7725.866146 | 0.236
|  | 1731.4 | 0.4928 |  |  |  |  | 1780.703 | 1.6944 | [6 empty] | 7726.933854 | 0.237
|  | 1731.7 | 0.4968 |  |  |  |  | 1780.953 | 1.6952 | [6 empty] | 7728.535417 | 0.236
|  | 1731.9 | 0.4968 |  |  |  |  | 1781.203 | 1.696 | [6 empty] | 7729.603125 | 0.237
|  | 1732.2 | 0.4968 |  |  |  |  | 1781.453 | 1.6984 | [6 empty] | 7731.204687 | 0.236
|  | 1732.4 | 0.4968 |  |  |  |  | 1781.703 | 1.7 | [6 empty] | 7732.255729 | 0.236
|  | 1732.7 | 0.4968 |  |  |  |  | 1781.953 | 1.7 | [6 empty] | 7733.307292 | 0.236
|  | 1732.9 | 0.4968 |  |  |  |  | 1782.203 | 1.7016 | [6 empty] | 7734.775521 | 0.236
|  | 1733.2 | 0.4968 |  |  |  |  | 1782.453 | 1.7016 | [6 empty] | 7735.843229 | 0.236
|  | 1733.4 | 0.4968 |  |  |  |  | 1782.703 | 1.704 | [6 empty] | 7736.910937 | 0.236
|  | 1733.7 | 0.4968 |  |  |  |  | 1782.953 | 1.7048 | [6 empty] | 7738.996354 | 0.237
|  | 1733.9 | 0.4968 |  |  |  |  | 1783.203 | 1.7064 | [6 empty] | 7740.064062 | 0.236
|  | 1734.2 | 0.4968 |  |  |  |  | 1783.453 | 1.7064 | [6 empty] | 7741.665625 | 0.236
|  | 1734.4 | 0.4968 |  |  |  |  | 1783.703 | 1.7072 | [6 empty] | 7743.233854 | 0.236
|  | 1734.7 | 0.4968 |  |  |  |  | 1783.953 | 1.708 | [6 empty] | 7744.285417 | 0.236
|  | 1734.9 | 0.4968 |  |  |  |  | 1784.203 | 1.7096 | [6 empty] | 7745.336458 | 0.236
|  | 1735.2 | 0.4968 |  |  |  |  | 1784.453 | 1.7112 | [6 empty] | 7746.938021 | 0.237
|  | 1735.4 | 0.4968 |  |  |  |  | 1784.703 | 1.7112 | [6 empty] | 7748.005729 | 0.236
|  | 1735.7 | 0.4968 |  |  |  |  | 1784.953 | 1.712 | [6 empty] | 7749.073438 | 0.236
|  | 1735.9 | 0.4968 |  |  |  |  | 1785.203 | 1.7144 | [6 empty] | 7750.141146 | 0.236
|  | 1736.2 | 0.4968 |  |  |  |  | 1785.453 | 1.7152 | [6 empty] | 7751.726042 | 0.236
|  | 1736.4 | 0.4968 |  |  |  |  | 1785.703 | 1.7152 | [6 empty] | 7753.344792 | 0.237
|  | 1736.7 | 0.5 |  |  |  |  | 1785.953 | 1.7184 | [6 empty] | 7754.4125 | 0.237
|  | 1736.9 | 0.4968 |  |  |  |  | 1786.203 | 1.7192 | [6 empty] | 7755.480208 | 0.238
|  | 1737.2 | 0.4968 |  |  |  |  | 1786.453 | 1.7192 | [6 empty] | 7756.497917 | 0.237
|  | 1737.4 | 0.4968 |  |  |  |  | 1786.703 | 1.7192 | [6 empty] | 7757.565625 | 0.237
|  | 1737.7 | 0.4968 |  |  |  |  | 1786.953 | 1.7216 | [6 empty] | 7758.900521 | 0.236
|  | 1737.9 | 0.4968 |  |  |  |  | 1787.203 | 1.7224 | [6 empty] | 7760.969271 | 0.239
|  | 1738.2 | 0.4968 |  |  |  |  | 1787.453 | 1.7224 | [6 empty] | 7761.903646 | 0.237
|  | 1738.4 | 0.4968 |  |  |  |  | 1787.703 | 1.7232 | [6 empty] | 7762.570833 | 0.238
|  | 1738.7 | 0.4968 |  |  |  |  | 1787.953 | 1.7264 | [6 empty] | 7763.638542 | 0.238
|  | 1738.9 | 0.4968 |  |  |  |  | 1788.203 | 1.7256 | [6 empty] | 7764.923437 | 0.237
|  | 1739.2 | 0.4968 |  |  |  |  | 1788.453 | 1.7272 | [6 empty] | 7765.957812 | 0.238
|  | 1739.4 | 0.4968 |  |  |  |  | 1788.703 | 1.7288 | [6 empty] | 7767.092188 | 0.238
|  | 1739.7 | 0.4928 |  |  |  |  | 1788.953 | 1.7288 | [6 empty] | 7768.093229 | 0.238
|  | 1739.9 | 0.4968 |  |  |  |  | 1789.203 | 1.7304 | [6 empty] | 7769.244792 | 0.237
|  | 1740.2 | 0.4968 |  |  |  |  | 1789.453 | 1.7312 | [6 empty] | 7770.796354 | 0.238
|  | 1740.4 | 0.4968 |  |  |  |  | 1789.703 | 1.7328 | [6 empty] | 7771.864062 | 0.238
|  | 1740.7 | 0.4968 |  |  |  |  | 1789.953 | 1.7344 | [6 empty] | 7772.765104 | 0.238
|  | 1740.9 | 0.4928 |  |  |  |  | 1790.203 | 1.7352 | [6 empty] | 7773.782812 | 0.238
|  | 1741.2 | 0.4968 |  |  |  |  | 1790.453 | 1.7352 | [6 empty] | 7774.783854 | 0.238
|  | 1741.4 | 0.4968 |  |  |  |  | 1790.703 | 1.736 | [6 empty] | 7775.768229 | 0.239
|  | 1741.7 | 0.4968 |  |  |  |  | 1790.953 | 1.7376 | [6 empty] | 7776.769271 | 0.238
|  | 1741.9 | 0.5 |  |  |  |  | 1791.203 | 1.7392 | [6 empty] | 7777.986979 | 0.238
|  | 1742.2 | 0.4968 |  |  |  |  | 1791.453 | 1.7392 | [6 empty] | 7778.938021 | 0.236
|  | 1742.4 | 0.5 |  |  |  |  | 1791.703 | 1.7416 | [6 empty] | 7779.789063 | 0.238
|  | 1742.7 | 0.5 |  |  |  |  | 1791.953 | 1.7416 | [6 empty] | 7780.60625 | 0.238
|  | 1742.9 | 0.4968 |  |  |  |  | 1792.203 | 1.7424 | [6 empty] | 7781.757813 | 0.238
|  | 1743.2 | 0.4968 |  |  |  |  | 1792.453 | 1.7432 | [6 empty] | 7782.975521 | 0.238
|  | 1743.4 | 0.5 |  |  |  |  | 1792.703 | 1.7456 | [6 empty] | 7783.993229 | 0.238
|  | 1743.7 | 0.5 |  |  |  |  | 1792.953 | 1.7448 | [6 empty] | 7784.877604 | 0.238
|  | 1743.9 | 0.4968 |  |  |  |  | 1793.203 | 1.7472 | [6 empty] | 7785.778646 | 0.238
|  | 1744.2 | 0.5 |  |  |  |  | 1793.453 | 1.7496 | [6 empty] | 7787.013021 | 0.239
|  | 1744.4 | 0.4968 |  |  |  |  | 1793.703 | 1.7496 | [6 empty] | 7787.780729 | 0.237
|  | 1744.7 | 0.5 |  |  |  |  | 1793.953 | 1.7504 | [6 empty] | 7788.497917 | 0.239
|  | 1744.9 | 0.4968 |  |  |  |  | 1794.203 | 1.752 | [6 empty] | 7789.749479 | 0.239
|  | 1745.2 | 0.4968 |  |  |  |  | 1794.453 | 1.752 | [6 empty] | 7791.384375 | 0.239
|  | 1745.4 | 0.4968 |  |  |  |  | 1794.703 | 1.7528 | [6 empty] | 7793.569792 | 0.239
|  | 1745.7 | 0.5 |  |  |  |  | 1794.953 | 1.7544 | [6 empty] | 7795.655729 | 0.239
|  | 1745.9 | 0.5 |  |  |  |  | 1795.203 | 1.7568 | [6 empty] | 7796.472917 | 0.238
|  | 1746.2 | 0.5 |  |  |  |  | 1795.453 | 1.7584 | [6 empty] | 7797.407292 | 0.238
|  | 1746.4 | 0.5 |  |  |  |  | 1795.703 | 1.7592 | [6 empty] | 7798.758854 | 0.239
|  | 1746.7 | 0.4968 |  |  |  |  | 1795.953 | 1.7608 | [6 empty] | 7799.509375 | 0.239
|  | 1746.9 | 0.5 |  |  |  |  | 1796.203 | 1.7624 | [6 empty] | 7801.028125 | 0.239
|  | 1747.2 | 0.4968 |  |  |  |  | 1796.453 | 1.7624 | [6 empty] | 7801.961979 | 0.239
|  | 1747.4 | 0.4968 |  |  |  |  | 1796.703 | 1.7648 | [6 empty] | 7802.713021 | 0.239
|  | 1747.7 | 0.4968 |  |  |  |  | 1796.953 | 1.7648 | [6 empty] | 7804.18125 | 0.239
|  | 1747.9 | 0.5 |  |  |  |  | 1797.203 | 1.7656 | [6 empty] | 7805.165625 | 0.239
|  | 1748.2 | 0.5 |  |  |  |  | 1797.453 | 1.768 | [6 empty] | 7806.383333 | 0.239
|  | 1748.4 | 0.504 |  |  |  |  | 1797.703 | 1.7648 | [6 empty] | 7807.101042 | 0.239
|  | 1748.7 | 0.504 |  |  |  |  | 1797.953 | 1.7704 | [6 empty] | 7808.685938 | 0.239
|  | 1748.9 | 0.5 |  |  |  |  | 1798.203 | 1.772 | [6 empty] | 7809.419792 | 0.239
|  | 1749.2 | 0.5 |  |  |  |  | 1798.453 | 1.7728 | [6 empty] | 7810.888021 | 0.239
|  | 1749.4 | 0.504 |  |  |  |  | 1798.703 | 1.7744 | [6 empty] | 7811.789063 | 0.239
|  | 1749.7 | 0.5 |  |  |  |  | 1798.953 | 1.7744 | [6 empty] | 7812.840104 | 0.239
|  | 1749.9 | 0.504 |  |  |  |  | 1799.203 | 1.7768 | [6 empty] | 7813.907812 | 0.239
|  | 1750.2 | 0.504 |  |  |  |  | 1799.453 | 1.7776 | [6 empty] | 7814.958854 | 0.239
|  | 1750.4 | 0.5 |  |  |  |  | 1799.703 | 1.7776 | [6 empty] | 7816.027083 | 0.239
|  | 1750.7 | 0.5 |  |  |  |  | 1799.953 | 1.7808 | [6 empty] | 7817.111458 | 0.239
|  | 1750.9 | 0.5 |  |  |  |  | 1800.203 | 1.7816 | [6 empty] | 7818.445833 | 0.239
|  | 1751.2 | 0.5 |  |  |  |  | 1800.453 | 1.7824 | [6 empty] | 7819.246875 | 0.239
|  | 1751.4 | 0.504 |  |  |  |  | 1800.703 | 1.7832 | [6 empty] | 7820.565104 | 0.239
|  | 1751.7 | 0.504 |  |  |  |  | 1800.953 | 1.7856 | [6 empty] | 7821.95 | 0.239
|  | 1751.9 | 0.5 |  |  |  |  | 1801.203 | 1.7872 | [6 empty] | 7823.284375 | 0.239
|  | 1752.2 | 0.5 |  |  |  |  | 1801.453 | 1.788 | [6 empty] | 7824.335417 | 0.24
|  | 1752.4 | 0.504 |  |  |  |  | 1801.703 | 1.7896 | [6 empty] | 7825.119792 | 0.24
|  | 1752.7 | 0.504 |  |  |  |  | 1801.953 | 1.7904 | [6 empty] | 7826.421354 | 0.239
|  | 1752.9 | 0.5 |  |  |  |  | 1802.203 | 1.7912 | [6 empty] | 7827.755729 | 0.239
|  | 1753.2 | 0.5 |  |  |  |  | 1802.453 | 1.7928 | [6 empty] | 7828.556771 | 0.239
|  | 1753.4 | 0.5 |  |  |  |  | 1802.703 | 1.7928 | [6 empty] | 7829.557813 | 0.239
|  | 1753.7 | 0.504 |  |  |  |  | 1802.953 | 1.796 | [6 empty] | 7830.492188 | 0.239
|  | 1753.9 | 0.504 |  |  |  |  | 1803.203 | 1.7976 | [6 empty] | 7831.509896 | 0.24
|  | 1754.2 | 0.5 |  |  |  |  | 1803.453 | 1.7984 | [6 empty] | 7832.377604 | 0.239
|  | 1754.4 | 0.504 |  |  |  |  | 1803.703 | 1.7992 | [6 empty] | 7834.1125 | 0.239
|  | 1754.7 | 0.504 |  |  |  |  | 1803.953 | 1.8008 | [6 empty] | 7834.963542 | 0.24
|  | 1754.9 | 0.504 |  |  |  |  | 1804.203 | 1.8016 | [6 empty] | 7835.730729 | 0.239
|  | 1755.2 | 0.504 |  |  |  |  | 1804.453 | 1.8032 | [6 empty] | 7836.498438 | 0.24
|  | 1755.4 | 0.504 |  |  |  |  | 1804.703 | 1.8032 | [6 empty] | 7837.198958 | 0.24
|  | 1755.7 | 0.5 |  |  |  |  | 1804.953 | 1.8048 | [6 empty] | 7839.234375 | 0.24
|  | 1755.9 | 0.5 |  |  |  |  | 1805.203 | 1.8064 | [6 empty] | 7839.91875 | 0.24
|  | 1756.2 | 0.504 |  |  |  |  | 1805.453 | 1.8064 | [6 empty] | 7841.236458 | 0.24
|  | 1756.4 | 0.504 |  |  |  |  | 1805.703 | 1.8088 | [6 empty] | 7842.070833 | 0.24
|  | 1756.7 | 0.504 |  |  |  |  | 1805.953 | 1.8088 | [6 empty] | 7843.088542 | 0.24
|  | 1756.9 | 0.504 |  |  |  |  | 1806.203 | 1.8112 | [6 empty] | 7844.00625 | 0.239
|  | 1757.2 | 0.508 |  |  |  |  | 1806.453 | 1.8112 | [6 empty] | 7845.273958 | 0.24
|  | 1757.4 | 0.504 |  |  |  |  | 1806.703 | 1.8144 | [6 empty] | 7846.325 | 0.24
|  | 1757.7 | 0.504 |  |  |  |  | 1806.953 | 1.8144 | [6 empty] | 7848.010417 | 0.24
|  | 1757.9 | 0.504 |  |  |  |  | 1807.203 | 1.8152 | [6 empty] | 7849.795313 | 0.24
|  | 1758.2 | 0.504 |  |  |  |  | 1807.453 | 1.8152 | [6 empty] | 7850.846875 | 0.239
|  | 1758.4 | 0.508 |  |  |  |  | 1807.703 | 1.8192 | [6 empty] | 7851.914583 | 0.24
|  | 1758.7 | 0.504 |  |  |  |  | 1807.953 | 1.8176 | [6 empty] | 7852.965625 | 0.241
|  | 1758.9 | 0.504 |  |  |  |  | 1808.203 | 1.8192 | [6 empty] | 7854.633854 | 0.241
|  | 1759.2 | 0.504 |  |  |  |  | 1808.453 | 1.8224 | [6 empty] | 7856.235417 | 0.241
|  | 1759.4 | 0.504 |  |  |  |  | 1808.703 | 1.8216 | [6 empty] | 7857.8375 | 0.239
|  | 1759.7 | 0.508 |  |  |  |  | 1808.953 | 1.8232 | [6 empty] | 7858.871875 | 0.24
|  | 1759.9 | 0.508 |  |  |  |  | 1809.203 | 1.824 | [6 empty] | 7859.939583 | 0.24
|  | 1760.2 | 0.508 |  |  |  |  | 1809.453 | 1.8248 | [6 empty] | 7860.990625 | 0.241
|  | 1760.4 | 0.508 |  |  |  |  | 1809.703 | 1.8264 | [6 empty] | 7862.959375 | 0.24
|  | 1760.7 | 0.508 |  |  |  |  | 1809.953 | 1.8288 | [6 empty] | 7863.693229 | 0.24
|  | 1760.9 | 0.508 |  |  |  |  | 1810.203 | 1.8296 | [6 empty] | 7865.495313 | 0.241
|  | 1761.2 | 0.508 |  |  |  |  | 1810.453 | 1.8312 | [6 empty] | 7866.963542 | 0.241
|  | 1761.4 | 0.508 |  |  |  |  | 1810.703 | 1.8304 | [6 empty] | 7867.714063 | 0.24
|  | 1761.7 | 0.508 |  |  |  |  | 1810.953 | 1.8328 | [6 empty] | 7868.481771 | 0.241
|  | 1761.9 | 0.508 |  |  |  |  | 1811.203 | 1.8344 | [6 empty] | 7869.182292 | 0.241
|  | 1762.2 | 0.504 |  |  |  |  | 1811.453 | 1.8352 | [6 empty] | 7869.916667 | 0.24
|  | 1762.4 | 0.504 |  |  |  |  | 1811.703 | 1.836 | [6 empty] | 7870.751042 | 0.241
|  | 1762.7 | 0.504 |  |  |  |  | 1811.953 | 1.8376 | [6 empty] | 7872.01875 | 0.241
|  | 1762.9 | 0.508 |  |  |  |  | 1812.203 | 1.8376 | [6 empty] | 7872.853125 | 0.24
|  | 1763.2 | 0.504 |  |  |  |  | 1812.453 | 1.8392 | [6 empty] | 7873.670313 | 0.241
|  | 1763.4 | 0.508 |  |  |  |  | 1812.703 | 1.8408 | [6 empty] | 7874.488021 | 0.24
|  | 1763.7 | 0.508 |  |  |  |  | 1812.953 | 1.8416 | [6 empty] | 7875.322396 | 0.24
|  | 1763.9 | 0.508 |  |  |  |  | 1813.203 | 1.8432 | [6 empty] | 7876.423437 | 0.241
|  | 1764.2 | 0.508 |  |  |  |  | 1813.453 | 1.8448 | [6 empty] | 7877.491146 | 0.24
|  | 1764.4 | 0.508 |  |  |  |  | 1813.703 | 1.8456 | [6 empty] | 7879.092708 | 0.241
|  | 1764.7 | 0.508 |  |  |  |  | 1813.953 | 1.848 | [6 empty] | 7879.777083 | 0.241
|  | 1764.9 | 0.512 |  |  |  |  | 1814.203 | 1.8488 | [6 empty] | 7880.844792 | 0.241
|  | 1765.2 | 0.508 |  |  |  |  | 1814.453 | 1.8488 | [6 empty] | 7881.9125 | 0.241
|  | 1765.4 | 0.508 |  |  |  |  | 1814.703 | 1.8488 | [6 empty] | 7882.980208 | 0.242
|  | 1765.7 | 0.508 |  |  |  |  | 1814.953 | 1.8496 | [6 empty] | 7884.047917 | 0.241
|  | 1765.9 | 0.508 |  |  |  |  | 1815.203 | 1.852 | [6 empty] | 7885.282812 | 0.242
|  | 1766.2 | 0.508 |  |  |  |  | 1815.453 | 1.852 | [6 empty] | 7886.350521 | 0.241
|  | 1766.4 | 0.508 |  |  |  |  | 1815.703 | 1.8544 | [6 empty] | 7887.401563 | 0.241
|  | 1766.7 | 0.508 |  |  |  |  | 1815.953 | 1.8552 | [6 empty] | 7888.469271 | 0.241
|  | 1766.9 | 0.508 |  |  |  |  | 1816.203 | 1.8576 | [6 empty] | 7889.536979 | 0.242
|  | 1767.2 | 0.508 |  |  |  |  | 1816.453 | 1.8624 | [6 empty] | 7890.588021 | 0.242
|  | 1767.4 | 0.508 |  |  |  |  | 1816.703 | 1.8584 | [6 empty] | 7892.172917 | 0.242
|  | 1767.7 | 0.508 |  |  |  |  | 1816.953 | 1.86 | [6 empty] | 7893.224479 | 0.242
|  | 1767.9 | 0.512 |  |  |  |  | 1817.203 | 1.8608 | [6 empty] | 7894.292188 | 0.242
|  | 1768.2 | 0.508 |  |  |  |  | 1817.453 | 1.8632 | [6 empty] | 7895.359896 | 0.242
|  | 1768.4 | 0.508 |  |  |  |  | 1817.703 | 1.8632 | [6 empty] | 7896.427604 | 0.242
|  | 1768.7 | 0.508 |  |  |  |  | 1817.953 | 1.864 | [6 empty] | 7897.495313 | 0.242
|  | 1768.9 | 0.504 |  |  |  |  | 1818.203 | 1.8664 | [6 empty] | 7898.513021 | 0.242
|  | 1769.2 | 0.508 |  |  |  |  | 1818.453 | 1.8664 | [6 empty] | 7899.580729 | 0.242
|  | 1769.4 | 0.508 |  |  |  |  | 1818.703 | 1.868 | [6 empty] | 7900.648438 | 0.241
|  | 1769.7 | 0.508 |  |  |  |  | 1818.953 | 1.8696 | [6 empty] | 7901.716667 | 0.242
|  | 1769.9 | 0.508 |  |  |  |  | 1819.203 | 1.8704 | [6 empty] | 7903.384896 | 0.242
|  | 1770.2 | 0.512 |  |  |  |  | 1819.453 | 1.872 | [6 empty] | 7904.452604 | 0.243
|  | 1770.4 | 0.508 |  |  |  |  | 1819.703 | 1.8736 | [6 empty] | 7905.570313 | 0.241
|  | 1770.7 | 0.512 |  |  |  |  | 1819.953 | 1.8744 | [6 empty] | 7906.621354 | 0.243
|  | 1770.9 | 0.508 |  |  |  |  | 1820.203 | 1.8752 | [6 empty] | 7907.655729 | 0.243
|  | 1771.2 | 0.508 |  |  |  |  | 1820.453 | 1.8768 | [6 empty] | 7908.723958 | 0.242
|  | 1771.4 | 0.508 |  |  |  |  | 1820.703 | 1.8784 | [6 empty] | 7910.325521 | 0.242
|  | 1771.7 | 0.512 |  |  |  |  | 1820.953 | 1.8784 | [6 empty] | 7911.977083 | 0.243
|  | 1771.9 | 0.512 |  |  |  |  | 1821.203 | 1.88 | [6 empty] | 7913.028125 | 0.243
|  | 1772.2 | 0.512 |  |  |  |  | 1821.453 | 1.8816 | [6 empty] | 7914.095833 | 0.243
|  | 1772.4 | 0.512 |  |  |  |  | 1821.703 | 1.8832 | [6 empty] | 7915.147396 | 0.242
|  | 1772.7 | 0.512 |  |  |  |  | 1821.953 | 1.8832 | [6 empty] | 7916.765625 | 0.243
|  | 1772.9 | 0.504 |  |  |  |  | 1822.203 | 1.8856 | [6 empty] | 7917.816667 | 0.243
|  | 1773.2 | 0.508 |  |  |  |  | 1822.453 | 1.8856 | [6 empty] | 7918.884375 | 0.243
|  | 1773.4 | 0.512 |  |  |  |  | 1822.703 | 1.8872 | [6 empty] | 7919.935417 | 0.242
|  | 1773.7 | 0.512 |  |  |  |  | 1822.953 | 1.888 | [6 empty] | 7920.736458 | 0.243
|  | 1773.9 | 0.512 |  |  |  |  | 1823.203 | 1.8904 | [6 empty] | 7921.536979 | 0.243
|  | 1774.2 | 0.508 |  |  |  |  | 1823.453 | 1.8904 | [6 empty] | 7922.588542 | 0.243
|  | 1774.4 | 0.508 |  |  |  |  | 1823.703 | 1.892 | [6 empty] | 7923.65625 | 0.243
|  | 1774.7 | 0.504 |  |  |  |  | 1823.953 | 1.8928 | [6 empty] | 7925.091146 | 0.243
|  | 1774.9 | 0.508 |  |  |  |  | 1824.203 | 1.8936 | [6 empty] | 7926.158854 | 0.243
|  | 1775.2 | 0.512 |  |  |  |  | 1824.453 | 1.8952 | [6 empty] | 7927.226563 | 0.243
|  | 1775.4 | 0.512 |  |  |  |  | 1824.703 | 1.8976 | [6 empty] | 7928.294271 | 0.243
|  | 1775.7 | 0.512 |  |  |  |  | 1824.953 | 1.8984 | [6 empty] | 7929.9625 | 0.243
|  | 1775.9 | 0.508 |  |  |  |  | 1825.203 | 1.8984 | [6 empty] | 7931.030208 | 0.243
|  | 1776.2 | 0.508 |  |  |  |  | 1825.453 | 1.9 | [6 empty] | 7932.098437 | 0.243
|  | 1776.4 | 0.512 |  |  |  |  | 1825.703 | 1.9008 | [6 empty] | 7933.149479 | 0.243
|  | 1776.7 | 0.508 |  |  |  |  | 1825.953 | 1.9032 | [6 empty] | 7934.467188 | 0.243
|  | 1776.9 | 0.508 |  |  |  |  | 1826.203 | 1.904 | [6 empty] | 7935.535417 | 0.243
|  | 1777.2 | 0.508 |  |  |  |  | 1826.453 | 1.904 | [6 empty] | 7936.335938 | 0.243
|  | 1777.4 | 0.508 |  |  |  |  | 1826.703 | 1.9064 | [6 empty] | 7937.654167 | 0.243
|  | 1777.7 | 0.512 |  |  |  |  | 1826.953 | 1.9072 | [6 empty] | 7938.438021 | 0.243
|  | 1777.9 | 0.508 |  |  |  |  | 1827.203 | 1.908 | [6 empty] | 7939.772917 | 0.243
|  | 1778.2 | 0.508 |  |  |  |  | 1827.453 | 1.9096 | [6 empty] | 7940.840625 | 0.243
|  | 1778.4 | 0.512 |  |  |  |  | 1827.703 | 1.9104 | [6 empty] | 7942.425521 | 0.243
|  | 1778.7 | 0.512 |  |  |  |  | 1827.953 | 1.912 | [6 empty] | 7943.49375 | 0.243
|  | 1778.9 | 0.512 |  |  |  |  | 1828.203 | 1.9128 | [6 empty] | 7944.844792 | 0.243
|  | 1779.2 | 0.512 |  |  |  |  | 1828.453 | 1.9144 | [6 empty] | 7945.9125 | 0.244
|  | 1779.4 | 0.512 |  |  |  |  | 1828.703 | 1.9152 | [6 empty] | 7947.78125 | 0.243
|  | 1779.7 | 0.512 |  |  |  |  | 1828.953 | 1.916 | [6 empty] | 7948.848958 | 0.244
|  | 1779.9 | 0.512 |  |  |  |  | 1829.203 | 1.9184 | [6 empty] | 7950.951563 | 0.243
|  | 1780.2 | 0.512 |  |  |  |  | 1829.453 | 1.9184 | [6 empty] | 7952.019271 | 0.244
|  | 1780.4 | 0.512 |  |  |  |  | 1829.703 | 1.9192 | [6 empty] | 7953.086979 | 0.244
|  | 1780.7 | 0.508 |  |  |  |  | 1829.953 | 1.9216 | [6 empty] | 7954.121354 | 0.243
|  | 1780.9 | 0.512 |  |  |  |  | 1830.203 | 1.9216 | [6 empty] | 7954.788542 | 0.244
|  | 1781.2 | 0.512 |  |  |  |  | 1830.453 | 1.9224 | [6 empty] | 7955.839583 | 0.243
|  | 1781.4 | 0.512 |  |  |  |  | 1830.703 | 1.9248 | [6 empty] | 7956.757292 | 0.244
|  | 1781.7 | 0.512 |  |  |  |  | 1830.953 | 1.9256 | [6 empty] | 7958.225521 | 0.243
|  | 1781.9 | 0.516 |  |  |  |  | 1831.203 | 1.9272 | [6 empty] | 7959.226563 | 0.243
|  | 1782.2 | 0.516 |  |  |  |  | 1831.453 | 1.9288 | [6 empty] | 7960.227604 | 0.243
|  | 1782.4 | 0.512 |  |  |  |  | 1831.703 | 1.9288 | [6 empty] | 7960.894792 | 0.244
|  | 1782.7 | 0.512 |  |  |  |  | 1831.953 | 1.9296 | [6 empty] | 7961.829167 | 0.243
|  | 1782.9 | 0.512 |  |  |  |  | 1832.203 | 1.932 | [6 empty] | 7962.896875 | 0.244
|  | 1783.2 | 0.512 |  |  |  |  | 1832.453 | 1.9328 | [6 empty] | 7964.231771 | 0.243
|  | 1783.4 | 0.512 |  |  |  |  | 1832.703 | 1.9344 | [6 empty] | 7965.132813 | 0.243
|  | 1783.7 | 0.516 |  |  |  |  | 1832.953 | 1.9352 | [6 empty] | 7965.8 | 0.244
|  | 1783.9 | 0.512 |  |  |  |  | 1833.203 | 1.9368 | [6 empty] | 7966.534375 | 0.243
|  | 1784.2 | 0.516 |  |  |  |  | 1833.453 | 1.9368 | [6 empty] | 7967.301562 | 0.244
|  | 1784.4 | 0.516 |  |  |  |  | 1833.703 | 1.9376 | [6 empty] | 7968.285937 | 0.245
|  | 1784.7 | 0.512 |  |  |  |  | 1833.953 | 1.94 | [6 empty] | 7969.670833 | 0.244
|  | 1784.9 | 0.516 |  |  |  |  | 1834.203 | 1.9416 | [6 empty] | 7971.105729 | 0.244
|  | 1785.2 | 0.516 |  |  |  |  | 1834.453 | 1.9424 | [6 empty] | 7972.440625 | 0.244
|  | 1785.4 | 0.516 |  |  |  |  | 1834.703 | 1.9424 | [6 empty] | 7973.508333 | 0.244
|  | 1785.7 | 0.516 |  |  |  |  | 1834.953 | 1.944 | [6 empty] | 7974.559375 | 0.244
|  | 1785.9 | 0.512 |  |  |  |  | 1835.203 | 1.9456 | [6 empty] | 7975.627083 | 0.244
|  | 1786.2 | 0.512 |  |  |  |  | 1835.453 | 1.9456 | [6 empty] | 7976.644792 | 0.244
|  | 1786.4 | 0.516 |  |  |  |  | 1835.703 | 1.9472 | [6 empty] | 7978.129687 | 0.244
|  | 1786.7 | 0.516 |  |  |  |  | 1835.953 | 1.9496 | [6 empty] | 7979.197396 | 0.244
|  | 1786.9 | 0.516 |  |  |  |  | 1836.203 | 1.9504 | [6 empty] | 7980.265625 | 0.244
|  | 1787.2 | 0.512 |  |  |  |  | 1836.453 | 1.9504 | [6 empty] | 7981.917188 | 0.244
|  | 1787.4 | 0.516 |  |  |  |  | 1836.703 | 1.952 | [6 empty] | 7982.984896 | 0.244
|  | 1787.7 | 0.516 |  |  |  |  | 1836.953 | 1.9544 | [6 empty] | 7984.052604 | 0.244
|  | 1787.9 | 0.516 |  |  |  |  | 1837.203 | 1.9544 | [6 empty] | 7985.120313 | 0.245
|  | 1788.2 | 0.512 |  |  |  |  | 1837.453 | 1.9544 | [6 empty] | 7986.722396 | 0.244
|  | 1788.4 | 0.516 |  |  |  |  | 1837.703 | 1.9568 | [6 empty] | 7987.790104 | 0.244
|  | 1788.7 | 0.516 |  |  |  |  | 1837.953 | 1.9584 | [6 empty] | 7988.824479 | 0.245
|  | 1788.9 | 0.52 |  |  |  |  | 1838.203 | 1.9584 | [6 empty] | 7989.858854 | 0.243
|  | 1789.2 | 0.516 |  |  |  |  | 1838.453 | 1.9616 | [6 empty] | 7990.909896 | 0.244
|  | 1789.4 | 0.516 |  |  |  |  | 1838.703 | 1.9624 | [6 empty] | 7991.977604 | 0.245
|  | 1789.7 | 0.52 |  |  |  |  | 1838.953 | 1.964 | [6 empty] | 7993.045313 | 0.245
|  | 1789.9 | 0.516 |  |  |  |  | 1839.203 | 1.9648 | [6 empty] | 7994.430208 | 0.245
|  | 1790.2 | 0.516 |  |  |  |  | 1839.453 | 1.9672 | [6 empty] | 7995.497917 | 0.244
|  | 1790.4 | 0.516 |  |  |  |  | 1839.703 | 1.9672 | [6 empty] | 7996.298958 | 0.245
|  | 1790.7 | 0.516 |  |  |  |  | 1839.953 | 1.968 | [6 empty] | 7997.366667 | 0.244
|  | 1790.9 | 0.516 |  |  |  |  | 1840.203 | 1.9704 | [6 empty] | 7998.201042 | 0.245
|  | 1791.2 | 0.516 |  |  |  |  | 1840.453 | 1.972 | [6 empty] | 7999.26875 | 0.245
|  | 1791.4 | 0.516 |  |  |  |  | 1840.703 | 1.9728 | [6 empty] | 8000.336458 | 0.245
|  | 1791.7 | 0.516 |  |  |  |  | 1840.953 | 1.9752 | [6 empty] | 8001.404167 | 0.246
|  | 1791.9 | 0.516 |  |  |  |  | 1841.203 | 1.9752 | [6 empty] | 8002.588542 | 0.245
|  | 1792.2 | 0.516 |  |  |  |  | 1841.453 | 1.9776 | [6 empty] | 8003.639583 | 0.246
|  | 1792.4 | 0.52 |  |  |  |  | 1841.703 | 1.9784 | [6 empty] | 8005.358333 | 0.245
|  | 1792.7 | 0.516 |  |  |  |  | 1841.953 | 1.98 | [6 empty] | 8006.092188 | 0.246
|  | 1792.9 | 0.516 |  |  |  |  | 1842.203 | 1.9808 | [6 empty] | 8008.010938 | 0.245
|  | 1793.2 | 0.516 |  |  |  |  | 1842.453 | 1.9808 | [6 empty] | 8009.2125 | 0.246
|  | 1793.4 | 0.516 |  |  |  |  | 1842.703 | 1.9832 | [6 empty] | 8010.113542 | 0.246
|  | 1793.7 | 0.52 |  |  |  |  | 1842.953 | 1.984 | [6 empty] | 8011.097917 | 0.245
|  | 1793.9 | 0.516 |  |  |  |  | 1843.203 | 1.9856 | [6 empty] | 8011.881771 | 0.245
|  | 1794.2 | 0.516 |  |  |  |  | 1843.453 | 1.988 | [6 empty] | 8012.816146 | 0.246
|  | 1794.4 | 0.516 |  |  |  |  | 1843.703 | 1.9904 | [6 empty] | 8013.516667 | 0.246
|  | 1794.7 | 0.52 |  |  |  |  | 1843.953 | 1.9896 | [6 empty] | 8014.434375 | 0.246
|  | 1794.9 | 0.516 |  |  |  |  | 1844.203 | 1.9912 | [6 empty] | 8015.16875 | 0.245
|  | 1795.2 | 0.516 |  |  |  |  | 1844.453 | 1.9936 | [6 empty] | 8016.653646 | 0.246
|  | 1795.4 | 0.516 |  |  |  |  | 1844.703 | 1.9944 | [6 empty] | 8017.888021 | 0.245
|  | 1795.7 | 0.516 |  |  |  |  | 1844.953 | 1.9936 | [6 empty] | 8018.739062 | 0.246
|  | 1795.9 | 0.516 |  |  |  |  | 1845.203 | 1.9968 | [6 empty] | 8019.656771 | 0.245
|  | 1796.2 | 0.52 |  |  |  |  | 1845.453 | 1.9976 | [6 empty] | 8020.407292 | 0.245
|  | 1796.4 | 0.516 |  |  |  |  | 1845.703 | 2 | [6 empty] | 8021.758854 | 0.245
|  | 1796.7 | 0.516 |  |  |  |  | 1845.953 | 2.0016 | [6 empty] | 8022.826563 | 0.245
|  | 1796.9 | 0.52 |  |  |  |  | 1846.203 | 2.0016 | [6 empty] | 8023.894271 | 0.245
|  | 1797.2 | 0.516 |  |  |  |  | 1846.453 | 2.004 | [6 empty] | 8025.2125 | 0.244
|  | 1797.4 | 0.516 |  |  |  |  | 1846.703 | 2.004 | [6 empty] | 8026.046875 | 0.245
|  | 1797.7 | 0.52 |  |  |  |  | 1846.953 | 2.0048 | [6 empty] | 8026.847396 | 0.246
|  | 1797.9 | 0.516 |  |  |  |  | 1847.203 | 2.0064 | [6 empty] | 8028.165625 | 0.246
|  | 1798.2 | 0.52 |  |  |  |  | 1847.453 | 2.0088 | [6 empty] | 8028.949479 | 0.246
|  | 1798.4 | 0.52 |  |  |  |  | 1847.703 | 2.0088 | [6 empty] | 8029.750521 | 0.246
|  | 1798.7 | 0.516 |  |  |  |  | 1847.953 | 2.0112 | [6 empty] | 8031.652604 | 0.245
|  | 1798.9 | 0.516 |  |  |  |  | 1848.203 | 2.0104 | [6 empty] | 8032.720312 | 0.245
|  | 1799.2 | 0.516 |  |  |  |  | 1848.453 | 2.0136 | [6 empty] | 8033.771354 | 0.246
|  | 1799.4 | 0.516 |  |  |  |  | 1848.703 | 2.016 | [6 empty] | 8034.555729 | 0.246
|  | 1799.7 | 0.52 |  |  |  |  | 1848.953 | 2.0136 | [6 empty] | 8035.890104 | 0.246
|  | 1799.9 | 0.52 |  |  |  |  | 1849.203 | 2.0168 | [6 empty] | 8036.724479 | 0.245
|  | 1800.2 | 0.52 |  |  |  |  | 1849.453 | 2.0176 | [6 empty] | 8037.792188 | 0.246
|  | 1800.4 | 0.516 |  |  |  |  | 1849.703 | 2.0224 | [6 empty] | 8038.843229 | 0.246
|  | 1800.7 | 0.52 |  |  |  |  | 1849.953 | 2.02 | [6 empty] | 8039.911458 | 0.246
|  | 1800.9 | 0.52 |  |  |  |  | 1850.203 | 2.0224 | [6 empty] | 8041.395833 | 0.245
|  | 1801.2 | 0.52 |  |  |  |  | 1850.453 | 2.0232 | [6 empty] | 8042.246875 | 0.246
|  | 1801.4 | 0.52 |  |  |  |  | 1850.703 | 2.0232 | [6 empty] | 8043.314583 | 0.246
|  | 1801.7 | 0.52 |  |  |  |  | 1850.953 | 2.0248 | [6 empty] | 8044.365625 | 0.246
|  | 1801.9 | 0.52 |  |  |  |  | 1851.203 | 2.0264 | [6 empty] | 8045.433854 | 0.246
|  | 1802.2 | 0.52 |  |  |  |  | 1851.453 | 2.0288 | [6 empty] | 8046.484896 | 0.246
|  | 1802.4 | 0.52 |  |  |  |  | 1851.703 | 2.0296 | [6 empty] | 8047.252083 | 0.246
|  | 1802.7 | 0.524 |  |  |  |  | 1851.953 | 2.0312 | [6 empty] | 8048.303125 | 0.245
|  | 1802.9 | 0.52 |  |  |  |  | 1852.203 | 2.0312 | [6 empty] | 8049.104167 | 0.246
|  | 1803.2 | 0.52 |  |  |  |  | 1852.453 | 2.032 | [6 empty] | 8050.405729 | 0.246
|  | 1803.4 | 0.52 |  |  |  |  | 1852.703 | 2.0344 | [6 empty] | 8052.374479 | 0.246
|  | 1803.7 | 0.52 |  |  |  |  | 1852.953 | 2.0344 | [6 empty] | 8053.442187 | 0.246
|  | 1803.9 | 0.52 |  |  |  |  | 1853.203 | 2.0368 | [6 empty] | 8054.509896 | 0.246
|  | 1804.2 | 0.52 |  |  |  |  | 1853.453 | 2.0368 | [6 empty] | 8055.560938 | 0.246
|  | 1804.4 | 0.52 |  |  |  |  | 1853.703 | 2.04 | [6 empty] | 8056.628646 | 0.246
|  | 1804.7 | 0.524 |  |  |  |  | 1853.953 | 2.0392 | [6 empty] | 8057.363021 | 0.246
|  | 1804.9 | 0.524 |  |  |  |  | 1854.203 | 2.0416 | [6 empty] | 8058.430729 | 0.246
|  | 1805.2 | 0.52 |  |  |  |  | 1854.453 | 2.0432 | [6 empty] | 8060.065625 | 0.246
|  | 1805.4 | 0.524 |  |  |  |  | 1854.703 | 2.044 | [6 empty] | 8060.732813 | 0.246
|  | 1805.7 | 0.524 |  |  |  |  | 1854.953 | 2.0456 | [6 empty] | 8061.600521 | 0.246
|  | 1805.9 | 0.524 |  |  |  |  | 1855.203 | 2.0464 | [6 empty] | 8062.81875 | 0.246
|  | 1806.2 | 0.52 |  |  |  |  | 1855.453 | 2.0488 | [6 empty] | 8063.685938 | 0.246
|  | 1806.4 | 0.52 |  |  |  |  | 1855.703 | 2.0496 | [6 empty] | 8064.586979 | 0.247
|  | 1806.7 | 0.52 |  |  |  |  | 1855.953 | 2.0496 | [6 empty] | 8065.788021 | 0.247
|  | 1806.9 | 0.524 |  |  |  |  | 1856.203 | 2.0528 | [6 empty] | 8066.572396 | 0.246
|  | 1807.2 | 0.524 |  |  |  |  | 1856.453 | 2.0512 | [6 empty] | 8067.907292 | 0.246
|  | 1807.4 | 0.524 |  |  |  |  | 1856.703 | 2.0544 | [6 empty] | 8068.841667 | 0.246
|  | 1807.7 | 0.52 |  |  |  |  | 1856.953 | 2.0384 | [6 empty] | 8070.159375 | 0.246
|  | 1807.9 | 0.524 |  |  |  |  | 1857.203 | 2.056 | [6 empty] | 8071.227083 | 0.247
|  | 1808.2 | 0.52 |  |  |  |  | 1857.453 | 2.0584 | [6 empty] | 8072.294792 | 0.246
|  | 1808.4 | 0.524 |  |  |  |  | 1857.703 | 2.06 | [6 empty] | 8073.896875 | 0.247
|  | 1808.7 | 0.52 |  |  |  |  | 1857.953 | 2.0608 | [6 empty] | 8074.964583 | 0.247
|  | 1808.9 | 0.52 |  |  |  |  | 1858.203 | 2.0624 | [6 empty] | 8076.032292 | 0.246
|  | 1809.2 | 0.52 |  |  |  |  | 1858.453 | 2.0632 | [6 empty] | 8077.633854 | 0.248
|  | 1809.4 | 0.524 |  |  |  |  | 1858.703 | 2.0656 | [6 empty] | 8079.052083 | 0.246
|  | 1809.7 | 0.52 |  |  |  |  | 1858.953 | 2.0656 | [6 empty] | 8080.119792 | 0.246
|  | 1809.9 | 0.52 |  |  |  |  | 1859.203 | 2.0672 | [6 empty] | 8081.1875 | 0.247
|  | 1810.2 | 0.524 |  |  |  |  | 1859.453 | 2.0688 | [6 empty] | 8082.255208 | 0.247
|  | 1810.4 | 0.524 |  |  |  |  | 1859.703 | 2.0704 | [6 empty] | 8083.15625 | 0.248
|  | 1810.7 | 0.52 |  |  |  |  | 1859.953 | 2.0712 | [6 empty] | 8084.223958 | 0.247
|  | 1810.9 | 0.52 |  |  |  |  | 1860.203 | 2.072 | [6 empty] | 8085.291667 | 0.247
|  | 1811.2 | 0.524 |  |  |  |  | 1860.453 | 2.0736 | [6 empty] | 8086.326563 | 0.247
|  | 1811.4 | 0.524 |  |  |  |  | 1860.703 | 2.0752 | [6 empty] | 8087.394271 | 0.247
|  | 1811.7 | 0.52 |  |  |  |  | 1860.953 | 2.076 | [6 empty] | 8088.461979 | 0.248
|  | 1811.9 | 0.524 |  |  |  |  | 1861.203 | 2.0776 | [6 empty] | 8089.529688 | 0.247
|  | 1812.2 | 0.52 |  |  |  |  | 1861.453 | 2.0784 | [6 empty] | 8090.997917 | 0.247
|  | 1812.4 | 0.52 |  |  |  |  | 1861.703 | 2.08 | [6 empty] | 8092.098958 | 0.247
|  | 1812.7 | 0.524 |  |  |  |  | 1861.953 | 2.0816 | [6 empty] | 8093.116667 | 0.247
|  | 1812.9 | 0.524 |  |  |  |  | 1862.203 | 2.0832 | [6 empty] | 8094.167708 | 0.247
|  | 1813.2 | 0.524 |  |  |  |  | 1862.453 | 2.0848 | [6 empty] | 8095.235417 | 0.247
|  | 1813.4 | 0.524 |  |  |  |  | 1862.703 | 2.0848 | [6 empty] | 8096.203125 | 0.247
|  | 1813.7 | 0.524 |  |  |  |  | 1862.953 | 2.0856 | [6 empty] | 8097.788542 | 0.247
|  | 1813.9 | 0.52 |  |  |  |  | 1863.203 | 2.088 | [6 empty] | 8098.85625 | 0.246
|  | 1814.2 | 0.524 |  |  |  |  | 1863.453 | 2.088 | [6 empty] | 8100.374479 | 0.248
|  | 1814.4 | 0.524 |  |  |  |  | 1863.703 | 2.0896 | [6 empty] | 8101.425521 | 0.247
|  | 1814.7 | 0.524 |  |  |  |  | 1863.953 | 2.092 | [6 empty] | 8102.493229 | 0.247
|  | 1814.9 | 0.52 |  |  |  |  | 1864.203 | 2.0928 | [6 empty] | 8103.560938 | 0.247
|  | 1815.2 | 0.524 |  |  |  |  | 1864.453 | 2.0936 | [6 empty] | 8104.7625 | 0.247
|  | 1815.4 | 0.524 |  |  |  |  | 1864.703 | 2.0944 | [6 empty] | 8105.813542 | 0.247
|  | 1815.7 | 0.524 |  |  |  |  | 1864.953 | 2.096 | [6 empty] | 8106.88125 | 0.247
|  | 1815.9 | 0.528 |  |  |  |  | 1865.203 | 2.0984 | [6 empty] | 8107.948958 | 0.248
|  | 1816.2 | 0.524 |  |  |  |  | 1865.453 | 2.1 | [6 empty] | 8109.066667 | 0.248
|  | 1816.4 | 0.528 |  |  |  |  | 1865.703 | 2.1 | [6 empty] | 8110.117708 | 0.248
|  | 1816.7 | 0.524 |  |  |  |  | 1865.953 | 2.1008 | [6 empty] | 8111.185938 | 0.248
|  | 1816.9 | 0.524 |  |  |  |  | 1866.203 | 2.1032 | [6 empty] | 8112.253646 | 0.248
|  | 1817.2 | 0.524 |  |  |  |  | 1866.453 | 2.1032 | [6 empty] | 8113.638021 | 0.248
|  | 1817.4 | 0.524 |  |  |  |  | 1866.703 | 2.1048 | [6 empty] | 8114.95625 | 0.248
|  | 1817.7 | 0.52 |  |  |  |  | 1866.953 | 2.108 | [6 empty] | 8116.023958 | 0.248
|  | 1817.9 | 0.524 |  |  |  |  | 1867.203 | 2.1072 | [6 empty] | 8117.058333 | 0.248
|  | 1818.2 | 0.52 |  |  |  |  | 1867.453 | 2.1104 | [6 empty] | 8118.126562 | 0.248
|  | 1818.4 | 0.52 |  |  |  |  | 1867.703 | 2.1096 | [6 empty] | 8118.910417 | 0.248
|  | 1818.7 | 0.52 |  |  |  |  | 1867.953 | 2.1112 | [6 empty] | 8119.978125 | 0.248
|  | 1818.9 | 0.52 |  |  |  |  | 1868.203 | 2.112 | [6 empty] | 8120.779167 | 0.249
|  | 1819.2 | 0.524 |  |  |  |  | 1868.453 | 2.1152 | [6 empty] | 8121.663542 | 0.249
|  | 1819.4 | 0.524 |  |  |  |  | 1868.703 | 2.1144 | [6 empty] | 8122.73125 | 0.248
|  | 1819.7 | 0.524 |  |  |  |  | 1868.953 | 2.1152 | [6 empty] | 8124.032812 | 0.247
|  | 1819.9 | 0.524 |  |  |  |  | 1869.203 | 2.1152 | [6 empty] | 8124.833333 | 0.248
|  | 1820.2 | 0.528 |  |  |  |  | 1869.453 | 2.1184 | [6 empty] | 8126.184896 | 0.248
|  | 1820.4 | 0.524 |  |  |  |  | 1869.703 | 2.1184 | [6 empty] | 8127.786458 | 0.249
|  | 1820.7 | 0.524 |  |  |  |  | 1869.953 | 2.1208 | [6 empty] | 8129.121354 | 0.248
|  | 1820.9 | 0.528 |  |  |  |  | 1870.203 | 2.12 | [6 empty] | 8130.45625 | 0.249
|  | 1821.2 | 0.524 |  |  |  |  | 1870.453 | 2.12 | [6 empty] | 8131.507292 | 0.249
|  | 1821.4 | 0.528 |  |  |  |  | 1870.703 | 2.1216 | [6 empty] | 8133.158854 | 0.249
|  | 1821.7 | 0.528 |  |  |  |  | 1870.953 | 2.1224 | [6 empty] | 8134.49375 | 0.249
|  | 1821.9 | 0.528 |  |  |  |  | 1871.203 | 2.1216 | [6 empty] | 8136.328646 | 0.249
|  | 1822.2 | 0.528 |  |  |  |  | 1871.453 | 2.1248 | [6 empty] | 8137.830208 | 0.249
|  | 1822.4 | 0.528 |  |  |  |  | 1871.703 | 2.1248 | [6 empty] | 8139.015104 | 0.249
|  | 1822.7 | 0.528 |  |  |  |  | 1871.953 | 2.1232 | [6 empty] | 8140.066146 | 0.249
|  | 1822.9 | 0.528 |  |  |  |  | 1872.203 | 2.1264 | [6 empty] | 8141.100521 | 0.249
|  | 1823.2 | 0.528 |  |  |  |  | 1872.453 | 2.1264 | [6 empty] | 8142.101563 | 0.249
|  | 1823.4 | 0.528 |  |  |  |  | 1872.703 | 2.1264 | [6 empty] | 8143.436458 | 0.249
|  | 1823.7 | 0.528 |  |  |  |  | 1872.953 | 2.1272 | [6 empty] | 8144.170313 | 0.249
|  | 1823.9 | 0.524 |  |  |  |  | 1873.203 | 2.1288 | [6 empty] | 8145.238021 | 0.249
|  | 1824.2 | 0.524 |  |  |  |  | 1873.453 | 2.1304 | [6 empty] | 8147.223437 | 0.249
|  | 1824.4 | 0.524 |  |  |  |  | 1873.703 | 2.1304 | [6 empty] | 8148.191146 | 0.249
|  | 1824.7 | 0.524 |  |  |  |  | 1873.953 | 2.1304 | [6 empty] | 8149.225521 | 0.249
|  | 1824.9 | 0.524 |  |  |  |  | 1874.203 | 2.1328 | [6 empty] | 8150.727083 | 0.249
|  | 1825.2 | 0.528 |  |  |  |  | 1874.453 | 2.1352 | [6 empty] | 8151.928646 | 0.248
|  | 1825.4 | 0.528 |  |  |  |  | 1874.703 | 2.1344 | [6 empty] | 8153.613542 | 0.249
|  | 1825.7 | 0.528 |  |  |  |  | 1874.953 | 2.1344 | [6 empty] | 8155.031771 | 0.249
|  | 1825.9 | 0.528 |  |  |  |  | 1875.203 | 2.1368 | [6 empty] | 8156.099479 | 0.249
|  | 1826.2 | 0.528 |  |  |  |  | 1875.453 | 2.1376 | [6 empty] | 8157.150521 | 0.25
|  | 1826.4 | 0.528 |  |  |  |  | 1875.703 | 2.1384 | [6 empty] | 8158.21875 | 0.248
|  | 1826.7 | 0.528 |  |  |  |  | 1875.953 | 2.1392 | [6 empty] | 8159.803646 | 0.25
|  | 1826.9 | 0.524 |  |  |  |  | 1876.203 | 2.1408 | [6 empty] | 8161.388542 | 0.25
|  | 1827.2 | 0.528 |  |  |  |  | 1876.453 | 2.1416 | [6 empty] | 8162.45625 | 0.249
|  | 1827.4 | 0.528 |  |  |  |  | 1876.703 | 2.1432 | [6 empty] | 8163.857813 | 0.249
|  | 1827.7 | 0.524 |  |  |  |  | 1876.953 | 2.1424 | [6 empty] | 8164.925521 | 0.249
|  | 1827.9 | 0.528 |  |  |  |  | 1877.203 | 2.1456 | [6 empty] | 8165.993229 | 0.249
|  | 1828.2 | 0.528 |  |  |  |  | 1877.453 | 2.1472 | [6 empty] | 8167.060938 | 0.249
|  | 1828.4 | 0.528 |  |  |  |  | 1877.703 | 2.1488 | [6 empty] | 8168.011979 | 0.25
|  | 1828.7 | 0.528 |  |  |  |  | 1877.953 | 2.1496 | [6 empty] | 8169.063021 | 0.249
|  | 1828.9 | 0.528 |  |  |  |  | 1878.203 | 2.1512 | [6 empty] | 8170.130729 | 0.249
|  | 1829.2 | 0.528 |  |  |  |  | 1878.453 | 2.1512 | [6 empty] | 8171.198958 | 0.25
|  | 1829.4 | 0.528 |  |  |  |  | 1878.703 | 2.1544 | [6 empty] | 8172.416667 | 0.25
|  | 1829.7 | 0.524 |  |  |  |  | 1878.953 | 2.1544 | [6 empty] | 8173.484375 | 0.249
|  | 1829.9 | 0.528 |  |  |  |  | 1879.203 | 2.156 | [6 empty] | 8174.535417 | 0.249
|  | 1830.2 | 0.528 |  |  |  |  | 1879.453 | 2.1584 | [6 empty] | 8175.603125 | 0.25
|  | 1830.4 | 0.528 |  |  |  |  | 1879.703 | 2.16 | [6 empty] | 8176.771354 | 0.25
|  | 1830.7 | 0.528 |  |  |  |  | 1879.953 | 2.16 | [6 empty] | 8177.839063 | 0.25
|  | 1830.9 | 0.528 |  |  |  |  | 1880.203 | 2.1624 | [6 empty] | 8178.906771 | 0.25
|  | 1831.2 | 0.528 |  |  |  |  | 1880.453 | 2.1632 | [6 empty] | 8179.974479 | 0.25
|  | 1831.4 | 0.528 |  |  |  |  | 1880.703 | 2.1648 | [6 empty] | 8180.858854 | 0.25
|  | 1831.7 | 0.528 |  |  |  |  | 1880.953 | 2.1664 | [6 empty] | 8181.926562 | 0.25
|  | 1831.9 | 0.524 |  |  |  |  | 1881.203 | 2.1656 | [6 empty] | 8182.994271 | 0.25
|  | 1832.2 | 0.528 |  |  |  |  | 1881.453 | 2.168 | [6 empty] | 8184.329167 | 0.249
|  | 1832.4 | 0.528 |  |  |  |  | 1881.703 | 2.1688 | [6 empty] | 8185.697396 | 0.25
|  | 1832.7 | 0.528 |  |  |  |  | 1881.953 | 2.1712 | [6 empty] | 8186.63125 | 0.25
|  | 1832.9 | 0.528 |  |  |  |  | 1882.203 | 2.1728 | [6 empty] | 8187.682813 | 0.25
|  | 1833.2 | 0.5312 |  |  |  |  | 1882.453 | 2.172 | [6 empty] | 8188.35 | 0.25
|  | 1833.4 | 0.528 |  |  |  |  | 1882.703 | 2.1744 | [6 empty] | 8189.768229 | 0.25
|  | 1833.7 | 0.528 |  |  |  |  | 1882.953 | 2.1752 | [6 empty] | 8191.236458 | 0.25
|  | 1833.9 | 0.528 |  |  |  |  | 1883.203 | 2.1768 | [6 empty] | 8192.103646 | 0.25
|  | 1834.2 | 0.528 |  |  |  |  | 1883.453 | 2.1784 | [6 empty] | 8193.455208 | 0.25
|  | 1834.4 | 0.528 |  |  |  |  | 1883.703 | 2.18 | [6 empty] | 8195.373958 | 0.25
|  | 1834.7 | 0.5312 |  |  |  |  | 1883.953 | 2.18 | [6 empty] | 8196.408333 | 0.25
|  | 1834.9 | 0.5312 |  |  |  |  | 1884.203 | 2.1824 | [6 empty] | 8197.442708 | 0.25
|  | 1835.2 | 0.528 |  |  |  |  | 1884.453 | 2.184 | [6 empty] | 8198.143229 | 0.25
|  | 1835.4 | 0.528 |  |  |  |  | 1884.703 | 2.184 | [6 empty] | 8200.279167 | 0.25
|  | 1835.7 | 0.528 |  |  |  |  | 1884.953 | 2.1864 | [6 empty] | 8200.963021 | 0.25
|  | 1835.9 | 0.528 |  |  |  |  | 1885.203 | 2.1872 | [6 empty] | 8202.030729 | 0.25
|  | 1836.2 | 0.528 |  |  |  |  | 1885.453 | 2.1872 | [6 empty] | 8202.698437 | 0.25
|  | 1836.4 | 0.528 |  |  |  |  | 1885.703 | 2.1888 | [6 empty] | 8203.632292 | 0.25
|  | 1836.7 | 0.528 |  |  |  |  | 1885.953 | 2.1912 | [6 empty] | 8204.533333 | 0.25
|  | 1836.9 | 0.528 |  |  |  |  | 1886.203 | 2.1912 | [6 empty] | 8205.201042 | 0.25
|  | 1837.2 | 0.528 |  |  |  |  | 1886.453 | 2.1928 | [6 empty] | 8206.435417 | 0.25
|  | 1837.4 | 0.528 |  |  |  |  | 1886.703 | 2.1944 | [6 empty] | 8207.503125 | 0.25
|  | 1837.7 | 0.528 |  |  |  |  | 1886.953 | 2.1936 | [6 empty] | 8208.771354 | 0.25
|  | 1837.9 | 0.528 |  |  |  |  | 1887.203 | 2.196 | [6 empty] | 8210.039063 | 0.25
|  | 1838.2 | 0.5312 |  |  |  |  | 1887.453 | 2.1976 | [6 empty] | 8211.090104 | 0.25
|  | 1838.4 | 0.528 |  |  |  |  | 1887.703 | 2.1984 | [6 empty] | 8212.074479 | 0.25
|  | 1838.7 | 0.528 |  |  |  |  | 1887.953 | 2.1992 | [6 empty] | 8213.342708 | 0.25
|  | 1838.9 | 0.528 |  |  |  |  | 1888.203 | 2.2 | [6 empty] | 8215.578646 | 0.25
|  | 1839.2 | 0.528 |  |  |  |  | 1888.453 | 2.2024 | [6 empty] | 8217.013021 | 0.25
|  | 1839.4 | 0.528 |  |  |  |  | 1888.703 | 2.2016 | [6 empty] | 8217.814062 | 0.251
|  | 1839.7 | 0.528 |  |  |  |  | 1888.953 | 2.2032 | [6 empty] | 8218.731771 | 0.25
|  | 1839.9 | 0.5312 |  |  |  |  | 1889.203 | 2.2048 | [6 empty] | 8219.415625 | 0.25
|  | 1840.2 | 0.528 |  |  |  |  | 1889.453 | 2.2048 | [6 empty] | 8220.3 | 0.25
|  | 1840.4 | 0.528 |  |  |  |  | 1889.703 | 2.2064 | [6 empty] | 8221.818229 | 0.251
|  | 1840.7 | 0.5312 |  |  |  |  | 1889.953 | 2.2088 | [6 empty] | 8223.353125 | 0.251
|  | 1840.9 | 0.5312 |  |  |  |  | 1890.203 | 2.2096 | [6 empty] | 8224.254167 | 0.25
|  | 1841.2 | 0.5312 |  |  |  |  | 1890.453 | 2.2112 | [6 empty] | 8225.305208 | 0.251
|  | 1841.4 | 0.5312 |  |  |  |  | 1890.703 | 2.2128 | [6 empty] | 8226.272917 | 0.25
|  | 1841.7 | 0.5312 |  |  |  |  | 1890.953 | 2.216 | [6 empty] | 8226.973958 | 0.251
|  | 1841.9 | 0.5312 |  |  |  |  | 1891.203 | 2.2256 | [6 empty] | 8229.042708 | 0.251
|  | 1842.2 | 0.5312 |  |  |  |  | 1891.453 | 2.2168 | [6 empty] | 8230.160417 | 0.251
|  | 1842.4 | 0.528 |  |  |  |  | 1891.703 | 2.2192 | [6 empty] | 8231.411458 | 0.251
|  | 1842.7 | 0.5312 |  |  |  |  | 1891.953 | 2.2216 | [6 empty] | 8232.896354 | 0.251
|  | 1842.9 | 0.5312 |  |  |  |  | 1892.203 | 2.2208 | [6 empty] | 8234.014583 | 0.25
|  | 1843.2 | 0.5312 |  |  |  |  | 1892.453 | 2.2216 | [6 empty] | 8235.182292 | 0.251
|  | 1843.4 | 0.5312 |  |  |  |  | 1892.703 | 2.2224 | [6 empty] | 8236.316667 | 0.251
|  | 1843.7 | 0.5352 |  |  |  |  | 1892.953 | 2.2248 | [6 empty] | 8237.151042 | 0.252
|  | 1843.9 | 0.5352 |  |  |  |  | 1893.203 | 2.2232 | [6 empty] | 8238.402083 | 0.252
|  | 1844.2 | 0.5352 |  |  |  |  | 1893.453 | 2.224 | [6 empty] | 8239.553646 | 0.25
|  | 1844.4 | 0.5352 |  |  |  |  | 1893.703 | 2.2256 | [6 empty] | 8240.220833 | 0.251
|  | 1844.7 | 0.5352 |  |  |  |  | 1893.953 | 2.2256 | [6 empty] | 8241.221875 | 0.251
|  | 1844.9 | 0.5352 |  |  |  |  | 1894.203 | 2.2264 | [6 empty] | 8242.122917 | 0.251
|  | 1845.2 | 0.5352 |  |  |  |  | 1894.453 | 2.2256 | [6 empty] | 8243.824479 | 0.252
|  | 1845.4 | 0.5392 |  |  |  |  | 1894.703 | 2.2264 | [6 empty] | 8244.942708 | 0.25
|  | 1845.7 | 0.5392 |  |  |  |  | 1894.953 | 2.2272 | [6 empty] | 8245.893229 | 0.251
|  | 1845.9 | 0.5352 |  |  |  |  | 1895.203 | 2.2272 | [6 empty] | 8246.961458 | 0.251
|  | 1846.2 | 0.5352 |  |  |  |  | 1895.453 | 2.2296 | [6 empty] | 8247.761979 | 0.251
|  | 1846.4 | 0.5352 |  |  |  |  | 1895.703 | 2.2304 | [6 empty] | 8248.930208 | 0.251
|  | 1846.7 | 0.5352 |  |  |  |  | 1895.953 | 2.2312 | [6 empty] | 8249.647396 | 0.252
|  | 1846.9 | 0.5352 |  |  |  |  | 1896.203 | 2.2312 | [6 empty] | 8250.33125 | 0.251
|  | 1847.2 | 0.5352 |  |  |  |  | 1896.453 | 2.2328 | [6 empty] | 8252.25 | 0.252
|  | 1847.4 | 0.5352 |  |  |  |  | 1896.703 | 2.2336 | [6 empty] | 8254.402604 | 0.252
|  | 1847.7 | 0.5312 |  |  |  |  | 1896.953 | 2.2344 | [6 empty] | 8255.086458 | 0.251
|  | 1847.9 | 0.5352 |  |  |  |  | 1897.203 | 2.236 | [6 empty] | 8256.1875 | 0.251
|  | 1848.2 | 0.5352 |  |  |  |  | 1897.453 | 2.2376 | [6 empty] | 8256.905208 | 0.251
|  | 1848.4 | 0.5312 |  |  |  |  | 1897.703 | 2.2384 | [6 empty] | 8257.572396 | 0.252
|  | 1848.7 | 0.5352 |  |  |  |  | 1897.953 | 2.2384 | [6 empty] | 8258.356771 | 0.251
|  | 1848.9 | 0.5312 |  |  |  |  | 1898.203 | 2.2408 | [6 empty] | 8259.607813 | 0.252
|  | 1849.2 | 0.5352 |  |  |  |  | 1898.453 | 2.2424 | [6 empty] | 8260.959375 | 0.251
|  | 1849.4 | 0.5312 |  |  |  |  | 1898.703 | 2.2432 | [6 empty] | 8262.260937 | 0.253
|  | 1849.7 | 0.5312 |  |  |  |  | 1898.953 | 2.2424 | [6 empty] | 8263.561979 | 0.252
|  | 1849.9 | 0.5352 |  |  |  |  | 1899.203 | 2.2448 | [6 empty] | 8264.479687 | 0.252
|  | 1850.2 | 0.5312 |  |  |  |  | 1899.453 | 2.2464 | [6 empty] | 8265.647917 | 0.253
|  | 1850.4 | 0.5352 |  |  |  |  | 1899.703 | 2.2472 | [6 empty] | 8266.381771 | 0.252
|  | 1850.7 | 0.5352 |  |  |  |  | 1899.953 | 2.2496 | [6 empty] | 8267.616667 | 0.252
|  | 1850.9 | 0.5352 |  |  |  |  | 1900.203 | 2.252 | [6 empty] | 8268.701042 | 0.252
|  | 1851.2 | 0.5352 |  |  |  |  | 1900.453 | 2.2528 | [6 empty] | 8270.469271 | 0.252
|  | 1851.4 | 0.5352 |  |  |  |  | 1900.703 | 2.2536 | [6 empty] | 8271.403646 | 0.252
|  | 1851.7 | 0.5352 |  |  |  |  | 1900.953 | 2.2552 | [6 empty] | 8272.154688 | 0.252
|  | 1851.9 | 0.5392 |  |  |  |  | 1901.203 | 2.256 | [6 empty] | 8273.021875 | 0.253
|  | 1852.2 | 0.5352 |  |  |  |  | 1901.453 | 2.2592 | [6 empty] | 8274.256771 | 0.252
|  | 1852.4 | 0.5352 |  |  |  |  | 1901.703 | 2.2608 | [6 empty] | 8275.407812 | 0.253
|  | 1852.7 | 0.5352 |  |  |  |  | 1901.953 | 2.2616 | [6 empty] | 8276.325521 | 0.253
|  | 1852.9 | 0.5352 |  |  |  |  | 1902.203 | 2.264 | [6 empty] | 8277.443229 | 0.252
|  | 1853.2 | 0.5352 |  |  |  |  | 1902.454 | 2.2632 | [6 empty] | 8278.577604 | 0.252
|  | 1853.4 | 0.5352 |  |  |  |  | 1902.704 | 2.2656 | [6 empty] | 8279.361979 | 0.252
|  | 1853.7 | 0.5352 |  |  |  |  | 1902.954 | 2.2656 | [6 empty] | 8280.580208 | 0.253
|  | 1853.9 | 0.5312 |  |  |  |  | 1903.204 | 2.2704 | [6 empty] | 8281.347396 | 0.253
|  | 1854.2 | 0.5352 |  |  |  |  | 1903.454 | 2.2688 | [6 empty] | 8283.566667 | 0.252
|  | 1854.4 | 0.5352 |  |  |  |  | 1903.704 | 2.272 | [6 empty] | 8284.467188 | 0.253
|  | 1854.7 | 0.5352 |  |  |  |  | 1903.954 | 2.2736 | [6 empty] | 8285.301563 | 0.252
|  | 1854.9 | 0.5352 |  |  |  |  | 1904.204 | 2.2752 | [6 empty] | 8286.553125 | 0.252
|  | 1855.2 | 0.5352 |  |  |  |  | 1904.454 | 2.2752 | [6 empty] | 8287.370312 | 0.251
|  | 1855.4 | 0.5352 |  |  |  |  | 1904.704 | 2.2768 | [6 empty] | 8288.254688 | 0.252
|  | 1855.7 | 0.5352 |  |  |  |  | 1904.954 | 2.28 | [6 empty] | 8289.539583 | 0.252
|  | 1855.9 | 0.5352 |  |  |  |  | 1905.204 | 2.28 | [6 empty] | 8291.191146 | 0.252
|  | 1856.2 | 0.5352 |  |  |  |  | 1905.454 | 2.2808 | [6 empty] | 8292.258854 | 0.253
|  | 1856.4 | 0.5352 |  |  |  |  | 1905.704 | 2.2848 | [6 empty] | 8293.677083 | 0.252
|  | 1856.7 | 0.5352 |  |  |  |  | 1905.954 | 2.284 | [6 empty] | 8294.410938 | 0.253
|  | 1856.9 | 0.5352 |  |  |  |  | 1906.204 | 2.2856 | [6 empty] | 8295.479167 | 0.253
|  | 1857.2 | 0.5352 |  |  |  |  | 1906.454 | 2.2864 | [6 empty] | 8296.296354 | 0.252
|  | 1857.4 | 0.5352 |  |  |  |  | 1906.704 | 2.288 | [6 empty] | 8297.347396 | 0.252
|  | 1857.7 | 0.5352 |  |  |  |  | 1906.954 | 2.2888 | [6 empty] | 8299.032812 | 0.253
|  | 1857.9 | 0.5352 |  |  |  |  | 1907.204 | 2.2896 | [6 empty] | 8300.317188 | 0.253
|  | 1858.2 | 0.5392 |  |  |  |  | 1907.454 | 2.292 | [6 empty] | 8301.384896 | 0.253
|  | 1858.4 | 0.5352 |  |  |  |  | 1907.704 | 2.2936 | [6 empty] | 8302.419792 | 0.253
|  | 1858.7 | 0.5352 |  |  |  |  | 1907.954 | 2.2944 | [6 empty] | 8303.170313 | 0.254
|  | 1858.9 | 0.5352 |  |  |  |  | 1908.204 | 2.2952 | [6 empty] | 8304.088021 | 0.253
|  | 1859.2 | 0.5392 |  |  |  |  | 1908.454 | 2.2968 | [6 empty] | 8304.855729 | 0.253
|  | 1859.4 | 0.5392 |  |  |  |  | 1908.704 | 2.3 | [6 empty] | 8306.407292 | 0.253
|  | 1859.7 | 0.5392 |  |  |  |  | 1908.954 | 2.3 | [6 empty] | 8308.058854 | 0.253
|  | 1859.9 | 0.5392 |  |  |  |  | 1909.204 | 2.3016 | [6 empty] | 8308.759896 | 0.253
|  | 1860.2 | 0.5392 |  |  |  |  | 1909.454 | 2.3032 | [6 empty] | 8309.49375 | 0.253
|  | 1860.4 | 0.5392 |  |  |  |  | 1909.704 | 2.304 | [6 empty] | 8310.594792 | 0.254
|  | 1860.7 | 0.5392 |  |  |  |  | 1909.954 | 2.3056 | [6 empty] | 8311.813021 | 0.253
|  | 1860.9 | 0.5392 |  |  |  |  | 1910.204 | 2.3072 | [6 empty] | 8313.514583 | 0.254
|  | 1861.2 | 0.5352 |  |  |  |  | 1910.454 | 2.3072 | [6 empty] | 8314.648958 | 0.253
|  | 1861.4 | 0.5352 |  |  |  |  | 1910.704 | 2.3 | [6 empty] | 8315.55 | 0.253
|  | 1861.7 | 0.5392 |  |  |  |  | 1910.954 | 2.3112 | [6 empty] | 8316.634375 | 0.252
|  | 1861.9 | 0.5392 |  |  |  |  | 1911.204 | 2.312 | [6 empty] | 8317.552083 | 0.253
|  | 1862.2 | 0.5352 |  |  |  |  | 1911.454 | 2.3144 | [6 empty] | 8318.619792 | 0.253
|  | 1862.4 | 0.5392 |  |  |  |  | 1911.704 | 2.3144 | [6 empty] | 8319.670833 | 0.254
|  | 1862.7 | 0.5352 |  |  |  |  | 1911.954 | 2.3168 | [6 empty] | 8320.388542 | 0.254
|  | 1862.9 | 0.5392 |  |  |  |  | 1912.204 | 2.3176 | [6 empty] | 8321.389583 | 0.254
|  | 1863.2 | 0.5352 |  |  |  |  | 1912.454 | 2.3192 | [6 empty] | 8322.073437 | 0.253
|  | 1863.4 | 0.5352 |  |  |  |  | 1912.704 | 2.32 | [6 empty] | 8322.824479 | 0.253
|  | 1863.7 | 0.5392 |  |  |  |  | 1912.954 | 2.3224 | [6 empty] | 8323.508333 | 0.253
|  | 1863.9 | 0.5392 |  |  |  |  | 1913.204 | 2.324 | [6 empty] | 8324.743229 | 0.254
|  | 1864.2 | 0.5352 |  |  |  |  | 1913.454 | 2.3232 | [6 empty] | 8325.59375 | 0.253
|  | 1864.4 | 0.5352 |  |  |  |  | 1913.704 | 2.3256 | [6 empty] | 8326.528125 | 0.253
|  | 1864.7 | 0.5392 |  |  |  |  | 1913.954 | 2.328 | [6 empty] | 8327.445833 | 0.253
|  | 1864.9 | 0.5352 |  |  |  |  | 1914.204 | 2.3288 | [6 empty] | 8328.463542 | 0.254
|  | 1865.2 | 0.5352 |  |  |  |  | 1914.454 | 2.3312 | [6 empty] | 8329.58125 | 0.253
|  | 1865.4 | 0.5392 |  |  |  |  | 1914.704 | 2.332 | [6 empty] | 8330.766146 | 0.254
|  | 1865.7 | 0.5432 |  |  |  |  | 1914.954 | 2.3328 | [6 empty] | 8332.267708 | 0.253
|  | 1865.9 | 0.5432 |  |  |  |  | 1915.204 | 2.336 | [6 empty] | 8334.002604 | 0.254
|  | 1866.2 | 0.5392 |  |  |  |  | 1915.454 | 2.3376 | [6 empty] | 8334.670313 | 0.254
|  | 1866.4 | 0.5432 |  |  |  |  | 1915.704 | 2.34 | [6 empty] | 8335.854687 | 0.253
|  | 1866.7 | 0.5392 |  |  |  |  | 1915.954 | 2.3416 | [6 empty] | 8336.689062 | 0.254
|  | 1866.9 | 0.5432 |  |  |  |  | 1916.204 | 2.3432 | [6 empty] | 8338.123958 | 0.253
|  | 1867.2 | 0.5472 |  |  |  |  | 1916.454 | 2.344 | [6 empty] | 8338.957813 | 0.254
|  | 1867.4 | 0.5432 |  |  |  |  | 1916.704 | 2.3472 | [6 empty] | 8340.626562 | 0.254
|  | 1867.7 | 0.5472 |  |  |  |  | 1916.954 | 2.3472 | [6 empty] | 8341.677604 | 0.254
|  | 1867.9 | 0.5472 |  |  |  |  | 1917.204 | 2.348 | [6 empty] | 8343.0625 | 0.254
|  | 1868.2 | 0.5432 |  |  |  |  | 1917.454 | 2.3496 | [6 empty] | 8344.113542 | 0.254
|  | 1868.4 | 0.5472 |  |  |  |  | 1917.704 | 2.3504 | [6 empty] | 8345.18125 | 0.254
|  | 1868.7 | 0.5472 |  |  |  |  | 1917.954 | 2.352 | [6 empty] | 8346.398958 | 0.254
|  | 1868.9 | 0.5472 |  |  |  |  | 1918.204 | 2.3544 | [6 empty] | 8347.333333 | 0.254
|  | 1869.2 | 0.5472 |  |  |  |  | 1918.454 | 2.356 | [6 empty] | 8348.518229 | 0.254
|  | 1869.4 | 0.5432 |  |  |  |  | 1918.704 | 2.3568 | [6 empty] | 8349.585938 | 0.254
|  | 1869.7 | 0.5472 |  |  |  |  | 1918.954 | 2.3584 | [6 empty] | 8350.670313 | 0.254
|  | 1869.9 | 0.5432 |  |  |  |  | 1919.204 | 2.3592 | [6 empty] | 8351.738021 | 0.254
|  | 1870.2 | 0.5472 |  |  |  |  | 1919.454 | 2.3624 | [6 empty] | 8352.589062 | 0.254
|  | 1870.4 | 0.5432 |  |  |  |  | 1919.704 | 2.364 | [6 empty] | 8353.372917 | 0.254
|  | 1870.7 | 0.5432 |  |  |  |  | 1919.954 | 2.3648 | [6 empty] | 8354.090625 | 0.254
|  | 1870.9 | 0.5432 |  |  |  |  | 1920.204 | 2.3664 | [6 empty] | 8354.774479 | 0.254
|  | 1871.2 | 0.5432 |  |  |  |  | 1920.454 | 2.3672 | [6 empty] | 8355.725521 | 0.254
|  | 1871.4 | 0.5432 |  |  |  |  | 1920.704 | 2.3688 | [6 empty] | 8356.759896 | 0.254
|  | 1871.7 | 0.5432 |  |  |  |  | 1920.954 | 2.3712 | [6 empty] | 8358.011458 | 0.254
|  | 1871.9 | 0.5432 |  |  |  |  | 1921.204 | 2.3712 | [6 empty] | 8358.895313 | 0.254
|  | 1872.2 | 0.5392 |  |  |  |  | 1921.454 | 2.3728 | [6 empty] | 8360.363542 | 0.254
|  | 1872.4 | 0.5392 |  |  |  |  | 1921.704 | 2.3752 | [6 empty] | 8361.431771 | 0.254
|  | 1872.7 | 0.5392 |  |  |  |  | 1921.954 | 2.3776 | [6 empty] | 8362.499479 | 0.254
|  | 1872.9 | 0.5392 |  |  |  |  | 1922.204 | 2.3792 | [6 empty] | 8363.550521 | 0.254
|  | 1873.2 | 0.5392 |  |  |  |  | 1922.454 | 2.3792 | [6 empty] | 8364.96875 | 0.254
|  | 1873.4 | 0.5392 |  |  |  |  | 1922.704 | 2.3832 | [6 empty] | 8366.019792 | 0.255
|  | 1873.7 | 0.5392 |  |  |  |  | 1922.954 | 2.384 | [6 empty] | 8366.820313 | 0.254
|  | 1873.9 | 0.5392 |  |  |  |  | 1923.204 | 2.3856 | [6 empty] | 8367.871875 | 0.255
|  | 1874.2 | 0.5432 |  |  |  |  | 1923.454 | 2.3888 | [6 empty] | 8368.672396 | 0.254
|  | 1874.4 | 0.5432 |  |  |  |  | 1923.704 | 2.3896 | [6 empty] | 8369.740104 | 0.254
|  | 1874.7 | 0.5392 |  |  |  |  | 1923.954 | 2.3912 | [6 empty] | 8370.807812 | 0.254
|  | 1874.9 | 0.5392 |  |  |  |  | 1924.204 | 2.3936 | [6 empty] | 8371.876042 | 0.254
|  | 1875.2 | 0.5432 |  |  |  |  | 1924.454 | 2.3952 | [6 empty] | 8373.360937 | 0.255
|  | 1875.4 | 0.5432 |  |  |  |  | 1924.704 | 2.3984 | [6 empty] | 8374.028125 | 0.254
|  | 1875.7 | 0.5392 |  |  |  |  | 1924.954 | 2.4032 | [6 empty] | 8375.079167 | 0.254
|  | 1875.9 | 0.5392 |  |  |  |  | 1925.204 | 2.4024 | [6 empty] | 8376.146875 | 0.255
|  | 1876.2 | 0.5432 |  |  |  |  | 1925.454 | 2.404 | [6 empty] | 8377.748438 | 0.255
|  | 1876.4 | 0.5432 |  |  |  |  | 1925.704 | 2.404 | [6 empty] | 8378.416146 | 0.255
|  | 1876.7 | 0.5432 |  |  |  |  | 1925.954 | 2.4064 | [6 empty] | 8379.216667 | 0.255
|  | 1876.9 | 0.5392 |  |  |  |  | 1926.204 | 2.4088 | [6 empty] | 8381.419271 | 0.254
|  | 1877.2 | 0.5392 |  |  |  |  | 1926.454 | 2.4096 | [6 empty] | 8382.186458 | 0.254
|  | 1877.4 | 0.5472 |  |  |  |  | 1926.704 | 2.412 | [6 empty] | 8383.304167 | 0.255
|  | 1877.7 | 0.5432 |  |  |  |  | 1926.954 | 2.4136 | [6 empty] | 8384.989583 | 0.255
|  | 1877.9 | 0.5472 |  |  |  |  | 1927.204 | 2.4152 | [6 empty] | 8385.790104 | 0.255
|  | 1878.2 | 0.5432 |  |  |  |  | 1927.454 | 2.4184 | [6 empty] | 8386.457813 | 0.255
|  | 1878.4 | 0.5472 |  |  |  |  | 1927.704 | 2.4184 | [6 empty] | 8387.458854 | 0.255
|  | 1878.7 | 0.5472 |  |  |  |  | 1927.954 | 2.4192 | [6 empty] | 8389.19375 | 0.254
|  | 1878.9 | 0.5432 |  |  |  |  | 1928.204 | 2.4216 | [6 empty] | 8390.979167 | 0.255
|  | 1879.2 | 0.5472 |  |  |  |  | 1928.454 | 2.4256 | [6 empty] | 8392.046875 | 0.255
|  | 1879.4 | 0.5432 |  |  |  |  | 1928.704 | 2.4256 | [6 empty] | 8393.548437 | 0.255
|  | 1879.7 | 0.5472 |  |  |  |  | 1928.954 | 2.4272 | [6 empty] | 8394.616146 | 0.255
|  | 1879.9 | 0.5432 |  |  |  |  | 1929.204 | 2.428 | [6 empty] | 8395.667187 | 0.255
|  | 1880.2 | 0.5432 |  |  |  |  | 1929.454 | 2.432 | [6 empty] | 8396.66875 | 0.255
|  | 1880.4 | 0.5432 |  |  |  |  | 1929.704 | 2.4328 | [6 empty] | 8397.653125 | 0.255
|  | 1880.7 | 0.5432 |  |  |  |  | 1929.954 | 2.4336 | [6 empty] | 8398.704167 | 0.255
|  | 1880.9 | 0.5432 |  |  |  |  | 1930.204 | 2.436 | [6 empty] | 8399.771875 | 0.256
|  | 1881.2 | 0.5432 |  |  |  |  | 1930.454 | 2.4376 | [6 empty] | 8400.822917 | 0.256
|  | 1881.4 | 0.5432 |  |  |  |  | 1930.704 | 2.4384 | [6 empty] | 8401.890625 | 0.256
|  | 1881.7 | 0.5392 |  |  |  |  | 1930.954 | 2.4408 | [6 empty] | 8403.142187 | 0.256
|  | 1881.9 | 0.5392 |  |  |  |  | 1931.204 | 2.4424 | [6 empty] | 8404.209896 | 0.255
|  | 1882.2 | 0.5432 |  |  |  |  | 1931.454 | 2.444 | [6 empty] | 8405.277604 | 0.255
|  | 1882.4 | 0.5432 |  |  |  |  | 1931.704 | 2.4472 | [6 empty] | 8405.944792 | 0.256
|  | 1882.7 | 0.5392 |  |  |  |  | 1931.954 | 2.4464 | [6 empty] | 8407.163021 | 0.255
|  | 1882.9 | 0.5392 |  |  |  |  | 1932.204 | 2.4496 | [6 empty] | 8408.214062 | 0.255
|  | 1883.2 | 0.5392 |  |  |  |  | 1932.454 | 2.4512 | [6 empty] | 8408.897917 | 0.255
|  | 1883.4 | 0.5392 |  |  |  |  | 1932.704 | 2.4528 | [6 empty] | 8410.299479 | 0.256
|  | 1883.7 | 0.5392 |  |  |  |  | 1932.954 | 2.4544 | [6 empty] | 8412.118229 | 0.256
|  | 1883.9 | 0.5392 |  |  |  |  | 1933.204 | 2.456 | [6 empty] | 8413.319271 | 0.255
|  | 1884.2 | 0.5392 |  |  |  |  | 1933.454 | 2.4576 | [6 empty] | 8414.203646 | 0.256
|  | 1884.4 | 0.5392 |  |  |  |  | 1933.704 | 2.4592 | [6 empty] | 8415.855208 | 0.256
|  | 1884.7 | 0.5392 |  |  |  |  | 1933.954 | 2.4624 | [6 empty] | 8417.290104 | 0.255
|  | 1884.9 | 0.5432 |  |  |  |  | 1934.204 | 2.4632 | [6 empty] | 8418.307812 | 0.256
|  | 1885.2 | 0.5392 |  |  |  |  | 1934.454 | 2.4648 | [6 empty] | 8419.676042 | 0.256
|  | 1885.4 | 0.5392 |  |  |  |  | 1934.704 | 2.4664 | [6 empty] | 8421.144271 | 0.256
|  | 1885.7 | 0.5432 |  |  |  |  | 1934.954 | 2.468 | [6 empty] | 8422.161979 | 0.256
|  | 1885.9 | 0.5392 |  |  |  |  | 1935.204 | 2.4712 | [6 empty] | 8422.845833 | 0.256
|  | 1886.2 | 0.5392 |  |  |  |  | 1935.454 | 2.4712 | [6 empty] | 8424.214062 | 0.256
|  | 1886.4 | 0.5352 |  |  |  |  | 1935.704 | 2.4736 | [6 empty] | 8425.231771 | 0.256
|  | 1886.7 | 0.5392 |  |  |  |  | 1935.954 | 2.476 | [6 empty] | 8427.083854 | 0.256
|  | 1886.9 | 0.5432 |  |  |  |  | 1936.204 | 2.4784 | [6 empty] | 8428.151562 | 0.256
|  | 1887.2 | 0.5392 |  |  |  |  | 1936.454 | 2.48 | [6 empty] | 8429.185938 | 0.256
|  | 1887.4 | 0.5392 |  |  |  |  | 1936.704 | 2.4816 | [6 empty] | 8430.386979 | 0.256
|  | 1887.7 | 0.5392 |  |  |  |  | 1936.954 | 2.484 | [6 empty] | 8431.588542 | 0.256
|  | 1887.9 | 0.5432 |  |  |  |  | 1937.204 | 2.4856 | [6 empty] | 8432.389063 | 0.257
|  | 1888.2 | 0.5392 |  |  |  |  | 1937.454 | 2.4888 | [6 empty] | 8433.457292 | 0.256
|  | 1888.4 | 0.5432 |  |  |  |  | 1937.704 | 2.4896 | [6 empty] | 8434.958854 | 0.257
|  | 1888.7 | 0.5432 |  |  |  |  | 1937.954 | 2.4904 | [6 empty] | 8435.876042 | 0.257
|  | 1888.9 | 0.5432 |  |  |  |  | 1938.204 | 2.4936 | [6 empty] | 8437.394792 | 0.257
|  | 1889.2 | 0.5392 |  |  |  |  | 1938.454 | 2.496 | [6 empty] | 8439.746875 | 0.257
|  | 1889.4 | 0.5432 |  |  |  |  | 1938.704 | 2.4976 | [6 empty] | 8440.697917 | 0.256
|  | 1889.7 | 0.5432 |  |  |  |  | 1938.954 | 2.5 | [6 empty] | 8441.749479 | 0.256
|  | 1889.9 | 0.5432 |  |  |  |  | 1939.204 | 2.5016 | [6 empty] | 8443.134375 | 0.257
|  | 1890.2 | 0.5432 |  |  |  |  | 1939.454 | 2.5032 | [6 empty] | 8444.41875 | 0.256
|  | 1890.4 | 0.5392 |  |  |  |  | 1939.704 | 2.5048 | [6 empty] | 8445.403125 | 0.257
|  | 1890.7 | 0.5432 |  |  |  |  | 1939.954 | 2.508 | [6 empty] | 8446.4375 | 0.257
|  | 1890.9 | 0.5432 |  |  |  |  | 1940.204 | 2.5096 | [6 empty] | 8447.538542 | 0.257
|  | 1891.2 | 0.5432 |  |  |  |  | 1940.454 | 2.5112 | [6 empty] | 8448.606771 | 0.257
|  | 1891.4 | 0.5432 |  |  |  |  | 1940.704 | 2.5136 | [6 empty] | 8449.607813 | 0.257
|  | 1891.7 | 0.5432 |  |  |  |  | 1940.954 | 2.5168 | [6 empty] | 8450.675521 | 0.257
|  | 1891.9 | 0.5432 |  |  |  |  | 1941.204 | 2.5192 | [6 empty] | 8451.776562 | 0.257
|  | 1892.2 | 0.5432 |  |  |  |  | 1941.454 | 2.5216 | [6 empty] | 8452.844271 | 0.257
|  | 1892.4 | 0.5472 |  |  |  |  | 1941.704 | 2.5216 | [6 empty] | 8453.728646 | 0.257
|  | 1892.7 | 0.5432 |  |  |  |  | 1941.954 | 2.5256 | [6 empty] | 8455.630729 | 0.257
|  | 1892.9 | 0.5432 |  |  |  |  | 1942.204 | 2.5264 | [6 empty] | 8456.347917 | 0.257
|  | 1893.2 | 0.5432 |  |  |  |  | 1942.454 | 2.5304 | [6 empty] | 8457.282292 | 0.257
|  | 1893.4 | 0.5432 |  |  |  |  | 1942.704 | 2.5264 | [6 empty] | 8458.483333 | 0.257
|  | 1893.7 | 0.5432 |  |  |  |  | 1942.954 | 2.5288 | [6 empty] | 8459.534375 | 0.257
|  | 1893.9 | 0.5432 |  |  |  |  | 1943.204 | 2.4976 | [6 empty] | 8461.403125 | 0.257
|  | 1894.2 | 0.5432 |  |  |  |  | 1943.454 | 2.4928 | [6 empty] | 8462.1375 | 0.257
|  | 1894.4 | 0.5472 |  |  |  |  | 1943.704 | 2.4936 | [6 empty] | 8462.854687 | 0.257
|  | 1894.7 | 0.5432 |  |  |  |  | 1943.954 | 2.496 | [6 empty] | 8463.739063 | 0.257
|  | 1894.9 | 0.5432 |  |  |  |  | 1944.204 | 2.5008 | [6 empty] | 8465.007292 | 0.257
|  | 1895.2 | 0.5432 |  |  |  |  | 1944.454 | 2.5032 | [6 empty] | 8465.691146 | 0.257
|  | 1895.4 | 0.5432 |  |  |  |  | 1944.704 | 2.5048 | [6 empty] | 8466.792187 | 0.258
|  | 1895.7 | 0.5392 |  |  |  |  | 1944.954 | 2.508 | [6 empty] | 8467.959896 | 0.258
|  | 1895.9 | 0.5432 |  |  |  |  | 1945.204 | 2.5104 | [6 empty] | 8468.627604 | 0.257
|  | 1896.2 | 0.5432 |  |  |  |  | 1945.454 | 2.5128 | [6 empty] | 8469.628646 | 0.257
|  | 1896.4 | 0.5432 |  |  |  |  | 1945.704 | 2.5152 | [6 empty] | 8470.679688 | 0.258
|  | 1896.7 | 0.5432 |  |  |  |  | 1945.954 | 2.5184 | [6 empty] | 8472.264583 | 0.257
|  | 1896.9 | 0.5432 |  |  |  |  | 1946.204 | 2.52 | [6 empty] | 8473.332292 | 0.258
|  | 1897.2 | 0.5432 |  |  |  |  | 1946.454 | 2.5232 | [6 empty] | 8475.518229 | 0.257
|  | 1897.4 | 0.5432 |  |  |  |  | 1946.704 | 2.5256 | [6 empty] | 8476.585938 | 0.257
|  | 1897.7 | 0.5432 |  |  |  |  | 1946.954 | 2.5272 | [6 empty] | 8477.653646 | 0.257
|  | 1897.9 | 0.5432 |  |  |  |  | 1947.204 | 2.532 | [6 empty] | 8478.721354 | 0.257
|  | 1898.2 | 0.5432 |  |  |  |  | 1947.454 | 2.5336 | [6 empty] | 8480.322917 | 0.257
|  | 1898.4 | 0.5432 |  |  |  |  | 1947.704 | 2.5384 | [6 empty] | 8481.390625 | 0.258
|  | 1898.7 | 0.5432 |  |  |  |  | 1947.954 | 2.5408 | [6 empty] | 8482.492188 | 0.257
|  | 1898.9 | 0.5432 |  |  |  |  | 1948.204 | 2.5432 | [6 empty] | 8483.826563 | 0.257
|  | 1899.2 | 0.5432 |  |  |  |  | 1948.454 | 2.5456 | [6 empty] | 8484.894271 | 0.257
|  | 1899.4 | 0.5472 |  |  |  |  | 1948.704 | 2.5488 | [6 empty] | 8485.9625 | 0.258
|  | 1899.7 | 0.5432 |  |  |  |  | 1948.954 | 2.552 | [6 empty] | 8487.046875 | 0.258
|  | 1899.9 | 0.5432 |  |  |  |  | 1949.204 | 2.5552 | [6 empty] | 8488.114583 | 0.258
|  | 1900.2 | 0.5432 |  |  |  |  | 1949.454 | 2.5592 | [6 empty] | 8489.182292 | 0.257
|  | 1900.4 | 0.5432 |  |  |  |  | 1949.704 | 2.5608 | [6 empty] | 8490.800521 | 0.258
|  | 1900.7 | 0.5432 |  |  |  |  | 1949.954 | 2.5656 | [6 empty] | 8491.868229 | 0.258
|  | 1900.9 | 0.5432 |  |  |  |  | 1950.204 | 2.5696 | [6 empty] | 8492.652604 | 0.258
|  | 1901.2 | 0.5432 |  |  |  |  | 1950.454 | 2.5728 | [6 empty] | 8493.453646 | 0.258
|  | 1901.4 | 0.5432 |  |  |  |  | 1950.704 | 2.576 | [6 empty] | 8494.454687 | 0.258
|  | 1901.7 | 0.5472 |  |  |  |  | 1950.954 | 2.58 | [6 empty] | 8495.522396 | 0.258
|  | 1901.9 | 0.5432 |  |  |  |  | 1951.204 | 2.584 | [6 empty] | 8496.556771 | 0.258
|  | 1902.2 | 0.5472 |  |  |  |  | 1951.454 | 2.5864 | [6 empty] | 8497.624479 | 0.258
|  | 1902.4 | 0.5472 |  |  |  |  | 1951.704 | 2.5912 | [6 empty] | 8498.592188 | 0.257
|  | 1902.7 | 0.5472 |  |  |  |  | 1951.954 | 2.596 | [6 empty] | 8499.593229 | 0.258
|  | 1902.9 | 0.5432 |  |  |  |  | 1952.204 | 2.6 | [6 empty] | 8500.610937 | 0.258
|  | 1903.2 | 0.5472 |  |  |  |  | 1952.454 | 2.6048 | [6 empty] | 8501.661979 | 0.257
|  | 1903.4 | 0.5472 |  |  |  |  | 1952.704 | 2.6096 | [6 empty] | 8502.696354 | 0.258
|  | 1903.7 | 0.5472 |  |  |  |  | 1952.954 | 2.6144 | [6 empty] | 8503.764063 | 0.258
|  | 1903.9 | 0.5472 |  |  |  |  | 1953.204 | 2.6192 | [6 empty] | 8505.432812 | 0.258
|  | 1904.2 | 0.5472 |  |  |  |  | 1953.454 | 2.6272 | [6 empty] | 8506.483854 | 0.258
|  | 1904.4 | 0.5472 |  |  |  |  | 1953.704 | 2.6328 | [6 empty] | 8507.217708 | 0.258
|  | 1904.7 | 0.5472 |  |  |  |  | 1953.954 | 2.6416 | [6 empty] | 8508.285417 | 0.258
|  | 1904.9 | 0.5472 |  |  |  |  | 1954.204 | 2.6512 | [6 empty] | 8509.153125 | 0.258
|  | 1905.2 | 0.5472 |  |  |  |  | 1954.454 | 2.6648 | [6 empty] | 8510.220833 | 0.258
|  | 1905.4 | 0.5472 |  |  |  |  | 1954.704 | 2.6816 | [6 empty] | 8511.288542 | 0.258
|  | 1905.7 | 0.5472 |  |  |  |  | 1954.954 | 2.7048 | [6 empty] | 8512.740104 | 0.258
|  | 1905.9 | 0.5472 |  |  |  |  | 1955.204 | 2.752 | [6 empty] | 8513.958333 | 0.259
|  | 1906.2 | 0.5512 | [12 empty] | 8514.976042 | 0.258
|  | 1906.4 | 0.5472 | [12 empty] | 8515.709896 | 0.258
|  | 1906.7 | 0.5472 | [12 empty] | 8516.460938 | 0.258
|  | 1906.9 | 0.5512 | [12 empty] | 8517.478646 | 0.258
|  | 1907.2 | 0.5472 | [12 empty] | 8518.529688 | 0.258
|  | 1907.4 | 0.5512 | [12 empty] | 8519.597396 | 0.258
|  | 1907.7 | 0.5512 | [12 empty] | 8520.648438 | 0.258
|  | 1907.9 | 0.5512 | [12 empty] | 8521.699479 | 0.258
|  | 1908.2 | 0.5512 | [12 empty] | 8522.767187 | 0.258
|  | 1908.4 | 0.5512 | [12 empty] | 8523.81875 | 0.258
|  | 1908.7 | 0.5512 | [12 empty] | 8524.886458 | 0.258
|  | 1908.9 | 0.5512 | [12 empty] | 8525.954167 | 0.258
|  | 1909.2 | 0.5512 | [12 empty] | 8527.038542 | 0.258
|  | 1909.4 | 0.5512 | [12 empty] | 8528.10625 | 0.258
|  | 1909.7 | 0.5472 | [12 empty] | 8529.157292 | 0.259
|  | 1909.9 | 0.5472 | [12 empty] | 8530.759375 | 0.26
|  | 1910.2 | 0.5472 | [12 empty] | 8531.810417 | 0.259
|  | 1910.4 | 0.5472 | [12 empty] | 8533.411979 | 0.259
|  | 1910.7 | 0.5472 | [12 empty] | 8535.096875 | 0.258
|  | 1910.9 | 0.5512 | [12 empty] | 8535.897917 | 0.259
|  | 1911.2 | 0.5472 | [12 empty] | 8536.698437 | 0.258
|  | 1911.4 | 0.5512 | [12 empty] | 8538.283854 | 0.259
|  | 1911.7 | 0.5512 | [12 empty] | 8539.484896 | 0.259
|  | 1911.9 | 0.5472 | [12 empty] | 8540.685938 | 0.26
|  | 1912.2 | 0.5512 | [12 empty] | 8541.754167 | 0.258
|  | 1912.4 | 0.5512 | [12 empty] | 8543.339062 | 0.259
|  | 1912.7 | 0.5472 | [12 empty] | 8544.072917 | 0.26
|  | 1912.9 | 0.5512 | [12 empty] | 8545.123958 | 0.26
|  | 1913.2 | 0.5512 | [12 empty] | 8546.192188 | 0.26
|  | 1913.4 | 0.5512 | [12 empty] | 8547.259896 | 0.26
|  | 1913.7 | 0.5512 | [12 empty] | 8548.244271 | 0.259
|  | 1913.9 | 0.5512 | [12 empty] | 8549.278646 | 0.26
|  | 1914.2 | 0.5512 | [12 empty] | 8550.646875 | 0.26
|  | 1914.4 | 0.5512 | [12 empty] | 8552.08125 | 0.26
|  | 1914.7 | 0.5512 | [12 empty] | 8553.132813 | 0.26
|  | 1914.9 | 0.5552 | [12 empty] | 8554 | 0.259
|  | 1915.2 | 0.5512 | [12 empty] | 8554.901042 | 0.26
|  | 1915.4 | 0.5552 | [12 empty] | 8556.102604 | 0.26
|  | 1915.7 | 0.5512 | [12 empty] | 8557.170313 | 0.26
|  | 1915.9 | 0.5512 | [12 empty] | 8558.204687 | 0.26
|  | 1916.2 | 0.5512 | [12 empty] | 8559.272396 | 0.26
|  | 1916.4 | 0.5552 | [12 empty] | 8560.273438 | 0.26
|  | 1916.7 | 0.5552 | [12 empty] | 8561.291146 | 0.261
|  | 1916.9 | 0.5512 | [12 empty] | 8562.776042 | 0.26
|  | 1917.2 | 0.5512 | [12 empty] | 8563.84375 | 0.26
|  | 1917.4 | 0.5552 | [12 empty] | 8564.694792 | 0.26
|  | 1917.7 | 0.5512 | [12 empty] | 8565.7625 | 0.26
|  | 1917.9 | 0.5512 | [12 empty] | 8566.813542 | 0.26
|  | 1918.2 | 0.5512 | [12 empty] | 8567.88125 | 0.26
|  | 1918.4 | 0.5552 | [12 empty] | 8569.399479 | 0.26
|  | 1918.7 | 0.5552 | [12 empty] | 8570.467708 | 0.26
|  | 1918.9 | 0.5512 | [12 empty] | 8571.535417 | 0.26
|  | 1919.2 | 0.5552 | [12 empty] | 8572.736458 | 0.261
|  | 1919.4 | 0.5592 | [12 empty] | 8573.4875 | 0.261
|  | 1919.7 | 0.5592 | [12 empty] | 8574.488542 | 0.261
|  | 1919.9 | 0.5592 | [12 empty] | 8575.289063 | 0.261
|  | 1920.2 | 0.5552 | [12 empty] | 8575.956771 | 0.261
|  | 1920.4 | 0.5552 | [12 empty] | 8577.091146 | 0.259
|  | 1920.7 | 0.5552 | [12 empty] | 8577.992188 | 0.26
|  | 1920.9 | 0.5552 | [12 empty] | 8579.009896 | 0.26
|  | 1921.2 | 0.5552 | [12 empty] | 8579.74375 | 0.261
|  | 1921.4 | 0.5592 | [12 empty] | 8580.444792 | 0.261
|  | 1921.7 | 0.5592 | [12 empty] | 8581.429167 | 0.261
|  | 1921.9 | 0.5592 | [12 empty] | 8583.247396 | 0.261
|  | 1922.2 | 0.5592 | [12 empty] | 8584.865625 | 0.26
|  | 1922.4 | 0.5592 | [12 empty] | 8586.000521 | 0.261
|  | 1922.7 | 0.5552 | [12 empty] | 8586.918229 | 0.26
|  | 1922.9 | 0.5552 | [12 empty] | 8587.685417 | 0.261
|  | 1923.2 | 0.5552 | [12 empty] | 8588.753125 | 0.26
|  | 1923.4 | 0.5592 | [12 empty] | 8589.720833 | 0.261
|  | 1923.7 | 0.5592 | [12 empty] | 8590.455208 | 0.261
|  | 1923.9 | 0.5592 | [12 empty] | 8591.372917 | 0.261
|  | 1924.2 | 0.5592 | [12 empty] | 8592.040104 | 0.261
|  | 1924.4 | 0.5632 | [12 empty] | 8593.157812 | 0.261
|  | 1924.7 | 0.5592 | [12 empty] | 8594.292187 | 0.261
|  | 1924.9 | 0.5592 | [12 empty] | 8595.560938 | 0.261
|  | 1925.2 | 0.5592 | [12 empty] | 8597.295833 | 0.261
|  | 1925.4 | 0.5592 | [12 empty] | 8598.330208 | 0.261
|  | 1925.7 | 0.5592 | [12 empty] | 8599.08125 | 0.261
|  | 1925.9 | 0.5592 | [12 empty] | 8600.015104 | 0.261
|  | 1926.2 | 0.5592 | [12 empty] | 8601.066667 | 0.261
|  | 1926.4 | 0.5592 | [12 empty] | 8601.817188 | 0.261
|  | 1926.7 | 0.5592 | [12 empty] | 8602.884896 | 0.261
|  | 1926.9 | 0.5592 | [12 empty] | 8603.935938 | 0.261
|  | 1927.2 | 0.5592 | [12 empty] | 8604.986979 | 0.261
|  | 1927.4 | 0.5592 | [12 empty] | 8606.055208 | 0.261
|  | 1927.7 | 0.5592 | [12 empty] | 8607.15625 | 0.261
|  | 1927.9 | 0.5592 | [12 empty] | 8608.223958 | 0.261
|  | 1928.2 | 0.5592 | [12 empty] | 8609.291667 | 0.261
|  | 1928.4 | 0.5592 | [12 empty] | 8610.392708 | 0.261
|  | 1928.7 | 0.5592 | [12 empty] | 8611.327083 | 0.261
|  | 1928.9 | 0.5592 | [12 empty] | 8612.361458 | 0.261
|  | 1929.2 | 0.5592 | [12 empty] | 8613.345833 | 0.261
|  | 1929.4 | 0.5592 | [12 empty] | 8614.396875 | 0.261
|  | 1929.7 | 0.5592 | [12 empty] | 8615.08125 | 0.262
|  | 1929.9 | 0.5592 | [12 empty] | 8616.499479 | 0.261
|  | 1930.2 | 0.5592 | [12 empty] | 8617.567188 | 0.261
|  | 1930.4 | 0.5552 | [12 empty] | 8618.634896 | 0.261
|  | 1930.7 | 0.5592 | [12 empty] | 8619.402604 | 0.261
|  | 1930.9 | 0.5632 | [12 empty] | 8620.119792 | 0.261
|  | 1931.2 | 0.5632 | [12 empty] | 8621.754688 | 0.261
|  | 1931.4 | 0.5592 | [12 empty] | 8622.822396 | 0.262
|  | 1931.7 | 0.5592 | [12 empty] | 8624.424479 | 0.262
|  | 1931.9 | 0.5592 | [12 empty] | 8625.508854 | 0.262
|  | 1932.2 | 0.5592 | [12 empty] | 8626.559896 | 0.262
|  | 1932.4 | 0.5632 | [12 empty] | 8628.161458 | 0.261
|  | 1932.7 | 0.5632 | [12 empty] | 8629.2125 | 0.262
|  | 1932.9 | 0.5592 | [12 empty] | 8630.647396 | 0.262
|  | 1933.2 | 0.5592 | [12 empty] | 8631.982292 | 0.261
|  | 1933.4 | 0.5592 | [12 empty] | 8632.766146 | 0.261
|  | 1933.7 | 0.5592 | [12 empty] | 8633.817708 | 0.261
|  | 1933.9 | 0.5592 | [12 empty] | 8634.91875 | 0.262
|  | 1934.2 | 0.5632 | [12 empty] | 8636.503646 | 0.263
|  | 1934.4 | 0.5664 | [12 empty] | 8637.571354 | 0.261
|  | 1934.7 | 0.5632 | [12 empty] | 8638.705729 | 0.262
|  | 1934.9 | 0.5664 | [12 empty] | 8639.756771 | 0.263
|  | 1935.2 | 0.5632 | [12 empty] | 8640.808333 | 0.262
|  | 1935.4 | 0.5632 | [12 empty] | 8642.126042 | 0.262
|  | 1935.7 | 0.5632 | [12 empty] | 8643.444271 | 0.263
|  | 1935.9 | 0.5592 | [12 empty] | 8644.511979 | 0.261
|  | 1936.2 | 0.5632 | [12 empty] | 8645.446354 | 0.263
|  | 1936.4 | 0.5632 | [12 empty] | 8646.247396 | 0.262
|  | 1936.7 | 0.5632 | [12 empty] | 8647.315104 | 0.262
|  | 1936.9 | 0.5664 | [12 empty] | 8648.366146 | 0.262
|  | 1937.2 | 0.5632 | [12 empty] | 8649.300521 | 0.263
|  | 1937.4 | 0.5664 | [12 empty] | 8650.902083 | 0.263
|  | 1937.7 | 0.5632 | [12 empty] | 8651.886458 | 0.263
|  | 1937.9 | 0.5592 | [12 empty] | 8653.438021 | 0.263
|  | 1938.2 | 0.5592 | [12 empty] | 8654.455729 | 0.263
|  | 1938.4 | 0.5592 | [12 empty] | 8655.523438 | 0.263
|  | 1938.7 | 0.5632 | [12 empty] | 8656.507813 | 0.263
|  | 1938.9 | 0.5632 | [12 empty] | 8657.592188 | 0.263
|  | 1939.2 | 0.5632 | [12 empty] | 8658.660417 | 0.263
|  | 1939.4 | 0.5632 | [12 empty] | 8659.711458 | 0.263
|  | 1939.7 | 0.5632 | [12 empty] | 8660.729167 | 0.263
|  | 1939.9 | 0.5632 | [12 empty] | 8661.796875 | 0.263
|  | 1940.2 | 0.5632 | [12 empty] | 8662.864583 | 0.263
|  | 1940.4 | 0.5632 | [12 empty] | 8663.932292 | 0.263
|  | 1940.7 | 0.5632 | [12 empty] | 8664.966667 | 0.263
|  | 1940.9 | 0.5664 | [12 empty] | 8666.468229 | 0.263
|  | 1941.2 | 0.5664 | [12 empty] | 8667.435938 | 0.263
|  | 1941.4 | 0.5632 | [12 empty] | 8668.503646 | 0.263
|  | 1941.7 | 0.5664 | [12 empty] | 8669.688542 | 0.263
|  | 1941.9 | 0.5664 | [12 empty] | 8670.639583 | 0.264
|  | 1942.2 | 0.5664 | [12 empty] | 8671.607292 | 0.263
|  | 1942.4 | 0.5664 | [12 empty] | 8672.658333 | 0.263
|  | 1942.7 | 0.5664 | [12 empty] | 8673.609375 | 0.263
|  | 1942.9 | 0.5664 | [12 empty] | 8674.627083 | 0.263
|  | 1943.2 | 0.5664 | [12 empty] | 8675.694792 | 0.263
|  | 1943.4 | 0.5704 | [12 empty] | 8676.729167 | 0.263
|  | 1943.7 | 0.5664 | [12 empty] | 8677.997396 | 0.263
|  | 1943.9 | 0.5632 | [12 empty] | 8679.048437 | 0.263
|  | 1944.2 | 0.5704 | [12 empty] | 8680.116146 | 0.264
|  | 1944.4 | 0.5664 | [12 empty] | 8681.183854 | 0.263
|  | 1944.7 | 0.5664 | [12 empty] | 8682.068229 | 0.263
|  | 1944.9 | 0.5664 | [12 empty] | 8683.135937 | 0.263
|  | 1945.2 | 0.5664 | [12 empty] | 8684.203646 | 0.263
|  | 1945.4 | 0.5632 | [12 empty] | 8685.254688 | 0.263
|  | 1945.7 | 0.5664 | [12 empty] | 8686.739583 | 0.263
|  | 1945.9 | 0.5664 | [12 empty] | 8687.807292 | 0.263
|  | 1946.2 | 0.5664 | [12 empty] | 8688.875521 | 0.263
|  | 1946.4 | 0.5704 | [12 empty] | 8690.177083 | 0.263
|  | 1946.7 | 0.5664 | [12 empty] | 8690.944271 | 0.263
|  | 1946.9 | 0.5704 | [12 empty] | 8692.0125 | 0.263
|  | 1947.2 | 0.5664 | [12 empty] | 8693.080208 | 0.264
|  | 1947.4 | 0.5664 | [12 empty] | 8694.014583 | 0.264
|  | 1947.7 | 0.5664 | [12 empty] | 8695.165625 | 0.264
|  | 1947.9 | 0.5704 | [12 empty] | 8696.550521 | 0.263
|  | 1948.2 | 0.5704 | [12 empty] | 8697.284375 | 0.263
|  | 1948.4 | 0.5704 | [12 empty] | 8699.670313 | 0.264
|  | 1948.7 | 0.5704 | [12 empty] | 8700.804688 | 0.263
|  | 1948.9 | 0.5664 | [12 empty] | 8701.555729 | 0.264
|  | 1949.2 | 0.5664 | [12 empty] | 8702.590104 | 0.263
|  | 1949.4 | 0.5704 | [12 empty] | 8703.257292 | 0.264
|  | 1949.7 | 0.5704 | [12 empty] | 8704.658854 | 0.264
|  | 1949.9 | 0.5704 | [12 empty] | 8705.626562 | 0.263
|  | 1950.2 | 0.5744 | [12 empty] | 8707.778646 | 0.264
|  | 1950.4 | 0.5744 | [12 empty] | 8708.496354 | 0.265
|  | 1950.7 | 0.5704 | [12 empty] | 8710.315104 | 0.265
|  | 1950.9 | 0.5704 | [12 empty] | 8711.165625 | 0.265
|  | 1951.2 | 0.5664 | [12 empty] | 8711.933333 | 0.264
|  | 1951.4 | 0.5704 | [12 empty] | 8712.834375 | 0.265
|  | 1951.7 | 0.5704 | [12 empty] | 8714.01875 | 0.265
|  | 1951.9 | 0.5704 | [12 empty] | 8715.236979 | 0.264
|  | 1952.2 | 0.5704 | [12 empty] | 8716.538021 | 0.265
|  | 1952.4 | 0.5704 | [12 empty] | 8717.389063 | 0.263
|  | 1952.7 | 0.5744 | [12 empty] | 8718.15625 | 0.262
|  | 1952.9 | 0.5704 | [12 empty] | 8718.923958 | 0.265
|  | 1953.2 | 0.5744 | [12 empty] | 8719.775 | 0.265
|  | 1953.4 | 0.5704 | [12 empty] | 8720.625521 | 0.265
|  | 1953.7 | 0.5744 | [12 empty] | 8721.559896 | 0.265
|  | 1953.9 | 0.5704 | [12 empty] | 8722.628125 | 0.265
|  | 1954.2 | 0.5744 | [12 empty] | 8723.695833 | 0.265
|  | 1954.4 | 0.5704 | [12 empty] | 8724.763542 | 0.265
|  | 1954.7 | 0.5704 | [12 empty] | 8726.198437 | 0.265
|  | 1954.9 | 0.5744 | [12 empty] | 8727.266146 | 0.265
|  | 1955.2 | 0.5704 | [12 empty] | 8728.333854 | 0.265
|  | 1955.4 | 0.5704 | [12 empty] | 8729.401562 | 0.265
|  | 1955.7 | 0.5744 | [12 empty] | 8730.452604 | 0.265
|  | 1955.9 | 0.5704 | [12 empty] | 8731.553646 | 0.265
|  | 1956.2 | 0.5744 | [12 empty] | 8733.155729 | 0.265
|  | 1956.4 | 0.5704 | [12 empty] | 8734.740625 | 0.265
|  | 1956.7 | 0.5744 | [12 empty] | 8735.791667 | 0.265
|  | 1956.9 | 0.5704 | [12 empty] | 8736.842708 | 0.265
|  | 1957.2 | 0.5744 | [12 empty] | 8737.910417 | 0.265
|  | 1957.4 | 0.5744 | [12 empty] | 8739.429167 | 0.265
|  | 1957.7 | 0.5744 | [12 empty] | 8740.496875 | 0.265
|  | 1957.9 | 0.5744 | [12 empty] | 8741.547917 | 0.265
|  | 1958.2 | 0.5744 | [12 empty] | 8742.632292 | 0.265
|  | 1958.4 | 0.5744 | [12 empty] | 8743.683333 | 0.265
|  | 1958.7 | 0.5744 | [12 empty] | 8744.851042 | 0.265
|  | 1958.9 | 0.5744 | [12 empty] | 8746.052083 | 0.266
|  | 1959.2 | 0.5744 | [12 empty] | 8747.186458 | 0.266
|  | 1959.4 | 0.5744 | [12 empty] | 8748.204167 | 0.265
|  | 1959.7 | 0.5744 | [12 empty] | 8749.972917 | 0.265
|  | 1959.9 | 0.5744 | [12 empty] | 8751.190625 | 0.265
|  | 1960.2 | 0.5744 | [12 empty] | 8752.292708 | 0.266
|  | 1960.4 | 0.5744 | [12 empty] | 8753.360417 | 0.265
|  | 1960.7 | 0.5744 | [12 empty] | 8754.694792 | 0.265
|  | 1960.9 | 0.5784 | [12 empty] | 8755.7625 | 0.266
|  | 1961.2 | 0.5744 | [12 empty] | 8757.130208 | 0.265
|  | 1961.4 | 0.5784 | [12 empty] | 8758.197917 | 0.265
|  | 1961.7 | 0.5744 | [12 empty] | 8759.266667 | 0.265
|  | 1961.9 | 0.5744 | [12 empty] | 8760.334375 | 0.265
|  | 1962.2 | 0.5744 | [12 empty] | 8761.385417 | 0.265
|  | 1962.4 | 0.5744 | [12 empty] | 8762.286458 | 0.265
|  | 1962.7 | 0.5744 | [12 empty] | 8763.4875 | 0.266
|  | 1962.9 | 0.5744 | [12 empty] | 8764.671875 | 0.265
|  | 1963.2 | 0.5744 | [12 empty] | 8765.40625 | 0.265
|  | 1963.4 | 0.5784 | [12 empty] | 8766.173958 | 0.266
|  | 1963.7 | 0.5784 | [12 empty] | 8766.940625 | 0.266
|  | 1963.9 | 0.5744 | [12 empty] | 8768.592708 | 0.267
|  | 1964.2 | 0.5744 | [12 empty] | 8769.360417 | 0.266
|  | 1964.4 | 0.5744 | [12 empty] | 8770.060417 | 0.267
|  | 1964.7 | 0.5784 | [12 empty] | 8771.379167 | 0.266
|  | 1964.9 | 0.5784 | [12 empty] | 8773.23125 | 0.266
|  | 1965.2 | 0.5784 | [12 empty] | 8774.098958 | 0.266
|  | 1965.4 | 0.5784 | [12 empty] | 8774.965625 | 0.265
|  | 1965.7 | 0.5784 | [12 empty] | 8776.401042 | 0.267
|  | 1965.9 | 0.5744 | [12 empty] | 8777.46875 | 0.266
|  | 1966.2 | 0.5784 | [12 empty] | 8779.420833 | 0.267
|  | 1966.4 | 0.5824 | [12 empty] | 8781.021875 | 0.267
|  | 1966.7 | 0.5824 | [12 empty] | 8782.090625 | 0.266
|  | 1966.9 | 0.5784 | [12 empty] | 8783.158333 | 0.265
|  | 1967.2 | 0.5784 | [12 empty] | 8784.076042 | 0.265
|  | 1967.4 | 0.5824 | [12 empty] | 8785.14375 | 0.266
|  | 1967.7 | 0.5784 | [12 empty] | 8786.728125 | 0.267
|  | 1967.9 | 0.5784 | [12 empty] | 8787.9625 | 0.267
|  | 1968.2 | 0.5744 | [12 empty] | 8789.064583 | 0.267
|  | 1968.4 | 0.5784 | [12 empty] | 8790.132292 | 0.267
|  | 1968.7 | 0.5784 | [12 empty] | 8791.183333 | 0.267
|  | 1968.9 | 0.5784 | [12 empty] | 8792.234375 | 0.267
|  | 1969.2 | 0.5784 | [12 empty] | 8793.335417 | 0.266
|  | 1969.4 | 0.5784 | [12 empty] | 8794.853125 | 0.267
|  | 1969.7 | 0.5784 | [12 empty] | 8795.920833 | 0.266
|  | 1969.9 | 0.5784 | [12 empty] | 8796.988542 | 0.265
|  | 1970.2 | 0.5784 | [12 empty] | 8798.607292 | 0.267
|  | 1970.4 | 0.5784 | [12 empty] | 8799.675 | 0.267
|  | 1970.7 | 0.5784 | [12 empty] | 8800.709375 | 0.266
|  | 1970.9 | 0.5784 | [12 empty] | 8802.294792 | 0.267
|  | 1971.2 | 0.5864 | [12 empty] | 8803.345833 | 0.267
|  | 1971.4 | 0.5784 | [12 empty] | 8804.396875 | 0.267
|  | 1971.7 | 0.5824 | [12 empty] | 8805.464583 | 0.265
|  | 1971.9 | 0.5784 | [12 empty] | 8806.482292 | 0.267
|  | 1972.2 | 0.5784 | [12 empty] | 8807.55 | 0.267
|  | 1972.4 | 0.5824 | [12 empty] | 8808.617708 | 0.267
|  | 1972.7 | 0.5784 | [12 empty] | 8809.66875 | 0.266
|  | 1972.9 | 0.5824 | [12 empty] | 8811.354167 | 0.268
|  | 1973.2 | 0.5824 | [12 empty] | 8812.955208 | 0.266
|  | 1973.4 | 0.5864 | [12 empty] | 8814.957292 | 0.267
|  | 1973.7 | 0.5864 | [12 empty] | 8816.026042 | 0.266
|  | 1973.9 | 0.5864 | [12 empty] | 8817.627083 | 0.267
|  | 1974.2 | 0.5864 | [12 empty] | 8818.678125 | 0.266
|  | 1974.4 | 0.5824 | [12 empty] | 8820.280208 | 0.267
|  | 1974.7 | 0.5864 | [12 empty] | 8821.33125 | 0.268
|  | 1974.9 | 0.5824 | [12 empty] | 8822.898958 | 0.268
|  | 1975.2 | 0.5864 | [12 empty] | 8823.967708 | 0.268
|  | 1975.4 | 0.5824 | [12 empty] | 8825.01875 | 0.268
|  | 1975.7 | 0.5824 | [12 empty] | 8826.619792 | 0.266
|  | 1975.9 | 0.5864 | [12 empty] | 8827.604167 | 0.267
|  | 1976.2 | 0.5824 | [12 empty] | 8828.405208 | 0.269
|  | 1976.4 | 0.5824 | [12 empty] | 8829.472917 | 0.268
|  | 1976.7 | 0.5864 | [12 empty] | 8830.807292 | 0.267
|  | 1976.9 | 0.5864 | [12 empty] | 8831.909375 | 0.267
|  | 1977.2 | 0.5824 | [12 empty] | 8832.842708 | 0.268
|  | 1977.4 | 0.5864 | [12 empty] | 8833.510417 | 0.267
|  | 1977.7 | 0.5864 | [12 empty] | 8834.178125 | 0.268
|  | 1977.9 | 0.5864 | [12 empty] | 8835.245833 | 0.269
|  | 1978.2 | 0.5864 | [12 empty] | 8835.913542 | 0.268
|  | 1978.4 | 0.5864 | [12 empty] | 8836.696875 | 0.268
|  | 1978.7 | 0.5864 | [12 empty] | 8838.148958 | 0.268
|  | 1978.9 | 0.5864 | [12 empty] | 8839.016667 | 0.268
|  | 1979.2 | 0.5824 | [12 empty] | 8840.434375 | 0.268
|  | 1979.4 | 0.5864 | [12 empty] | 8842.219792 | 0.269
|  | 1979.7 | 0.5864 | [12 empty] | 8842.954167 | 0.266
|  | 1979.9 | 0.5864 | [12 empty] | 8844.155208 | 0.267
|  | 1980.2 | 0.5864 | [12 empty] | 8845.05625 | 0.267
|  | 1980.4 | 0.5864 | [12 empty] | 8845.772917 | 0.268
|  | 1980.7 | 0.5864 | [12 empty] | 8846.958333 | 0.267
|  | 1980.9 | 0.5864 | [12 empty] | 8847.892708 | 0.269
|  | 1981.2 | 0.5864 | [12 empty] | 8848.759375 | 0.268
|  | 1981.4 | 0.5864 | [12 empty] | 8849.844792 | 0.269
|  | 1981.7 | 0.5864 | [12 empty] | 8850.895833 | 0.269
|  | 1981.9 | 0.5864 | [12 empty] | 8851.946875 | 0.268
|  | 1982.2 | 0.5904 | [12 empty] | 8852.997917 | 0.269
|  | 1982.4 | 0.5864 | [12 empty] | 8853.948958 | 0.268
|  | 1982.7 | 0.5864 | [12 empty] | 8855 | 0.267
|  | 1982.9 | 0.5904 | [12 empty] | 8856.051042 | 0.269
|  | 1983.2 | 0.5904 | [12 empty] | 8857.385417 | 0.267
|  | 1983.4 | 0.5864 | [12 empty] | 8859.0875 | 0.269
|  | 1983.7 | 0.5864 | [12 empty] | 8860.121875 | 0.269
|  | 1983.9 | 0.5904 | [12 empty] | 8861.189583 | 0.269
|  | 1984.2 | 0.5904 | [12 empty] | 8862.257292 | 0.269
|  | 1984.4 | 0.5904 | [12 empty] | 8863.358333 | 0.269
|  | 1984.7 | 0.5904 | [12 empty] | 8864.426042 | 0.269
|  | 1984.9 | 0.5904 | [12 empty] | 8865.49375 | 0.269
|  | 1985.2 | 0.5904 | [12 empty] | 8866.544792 | 0.269
|  | 1985.4 | 0.5864 | [12 empty] | 8868.213542 | 0.267
|  | 1985.7 | 0.5904 | [12 empty] | 8869.28125 | 0.269
|  | 1985.9 | 0.5904 | [12 empty] | 8870.348958 | 0.268
|  | 1986.2 | 0.5904 | [12 empty] | 8871.483333 | 0.269
|  | 1986.4 | 0.5864 | [12 empty] | 8872.551042 | 0.268
|  | 1986.7 | 0.5904 | [12 empty] | 8873.619792 | 0.269
|  | 1986.9 | 0.5904 | [12 empty] | 8874.670833 | 0.268
|  | 1987.2 | 0.5904 | [12 empty] | 8875.638542 | 0.269
|  | 1987.4 | 0.5904 | [12 empty] | 8877.239583 | 0.269
|  | 1987.7 | 0.5904 | [12 empty] | 8878.290625 | 0.27
|  | 1987.9 | 0.5944 | [12 empty] | 8880.59375 | 0.269
|  | 1988.2 | 0.5904 | [12 empty] | 8881.661458 | 0.269
|  | 1988.4 | 0.5904 | [12 empty] | 8882.995833 | 0.269
|  | 1988.7 | 0.5904 | [12 empty] | 8884.030208 | 0.269
|  | 1988.9 | 0.5904 | [12 empty] | 8884.83125 | 0.268
|  | 1989.2 | 0.5944 | [12 empty] | 8886.032292 | 0.269
|  | 1989.4 | 0.5944 | [12 empty] | 8887.751042 | 0.269
|  | 1989.7 | 0.5904 | [12 empty] | 8888.502083 | 0.269
|  | 1989.9 | 0.5904 | [12 empty] | 8889.686458 | 0.269
|  | 1990.2 | 0.5904 | [12 empty] | 8890.754167 | 0.269
|  | 1990.4 | 0.5904 | [12 empty] | 8891.488542 | 0.27
|  | 1990.7 | 0.5944 | [12 empty] | 8892.689583 | 0.269
|  | 1990.9 | 0.5904 | [12 empty] | 8893.823958 | 0.269
|  | 1991.2 | 0.5904 | [12 empty] | 8894.541667 | 0.269
|  | 1991.4 | 0.5904 | [12 empty] | 8895.609375 | 0.269
|  | 1991.7 | 0.5904 | [12 empty] | 8896.309375 | 0.269
|  | 1991.9 | 0.5904 | [12 empty] | 8897.894792 | 0.268
|  | 1992.2 | 0.5904 | [12 empty] | 8898.9125 | 0.27
|  | 1992.4 | 0.5904 | [12 empty] | 8899.813542 | 0.269
|  | 1992.7 | 0.5904 | [12 empty] | 8900.83125 | 0.268
|  | 1992.9 | 0.5904 | [12 empty] | 8901.882292 | 0.27
|  | 1993.2 | 0.5864 | [12 empty] | 8903.166667 | 0.269
|  | 1993.4 | 0.5904 | [12 empty] | 8904.585417 | 0.27
|  | 1993.7 | 0.5864 | [12 empty] | 8905.419792 | 0.269
|  | 1993.9 | 0.5824 | [12 empty] | 8906.386458 | 0.268
|  | 1994.2 | 0.5904 | [12 empty] | 8908.188542 | 0.27
|  | 1994.4 | 0.5904 | [12 empty] | 8908.922917 | 0.27
|  | 1994.7 | 0.5944 | [12 empty] | 8909.957292 | 0.27
|  | 1994.9 | 0.5904 | [12 empty] | 8911.141667 | 0.269
|  | 1995.2 | 0.5864 | [12 empty] | 8911.809375 | 0.27
|  | 1995.4 | 0.5864 | [12 empty] | 8913.19375 | 0.269
|  | 1995.7 | 0.5904 | [12 empty] | 8914.161458 | 0.271
|  | 1995.9 | 0.5904 | [12 empty] | 8915.1625 | 0.27
|  | 1996.2 | 0.5904 | [12 empty] | 8916.046875 | 0.27
|  | 1996.4 | 0.5904 | [12 empty] | 8916.764583 | 0.27
|  | 1996.7 | 0.5944 | [12 empty] | 8917.498958 | 0.27
|  | 1996.9 | 0.5904 | [12 empty] | 8918.298958 | 0.27
|  | 1997.2 | 0.5904 | [12 empty] | 8919.183333 | 0.27
|  | 1997.4 | 0.5904 | [12 empty] | 8920.167708 | 0.269
|  | 1997.7 | 0.5904 | [12 empty] | 8921.503125 | 0.27
|  | 1997.9 | 0.5904 | [12 empty] | 8922.236458 | 0.269
|  | 1998.2 | 0.5904 | [12 empty] | 8923.120833 | 0.268
|  | 1998.4 | 0.5864 | [12 empty] | 8924.021875 | 0.271
|  | 1998.7 | 0.5904 | [12 empty] | 8925.390625 | 0.27
|  | 1998.9 | 0.5904 | [12 empty] | 8926.173958 | 0.27
|  | 1999.2 | 0.5944 | [12 empty] | 8926.808333 | 0.27
|  | 1999.4 | 0.5904 | [12 empty] | 8928.126042 | 0.27
|  | 1999.7 | 0.5904 | [12 empty] | 8928.977083 | 0.271
|  | 1999.9 | 0.5904 | [12 empty] | 8930.829167 | 0.271
|  | 2000.2 | 0.5944 | [12 empty] | 8932.697917 | 0.27
|  | 2000.4 | 0.5944 | [12 empty] | 8933.948958 | 0.27
|  | 2000.7 | 0.5904 | [12 empty] | 8935.667708 | 0.27
|  | 2000.9 | 0.5904 | [12 empty] | 8936.452083 | 0.269
|  | 2001.2 | 0.5904 | [12 empty] | 8937.569792 | 0.271
|  | 2001.4 | 0.5904 | [12 empty] | 8938.504167 | 0.27
|  | 2001.7 | 0.5944 | [12 empty] | 8939.338542 | 0.27
|  | 2001.9 | 0.5904 | [12 empty] | 8940.55625 | 0.27
|  | 2002.2 | 0.5904 | [12 empty] | 8941.390625 | 0.271
|  | 2002.4 | 0.5904 | [12 empty] | 8942.391667 | 0.271
|  | 2002.7 | 0.5944 | [12 empty] | 8943.609375 | 0.271
|  | 2002.9 | 0.5904 | [12 empty] | 8944.360417 | 0.271
|  | 2003.2 | 0.5904 | [12 empty] | 8945.311458 | 0.269
|  | 2003.4 | 0.5904 | [12 empty] | 8946.4125 | 0.271
|  | 2003.7 | 0.5904 | [12 empty] | 8947.463542 | 0.271
|  | 2003.9 | 0.5904 | [12 empty] | 8948.547917 | 0.27
|  | 2004.2 | 0.5904 | [12 empty] | 8949.865625 | 0.271
|  | 2004.4 | 0.5904 | [12 empty] | 8950.966667 | 0.271
|  | 2004.7 | 0.5904 | [12 empty] | 8952.302083 | 0.272
|  | 2004.9 | 0.5904 | [12 empty] | 8953.403125 | 0.27
|  | 2005.2 | 0.5944 | [12 empty] | 8954.204167 | 0.27
|  | 2005.4 | 0.5904 | [12 empty] | 8955.788542 | 0.272
|  | 2005.7 | 0.5904 | [12 empty] | 8957.440625 | 0.272
|  | 2005.9 | 0.5944 | [12 empty] | 8958.875 | 0.27
|  | 2006.2 | 0.5904 | [12 empty] | 8959.859375 | 0.271
|  | 2006.4 | 0.5944 | [12 empty] | 8960.59375 | 0.272
|  | 2006.7 | 0.5944 | [12 empty] | 8961.261458 | 0.271
|  | 2006.9 | 0.5944 | [12 empty] | 8961.961458 | 0.27
|  | 2007.2 | 0.5944 | [12 empty] | 8963.496875 | 0.272
|  | 2007.4 | 0.5976 | [12 empty] | 8964.197917 | 0.27
|  | 2007.7 | 0.5944 | [12 empty] | 8965.015625 | 0.272
|  | 2007.9 | 0.5976 | [12 empty] | 8966.9 | 0.271
|  | 2008.2 | 0.5944 | [12 empty] | 8968.11875 | 0.272
|  | 2008.4 | 0.5944 | [12 empty] | 8969.036458 | 0.272
|  | 2008.7 | 0.5944 | [12 empty] | 8969.936458 | 0.272
|  | 2008.9 | 0.5944 | [12 empty] | 8970.754167 | 0.269
|  | 2009.2 | 0.5944 | [12 empty] | 8971.721875 | 0.271
|  | 2009.4 | 0.5976 | [12 empty] | 8972.55625 | 0.272
|  | 2009.7 | 0.5976 | [12 empty] | 8973.573958 | 0.272
|  | 2009.9 | 0.5976 | [12 empty] | 8974.391667 | 0.272
|  | 2010.2 | 0.5976 | [12 empty] | 8976.09375 | 0.272
|  | 2010.4 | 0.5976 | [12 empty] | 8977.678125 | 0.272
|  | 2010.7 | 0.5976 | [12 empty] | 8979.396875 | 0.272
|  | 2010.9 | 0.5944 | [12 empty] | 8980.38125 | 0.271
|  | 2011.2 | 0.6016 | [12 empty] | 8981.115625 | 0.272
|  | 2011.4 | 0.5976 | [12 empty] | 8983.017708 | 0.272
|  | 2011.7 | 0.5976 | [12 empty] | 8984.635417 | 0.272
|  | 2011.9 | 0.5976 | [12 empty] | 8985.686458 | 0.272
|  | 2012.2 | 0.5976 | [12 empty] | 8986.470833 | 0.272
|  | 2012.4 | 0.5976 | [12 empty] | 8987.655208 | 0.272
|  | 2012.7 | 0.5976 | [12 empty] | 8989.823958 | 0.272
|  | 2012.9 | 0.5976 | [12 empty] | 8990.591667 | 0.272
|  | 2013.2 | 0.5976 | [12 empty] | 8991.392708 | 0.272
|  | 2013.4 | 0.5976 | [12 empty] | 8992.410417 | 0.272
|  | 2013.7 | 0.5976 | [12 empty] | 8993.094792 | 0.272
|  | 2013.9 | 0.5976 | [12 empty] | 8994.779167 | 0.272
|  | 2014.2 | 0.5976 | [12 empty] | 8996.28125 | 0.272
|  | 2014.4 | 0.5976 | [12 empty] | 8997.115625 | 0.272
|  | 2014.7 | 0.5976 | [12 empty] | 8997.916667 | 0.272
|  | 2014.9 | 0.5944 | [12 empty] | 8999.084375 | 0.272
|  | 2015.2 | 0.5976 | [12 empty] | 8999.96875 | 0.272
|  | 2015.4 | 0.5976 | [12 empty] | 9001.253125 | 0.272
|  | 2015.7 | 0.5976 | [12 empty] | 9003.055208 | 0.272
|  | 2015.9 | 0.5976 | [12 empty] | 9004.00625 | 0.272
|  | 2016.2 | 0.6016 | [12 empty] | 9004.773958 | 0.272
|  | 2016.4 | 0.6016 | [12 empty] | 9006.575 | 0.272
|  | 2016.7 | 0.6016 | [12 empty] | 9007.442708 | 0.272
|  | 2016.9 | 0.5976 | [12 empty] | 9008.24375 | 0.272
|  | 2017.2 | 0.5976 | [12 empty] | 9009.528125 | 0.167
|  | 2017.4 | 0.6016 | [12 empty] | 9010.379167 | 0.277
|  | 2017.7 | 0.6016 | [12 empty] | 9011.446875 | 0.276
|  | 2017.9 | 0.6016 | [12 empty] | 9012.514583 | 0.277
|  | 2018.2 | 0.6056 | [12 empty] | 9013.965625 | 0.278
|  | 2018.4 | 0.6016 | [12 empty] | 9015.034375 | 0.278
|  | 2018.7 | 0.6016 | [12 empty] | 9016.102083 | 0.278
|  | 2018.9 | 0.6016 | [12 empty] | 9017.169792 | 0.278
|  | 2019.2 | 0.6056 | [12 empty] | 9018.504167 | 0.279
|  | 2019.4 | 0.5976 | [12 empty] | 9019.588542 | 0.279
|  | 2019.7 | 0.6016 | [12 empty] | 9020.389583 | 0.279
|  | 2019.9 | 0.6056 | [12 empty] | 9021.457292 | 0.278
|  | 2020.2 | 0.6056 | [12 empty] | 9022.258333 | 0.279
|  | 2020.4 | 0.6016 | [12 empty] | 9023.676042 | 0.279
|  | 2020.7 | 0.6016 | [12 empty] | 9025.010417 | 0.279
|  | 2020.9 | 0.6016 | [12 empty] | 9026.079167 | 0.279
|  | 2021.2 | 0.6016 | [12 empty] | 9027.413542 | 0.279
|  | 2021.4 | 0.6016 | [12 empty] | 9028.514583 | 0.279
|  | 2021.7 | 0.6056 | [12 empty] | 9029.582292 | 0.279
|  | 2021.9 | 0.6056 | [12 empty] | 9030.65 | 0.279
|  | 2022.2 | 0.6096 | [12 empty] | 9032.11875 | 0.279
|  | 2022.4 | 0.6056 | [12 empty] | 9033.519792 | 0.28
|  | 2022.7 | 0.6016 | [12 empty] | 9034.654167 | 0.28
|  | 2022.9 | 0.6056 | [12 empty] | 9035.388542 | 0.28
|  | 2023.2 | 0.6056 | [12 empty] | 9036.372917 | 0.28
|  | 2023.4 | 0.6016 | [12 empty] | 9037.090625 | 0.28
|  | 2023.7 | 0.6056 | [12 empty] | 9037.857292 | 0.279
|  | 2023.9 | 0.6056 | [12 empty] | 9038.575 | 0.28
|  | 2024.2 | 0.6056 | [12 empty] | 9039.276042 | 0.28
|  | 2024.4 | 0.6056 | [12 empty] | 9040.44375 | 0.278
|  | 2024.7 | 0.6096 | [12 empty] | 9042.179167 | 0.28
|  | 2024.9 | 0.6096 | [12 empty] | 9043.180208 | 0.28
|  | 2025.2 | 0.6096 | [12 empty] | 9044.214583 | 0.28
|  | 2025.4 | 0.6096 | [12 empty] | 9045.648958 | 0.28
|  | 2025.7 | 0.6096 | [12 empty] | 9046.416667 | 0.28
|  | 2025.9 | 0.6096 | [12 empty] | 9047.817708 | 0.28
|  | 2026.2 | 0.6096 | [12 empty] | 9048.953125 | 0.28
|  | 2026.4 | 0.6096 | [12 empty] | 9049.753125 | 0.28
|  | 2026.7 | 0.6096 | [12 empty] | 9050.804167 | 0.281
|  | 2026.9 | 0.6056 | [12 empty] | 9051.855208 | 0.281
|  | 2027.2 | 0.6056 | [12 empty] | 9052.639583 | 0.28
|  | 2027.4 | 0.6096 | [12 empty] | 9053.958333 | 0.28
|  | 2027.7 | 0.6096 | [12 empty] | 9055.392708 | 0.28
|  | 2027.9 | 0.6096 | [12 empty] | 9056.44375 | 0.28
|  | 2028.2 | 0.6096 | [12 empty] | 9057.244792 | 0.28
|  | 2028.4 | 0.6056 | [12 empty] | 9058.5625 | 0.28
|  | 2028.7 | 0.6096 | [12 empty] | 9059.363542 | 0.281
|  | 2028.9 | 0.6056 | [12 empty] | 9060.447917 | 0.28
|  | 2029.2 | 0.6056 | [12 empty] | 9061.498958 | 0.281
|  | 2029.4 | 0.6096 | [12 empty] | 9062.566667 | 0.28
|  | 2029.7 | 0.6096 | [12 empty] | 9063.634375 | 0.281
|  | 2030 | 0.6096 | [12 empty] | 9064.61875 | 0.281
|  | 2030.2 | 0.6096 | [12 empty] | 9065.686458 | 0.28
|  | 2030.5 | 0.6096 | [12 empty] | 9066.754167 | 0.28
|  | 2030.7 | 0.6096 | [12 empty] | 9067.421875 | 0.281
|  | 2031 | 0.6096 | [12 empty] | 9068.489583 | 0.281
|  | 2031.2 | 0.6096 | [12 empty] | 9069.573958 | 0.28
|  | 2031.5 | 0.6096 | [12 empty] | 9070.558333 | 0.281
|  | 2031.7 | 0.6056 | [12 empty] | 9071.609375 | 0.28
|  | 2032 | 0.6096 | [12 empty] | 9073.394792 | 0.28
|  | 2032.2 | 0.6096 | [12 empty] | 9074.129167 | 0.28
|  | 2032.5 | 0.6096 | [12 empty] | 9074.930208 | 0.28
|  | 2032.7 | 0.6136 | [12 empty] | 9075.83125 | 0.281
|  | 2033 | 0.6096 | [12 empty] | 9076.63125 | 0.281
|  | 2033.2 | 0.6096 | [12 empty] | 9077.665625 | 0.28
|  | 2033.5 | 0.6096 | [12 empty] | 9078.433333 | 0.28
|  | 2033.7 | 0.6096 | [12 empty] | 9079.651042 | 0.282
|  | 2034 | 0.6096 | [12 empty] | 9080.702083 | 0.28
|  | 2034.2 | 0.6136 | [12 empty] | 9082.004167 | 0.281
|  | 2034.5 | 0.6096 | [12 empty] | 9082.771875 | 0.281
|  | 2034.7 | 0.6096 | [12 empty] | 9083.839583 | 0.281
|  | 2035 | 0.6096 | [12 empty] | 9084.907292 | 0.281
|  | 2035.2 | 0.6056 | [12 empty] | 9086.025 | 0.282
|  | 2035.5 | 0.6096 | [12 empty] | 9087.359375 | 0.281
|  | 2035.7 | 0.6096 | [12 empty] | 9088.410417 | 0.28
|  | 2036 | 0.6096 | [12 empty] | 9089.461458 | 0.281
|  | 2036.2 | 0.6136 | [12 empty] | 9090.863542 | 0.281
|  | 2036.5 | 0.6136 | [12 empty] | 9091.93125 | 0.28
|  | 2036.7 | 0.6136 | [12 empty] | 9092.982292 | 0.282
|  | 2037 | 0.6136 | [12 empty] | 9094.033333 | 0.281
|  | 2037.2 | 0.6136 | [12 empty] | 9095.117708 | 0.28
|  | 2037.5 | 0.6136 | [12 empty] | 9096.16875 | 0.281
|  | 2037.7 | 0.6136 | [12 empty] | 9096.903125 | 0.28
|  | 2038 | 0.6136 | [12 empty] | 9098.971875 | 0.281
|  | 2038.2 | 0.6136 | [12 empty] | 9100.022917 | 0.281
|  | 2038.5 | 0.6136 | [12 empty] | 9101.090625 | 0.281
|  | 2038.7 | 0.6136 | [12 empty] | 9102.158333 | 0.281
|  | 2039 | 0.6136 | [12 empty] | 9103.126042 | 0.281
|  | 2039.2 | 0.6136 | [12 empty] | 9104.19375 | 0.281
|  | 2039.5 | 0.6136 | [12 empty] | 9105.244792 | 0.281
|  | 2039.7 | 0.6096 | [12 empty] | 9106.3125 | 0.282
|  | 2040 | 0.6096 | [12 empty] | 9107.997917 | 0.281
|  | 2040.2 | 0.6136 | [12 empty] | 9109.065625 | 0.281
|  | 2040.5 | 0.6136 | [12 empty] | 9110.133333 | 0.281
|  | 2040.7 | 0.6136 | [12 empty] | 9111.201042 | 0.281
|  | 2041 | 0.6136 | [12 empty] | 9112.202083 | 0.282
|  | 2041.2 | 0.6136 | [12 empty] | 9113.253125 | 0.282
|  | 2041.5 | 0.6136 | [12 empty] | 9114.838542 | 0.28
|  | 2041.7 | 0.6136 | [12 empty] | 9116.422917 | 0.281
|  | 2042 | 0.6136 | [12 empty] | 9117.223958 | 0.282
|  | 2042.2 | 0.6176 | [12 empty] | 9118.291667 | 0.282
|  | 2042.5 | 0.6136 | [12 empty] | 9119.342708 | 0.28
|  | 2042.7 | 0.6136 | [12 empty] | 9121.261458 | 0.283
|  | 2043 | 0.6136 | [12 empty] | 9122.730208 | 0.282
|  | 2043.2 | 0.6136 | [12 empty] | 9123.797917 | 0.282
|  | 2043.5 | 0.6136 | [12 empty] | 9124.832292 | 0.282
|  | 2043.7 | 0.6136 | [12 empty] | 9125.633333 | 0.283
|  | 2044 | 0.6136 | [12 empty] | 9126.701042 | 0.282
|  | 2044.2 | 0.6136 | [12 empty] | 9127.76875 | 0.282
|  | 2044.5 | 0.6176 | [12 empty] | 9129.153125 | 0.282
|  | 2044.7 | 0.6176 | [12 empty] | 9130.154167 | 0.283
|  | 2045 | 0.6136 | [12 empty] | 9131.221875 | 0.282
|  | 2045.2 | 0.6176 | [12 empty] | 9132.289583 | 0.282
|  | 2045.5 | 0.6176 | [12 empty] | 9133.373958 | 0.283
|  | 2045.7 | 0.6176 | [12 empty] | 9134.408333 | 0.282
|  | 2046 | 0.6176 | [12 empty] | 9135.460417 | 0.282
|  | 2046.2 | 0.6176 | [12 empty] | 9136.511458 | 0.282
|  | 2046.5 | 0.6216 | [12 empty] | 9137.5625 | 0.283
|  | 2046.7 | 0.6176 | [12 empty] | 9138.613542 | 0.283
|  | 2047 | 0.6176 | [12 empty] | 9139.664583 | 0.282
|  | 2047.2 | 0.6176 | [12 empty] | 9140.715625 | 0.282
|  | 2047.5 | 0.6176 | [12 empty] | 9142.2 | 0.283
|  | 2047.7 | 0.6176 | [12 empty] | 9143.267708 | 0.283
|  | 2048 | 0.6176 | [12 empty] | 9144.31875 | 0.282
|  | 2048.2 | 0.6176 | [12 empty] | 9145.354167 | 0.283
|  | 2048.5 | 0.6136 | [12 empty] | 9146.355208 | 0.283
|  | 2048.7 | 0.6176 | [12 empty] | 9147.422917 | 0.283
|  | 2049 | 0.6176 | [12 empty] | 9149.023958 | 0.283
|  | 2049.2 | 0.6216 | [12 empty] | 9150.091667 | 0.282
|  | 2049.5 | 0.6176 | [12 empty] | 9151.176042 | 0.283
|  | 2049.7 | 0.6216 | [12 empty] | 9152.244792 | 0.283
|  | 2050 | 0.6216 | [12 empty] | 9153.3125 | 0.283
|  | 2050.2 | 0.6216 | [12 empty] | 9154.346875 | 0.283
|  | 2050.5 | 0.6216 | [12 empty] | 9155.947917 | 0.283
|  | 2050.7 | 0.6216 | [12 empty] | 9157.015625 | 0.283
|  | 2051 | 0.6216 | [12 empty] | 9158.083333 | 0.282
|  | 2051.2 | 0.6216 | [12 empty] | 9159.101042 | 0.283
|  | 2051.5 | 0.6216 | [12 empty] | 9160.16875 | 0.282
|  | 2051.7 | 0.6216 | [12 empty] | 9161.236458 | 0.283
|  | 2052 | 0.6216 | [12 empty] | 9162.305208 | 0.283
|  | 2052.2 | 0.6216 | [12 empty] | 9163.389583 | 0.283
|  | 2052.5 | 0.6216 | [12 empty] | 9164.440625 | 0.283
|  | 2052.7 | 0.6216 | [12 empty] | 9165.508333 | 0.283
|  | 2053 | 0.6216 | [12 empty] | 9166.559375 | 0.283
|  | 2053.2 | 0.6256 | [12 empty] | 9167.64375 | 0.283
|  | 2053.5 | 0.6256 | [12 empty] | 9168.711458 | 0.283
|  | 2053.7 | 0.6256 | [12 empty] | 9169.7625 | 0.283
|  | 2054 | 0.6216 | [12 empty] | 9170.830208 | 0.283
|  | 2054.2 | 0.6256 | [12 empty] | 9172.282292 | 0.283
|  | 2054.5 | 0.6216 | [12 empty] | 9173.35 | 0.283
|  | 2054.7 | 0.6216 | [12 empty] | 9174.951042 | 0.283
|  | 2055 | 0.6256 | [12 empty] | 9176.436458 | 0.283
|  | 2055.2 | 0.6216 | [12 empty] | 9177.504167 | 0.283
|  | 2055.5 | 0.6256 | [12 empty] | 9178.555208 | 0.283
|  | 2055.7 | 0.6216 | [12 empty] | 9179.622917 | 0.283
|  | 2056 | 0.6256 | [12 empty] | 9180.690625 | 0.283
|  | 2056.2 | 0.6256 | [12 empty] | 9182.309375 | 0.283
|  | 2056.5 | 0.6256 | [12 empty] | 9183.377083 | 0.283
|  | 2056.7 | 0.6256 | [12 empty] | 9184.428125 | 0.283
|  | 2057 | 0.6256 | [12 empty] | 9185.2625 | 0.283
|  | 2057.2 | 0.6256 | [12 empty] | 9186.0625 | 0.283
|  | 2057.5 | 0.6216 | [12 empty] | 9187.113542 | 0.283
|  | 2057.7 | 0.6256 | [12 empty] | 9188.165625 | 0.283
|  | 2058 | 0.6256 | [12 empty] | 9188.965625 | 0.283
|  | 2058.2 | 0.6256 | [12 empty] | 9189.883333 | 0.283
|  | 2058.5 | 0.6256 | [12 empty] | 9190.951042 | 0.283
|  | 2058.7 | 0.6256 | [12 empty] | 9192.669792 | 0.283
|  | 2059 | 0.6256 | [12 empty] | 9193.8375 | 0.283
|  | 2059.2 | 0.6256 | [12 empty] | 9194.905208 | 0.283
|  | 2059.5 | 0.6216 | [12 empty] | 9195.95625 | 0.283
|  | 2059.7 | 0.6256 | [12 empty] | 9197.023958 | 0.283
|  | 2060 | 0.6256 | [12 empty] | 9198.142708 | 0.283
|  | 2060.2 | 0.6256 | [12 empty] | 9199.210417 | 0.284
|  | 2060.5 | 0.6256 | [12 empty] | 9200.278125 | 0.283
|  | 2060.7 | 0.6256 | [12 empty] | 9201.329167 | 0.283
|  | 2061 | 0.6216 | [12 empty] | 9202.380208 | 0.283
|  | 2061.2 | 0.6216 | [12 empty] | 9203.447917 | 0.283
|  | 2061.5 | 0.6216 | [12 empty] | 9204.548958 | 0.283
|  | 2061.7 | 0.6216 | [12 empty] | 9205.616667 | 0.283
|  | 2062 | 0.6216 | [12 empty] | 9206.984375 | 0.283
|  | 2062.2 | 0.6216 | [12 empty] | 9208.036458 | 0.283
|  | 2062.5 | 0.6216 | [12 empty] | 9208.853125 | 0.283
|  | 2062.7 | 0.6256 | [12 empty] | 9210.288542 | 0.283
|  | 2063 | 0.6216 | [12 empty] | 9211.35625 | 0.283
|  | 2063.2 | 0.6216 | [12 empty] | 9212.440625 | 0.283
|  | 2063.5 | 0.6256 | [12 empty] | 9213.425 | 0.283
|  | 2063.7 | 0.6216 | [12 empty] | 9214.376042 | 0.283
|  | 2064 | 0.6216 | [12 empty] | 9215.39375 | 0.283
|  | 2064.2 | 0.6216 | [12 empty] | 9216.678125 | 0.283
|  | 2064.5 | 0.6216 | [12 empty] | 9217.595833 | 0.283
|  | 2064.7 | 0.6256 | [12 empty] | 9218.663542 | 0.283
|  | 2065 | 0.6216 | [12 empty] | 9219.73125 | 0.283
|  | 2065.2 | 0.6256 | [12 empty] | 9220.782292 | 0.285
|  | 2065.5 | 0.6256 | [12 empty] | 9221.9 | 0.284
|  | 2065.7 | 0.6256 | [12 empty] | 9222.935417 | 0.283
|  | 2066 | 0.6256 | [12 empty] | 9224.536458 | 0.284
|  | 2066.2 | 0.6216 | [12 empty] | 9226.171875 | 0.284
|  | 2066.5 | 0.6216 | [12 empty] | 9227.239583 | 0.283
|  | 2066.7 | 0.6256 | [12 empty] | 9228.290625 | 0.283
|  | 2067 | 0.6256 | [12 empty] | 9229.358333 | 0.283
|  | 2067.2 | 0.6216 | [12 empty] | 9230.509375 | 0.283
|  | 2067.5 | 0.6256 | [12 empty] | 9231.577083 | 0.283
|  | 2067.7 | 0.6256 | [12 empty] | 9232.644792 | 0.283
|  | 2068 | 0.6216 | [12 empty] | 9234.246875 | 0.283
|  | 2068.2 | 0.6216 | [12 empty] | 9235.23125 | 0.283
|  | 2068.5 | 0.6256 | [12 empty] | 9236.832292 | 0.285
|  | 2068.7 | 0.6256 | [12 empty] | 9237.901042 | 0.283
|  | 2069 | 0.6256 | [12 empty] | 9239.41875 | 0.284
|  | 2069.2 | 0.6256 | [12 empty] | 9240.486458 | 0.284
|  | 2069.5 | 0.6256 | [12 empty] | 9241.554167 | 0.284
|  | 2069.7 | 0.6296 | [12 empty] | 9242.605208 | 0.284
|  | 2070 | 0.6296 | [12 empty] | 9243.672917 | 0.284
|  | 2070.2 | 0.6256 | [12 empty] | 9244.740625 | 0.285
|  | 2070.5 | 0.6256 | [12 empty] | 9245.808333 | 0.285
|  | 2070.7 | 0.6296 | [12 empty] | 9246.876042 | 0.284
|  | 2071 | 0.6296 | [12 empty] | 9247.944792 | 0.285
|  | 2071.2 | 0.6296 | [12 empty] | 9249.0125 | 0.285
|  | 2071.5 | 0.6328 | [12 empty] | 9250.080208 | 0.285
|  | 2071.7 | 0.6296 | [12 empty] | 9251.147917 | 0.285
|  | 2072 | 0.6296 | [12 empty] | 9252.182292 | 0.285
|  | 2072.2 | 0.6296 | [12 empty] | 9253.25 | 0.285
|  | 2072.5 | 0.6296 | [12 empty] | 9254.084375 | 0.284
|  | 2072.7 | 0.6296 | [12 empty] | 9255.135417 | 0.285
|  | 2073 | 0.6328 | [12 empty] | 9256.186458 | 0.285
|  | 2073.2 | 0.6296 | [12 empty] | 9257.154167 | 0.285
|  | 2073.5 | 0.6328 | [12 empty] | 9258.221875 | 0.285
|  | 2073.7 | 0.6328 | [12 empty] | 9259.289583 | 0.285
|  | 2074 | 0.6296 | [12 empty] | 9260.340625 | 0.285
|  | 2074.2 | 0.6328 | [12 empty] | 9261.992708 | 0.285
|  | 2074.5 | 0.6328 | [12 empty] | 9263.060417 | 0.285
|  | 2074.7 | 0.6328 | [12 empty] | 9264.111458 | 0.285
|  | 2075 | 0.6328 | [12 empty] | 9265.6125 | 0.285
|  | 2075.2 | 0.6328 | [12 empty] | 9266.663542 | 0.285
|  | 2075.5 | 0.6328 | [12 empty] | 9267.732292 | 0.285
|  | 2075.7 | 0.6296 | [12 empty] | 9268.783333 | 0.285
|  | 2076 | 0.6328 | [12 empty] | 9269.734375 | 0.285
|  | 2076.2 | 0.6328 | [12 empty] | 9270.785417 | 0.286
|  | 2076.5 | 0.6328 | [12 empty] | 9271.803125 | 0.285
|  | 2076.7 | 0.6328 | [12 empty] | 9272.854167 | 0.283
|  | 2077 | 0.6328 | [12 empty] | 9273.5875 | 0.283
|  | 2077.2 | 0.6328 | [12 empty] | 9274.639583 | 0.284
|  | 2077.5 | 0.6328 | [12 empty] | 9275.707292 | 0.286
|  | 2077.7 | 0.6368 | [12 empty] | 9276.775 | 0.285
|  | 2078 | 0.6368 | [12 empty] | 9277.842708 | 0.285
|  | 2078.2 | 0.6368 | [12 empty] | 9278.509375 | 0.286
|  | 2078.5 | 0.6328 | [12 empty] | 9279.577083 | 0.286
|  | 2078.7 | 0.6368 | [12 empty] | 9280.629167 | 0.285
|  | 2079 | 0.6368 | [12 empty] | 9281.3625 | 0.284
|  | 2079.2 | 0.6328 | [12 empty] | 9282.947917 | 0.286
|  | 2079.5 | 0.6368 | [12 empty] | 9284.015625 | 0.286
|  | 2079.7 | 0.6368 | [12 empty] | 9285.083333 | 0.286
|  | 2080 | 0.6368 | [12 empty] | 9286.151042 | 0.286
|  | 2080.2 | 0.6368 | [12 empty] | 9287.26875 | 0.286
|  | 2080.5 | 0.6368 | [12 empty] | 9288.336458 | 0.287
|  | 2080.7 | 0.6368 | [12 empty] | 9289.404167 | 0.287
|  | 2081 | 0.6368 | [12 empty] | 9290.989583 | 0.286
|  | 2081.2 | 0.6328 | [12 empty] | 9292.057292 | 0.286
|  | 2081.5 | 0.6368 | [12 empty] | 9293.125 | 0.286
|  | 2081.7 | 0.6368 | [12 empty] | 9294.176042 | 0.286
|  | 2082 | 0.6328 | [12 empty] | 9295.34375 | 0.287
|  | 2082.2 | 0.6368 | [12 empty] | 9296.394792 | 0.286
|  | 2082.5 | 0.6408 | [12 empty] | 9297.4625 | 0.286
|  | 2082.7 | 0.6368 | [12 empty] | 9298.530208 | 0.286
|  | 2083 | 0.6368 | [12 empty] | 9299.48125 | 0.285
|  | 2083.2 | 0.6368 | [12 empty] | 9300.548958 | 0.287
|  | 2083.5 | 0.6408 | [12 empty] | 9301.617708 | 0.286
|  | 2083.7 | 0.6368 | [12 empty] | 9303.21875 | 0.287
|  | 2084 | 0.6368 | [12 empty] | 9304.286458 | 0.286
|  | 2084.2 | 0.6368 | [12 empty] | 9305.354167 | 0.287
|  | 2084.5 | 0.6368 | [12 empty] | 9306.421875 | 0.287
|  | 2084.7 | 0.6368 | [12 empty] | 9307.489583 | 0.287
|  | 2085 | 0.6368 | [12 empty] | 9308.557292 | 0.287
|  | 2085.2 | 0.6408 | [12 empty] | 9309.575 | 0.287
|  | 2085.5 | 0.6408 | [12 empty] | 9310.64375 | 0.287
|  | 2085.7 | 0.6368 | [12 empty] | 9311.711458 | 0.287
|  | 2086 | 0.6368 | [12 empty] | 9312.779167 | 0.287
|  | 2086.2 | 0.6368 | [12 empty] | 9313.579167 | 0.287
|  | 2086.5 | 0.6408 | [12 empty] | 9314.647917 | 0.287
|  | 2086.7 | 0.6368 | [12 empty] | 9315.715625 | 0.287
|  | 2087 | 0.6368 | [12 empty] | 9316.783333 | 0.286
|  | 2087.2 | 0.6368 | [12 empty] | 9318.067708 | 0.287
|  | 2087.5 | 0.6368 | [12 empty] | 9319.535417 | 0.287
|  | 2087.7 | 0.6368 | [12 empty] | 9321.004167 | 0.287
|  | 2088 | 0.6408 | [12 empty] | 9322.071875 | 0.287
|  | 2088.2 | 0.6368 | [12 empty] | 9323.139583 | 0.287
|  | 2088.5 | 0.6368 | [12 empty] | 9324.207292 | 0.287
|  | 2088.7 | 0.6408 | [12 empty] | 9325.275 | 0.287
|  | 2089 | 0.6368 | [12 empty] | 9326.309375 | 0.287
|  | 2089.2 | 0.6408 | [12 empty] | 9327.377083 | 0.287
|  | 2089.5 | 0.6408 | [12 empty] | 9328.428125 | 0.287
|  | 2089.7 | 0.6408 | [12 empty] | 9329.4125 | 0.287
|  | 2090 | 0.6368 | [12 empty] | 9330.413542 | 0.287
|  | 2090.2 | 0.6408 | [12 empty] | 9331.28125 | 0.287
|  | 2090.5 | 0.6408 | [12 empty] | 9332.332292 | 0.287
|  | 2090.7 | 0.6368 | [12 empty] | 9333.383333 | 0.287
|  | 2091 | 0.6408 | [12 empty] | 9334.434375 | 0.287
|  | 2091.2 | 0.6408 | [12 empty] | 9335.135417 | 0.287
|  | 2091.5 | 0.6408 | [12 empty] | 9336.203125 | 0.287
|  | 2091.7 | 0.6408 | [12 empty] | 9337.270833 | 0.287
|  | 2092 | 0.6448 | [12 empty] | 9338.321875 | 0.287
|  | 2092.2 | 0.6408 | [12 empty] | 9339.272917 | 0.288
|  | 2092.5 | 0.6408 | [12 empty] | 9340.340625 | 0.288
|  | 2092.7 | 0.6408 | [12 empty] | 9341.408333 | 0.287
|  | 2093 | 0.6408 | [12 empty] | 9342.476042 | 0.287
|  | 2093.2 | 0.6448 | [12 empty] | 9343.477083 | 0.287
|  | 2093.5 | 0.6448 | [12 empty] | 9344.544792 | 0.288
|  | 2093.7 | 0.6408 | [12 empty] | 9345.613542 | 0.287
|  | 2094 | 0.6408 | [12 empty] | 9346.68125 | 0.287
|  | 2094.2 | 0.6408 | [12 empty] | 9347.682292 | 0.287
|  | 2094.5 | 0.6448 | [12 empty] | 9348.733333 | 0.288
|  | 2094.7 | 0.6408 | [12 empty] | 9349.801042 | 0.288
|  | 2095 | 0.6448 | [12 empty] | 9350.86875 | 0.288
|  | 2095.2 | 0.6408 | [12 empty] | 9351.936458 | 0.288
|  | 2095.5 | 0.6448 | [12 empty] | 9352.804167 | 0.288
|  | 2095.7 | 0.6448 | [12 empty] | 9353.871875 | 0.288
|  | 2096 | 0.6448 | [12 empty] | 9354.939583 | 0.288
|  | 2096.2 | 0.6448 | [12 empty] | 9356.007292 | 0.288
|  | 2096.5 | 0.6448 | [12 empty] | 9356.958333 | 0.288
|  | 2096.7 | 0.6408 | [12 empty] | 9358.026042 | 0.288
|  | 2097 | 0.6448 | [12 empty] | 9359.09375 | 0.288
|  | 2097.2 | 0.6448 | [12 empty] | 9360.161458 | 0.288
|  | 2097.5 | 0.6448 | [12 empty] | 9360.8625 | 0.288
|  | 2097.7 | 0.6448 | [12 empty] | 9361.930208 | 0.288
|  | 2098 | 0.6448 | [12 empty] | 9362.997917 | 0.288
|  | 2098.2 | 0.6448 | [12 empty] | 9364.065625 | 0.288
|  | 2098.5 | 0.6488 | [12 empty] | 9364.95 | 0.288
|  | 2098.7 | 0.6448 | [12 empty] | 9366.017708 | 0.288
|  | 2099 | 0.6448 | [12 empty] | 9367.06875 | 0.288
|  | 2099.2 | 0.6448 | [12 empty] | 9368.119792 | 0.288
|  | 2099.5 | 0.6448 | [12 empty] | 9369.0375 | 0.288
|  | 2099.7 | 0.6488 | [12 empty] | 9370.105208 | 0.288
|  | 2100 | 0.6488 | [12 empty] | 9371.172917 | 0.288
|  | 2100.2 | 0.6488 | [12 empty] | 9372.240625 | 0.288
|  | 2100.5 | 0.6488 | [12 empty] | 9373.308333 | 0.288
|  | 2100.7 | 0.6448 | [12 empty] | 9374.476042 | 0.288
|  | 2101 | 0.6488 | [12 empty] | 9375.544792 | 0.288
|  | 2101.2 | 0.6488 | [12 empty] | 9376.6125 | 0.289
|  | 2101.5 | 0.6488 | [12 empty] | 9377.980208 | 0.288
|  | 2101.7 | 0.6488 | [12 empty] | 9379.014583 | 0.289
|  | 2102 | 0.6488 | [12 empty] | 9379.815625 | 0.288
|  | 2102.2 | 0.6488 | [12 empty] | 9381.15 | 0.288
|  | 2102.5 | 0.6488 | [12 empty] | 9382.585417 | 0.288
|  | 2102.7 | 0.6488 | [12 empty] | 9383.519792 | 0.289
|  | 2103 | 0.6488 | [12 empty] | 9384.454167 | 0.288
|  | 2103.2 | 0.6488 | [12 empty] | 9385.521875 | 0.287
|  | 2103.5 | 0.6488 | [12 empty] | 9386.489583 | 0.288
|  | 2103.7 | 0.6488 | [12 empty] | 9387.823958 | 0.29
|  | 2104 | 0.6488 | [12 empty] | 9388.891667 | 0.289
|  | 2104.2 | 0.6488 | [12 empty] | 9390.026042 | 0.29
|  | 2104.5 | 0.6488 | [12 empty] | 9391.561458 | 0.29
|  | 2104.7 | 0.6528 | [12 empty] | 9392.529167 | 0.289
|  | 2105 | 0.6488 | [12 empty] | 9393.596875 | 0.289
|  | 2105.2 | 0.6488 | [12 empty] | 9395.28125 | 0.29
|  | 2105.5 | 0.6488 | [12 empty] | 9396.298958 | 0.289
|  | 2105.7 | 0.6488 | [12 empty] | 9397.366667 | 0.29
|  | 2106 | 0.6448 | [12 empty] | 9398.435417 | 0.29
|  | 2106.2 | 0.6488 | [12 empty] | 9399.36875 | 0.29
|  | 2106.5 | 0.6488 | [12 empty] | 9400.119792 | 0.29
|  | 2106.7 | 0.6448 | [12 empty] | 9401.1875 | 0.29
|  | 2107 | 0.6488 | [12 empty] | 9402.255208 | 0.29
|  | 2107.2 | 0.6488 | [12 empty] | 9403.807292 | 0.29
|  | 2107.5 | 0.6488 | [12 empty] | 9404.875 | 0.29
|  | 2107.7 | 0.6488 | [12 empty] | 9405.809375 | 0.29
|  | 2108 | 0.6488 | [12 empty] | 9406.877083 | 0.29
|  | 2108.2 | 0.6448 | [12 empty] | 9408.311458 | 0.29
|  | 2108.5 | 0.6488 | [12 empty] | 9409.530208 | 0.29
|  | 2108.7 | 0.6448 | [12 empty] | 9410.597917 | 0.29
|  | 2109 | 0.6488 | [12 empty] | 9411.665625 | 0.29
|  | 2109.2 | 0.6488 | [12 empty] | 9413.283333 | 0.29
|  | 2109.5 | 0.6528 | [12 empty] | 9414.384375 | 0.29
|  | 2109.7 | 0.6528 | [12 empty] | 9415.11875 | 0.29
|  | 2110 | 0.6528 | [12 empty] | 9416.169792 | 0.29
|  | 2110.2 | 0.6488 | [12 empty] | 9418.205208 | 0.29
|  | 2110.5 | 0.6488 | [12 empty] | 9418.889583 | 0.29
|  | 2110.7 | 0.6448 | [12 empty] | 9419.807292 | 0.29
|  | 2111 | 0.6528 | [12 empty] | 9421.826042 | 0.289
|  | 2111.2 | 0.6528 | [12 empty] | 9423.04375 | 0.29
|  | 2111.5 | 0.6528 | [12 empty] | 9424.028125 | 0.29
|  | 2111.7 | 0.6528 | [12 empty] | 9425.1125 | 0.29
|  | 2112 | 0.6528 | [12 empty] | 9426.063542 | 0.29
|  | 2112.2 | 0.6528 | [12 empty] | 9427.782292 | 0.291
|  | 2112.5 | 0.6528 | [12 empty] | 9428.883333 | 0.291
|  | 2112.7 | 0.6528 | [12 empty] | 9429.767708 | 0.291
|  | 2113 | 0.6488 | [12 empty] | 9430.435417 | 0.291
|  | 2113.2 | 0.6488 | [12 empty] | 9431.403125 | 0.29
|  | 2113.5 | 0.6528 | [12 empty] | 9432.136458 | 0.29
|  | 2113.7 | 0.6528 | [12 empty] | 9433.320833 | 0.29
|  | 2114 | 0.6528 | [12 empty] | 9434.40625 | 0.29
|  | 2114.2 | 0.6488 | [12 empty] | 9435.373958 | 0.29
|  | 2114.5 | 0.6528 | [12 empty] | 9436.323958 | 0.291
|  | 2114.7 | 0.6528 | [12 empty] | 9437.642708 | 0.29
|  | 2115 | 0.6488 | [12 empty] | 9438.827083 | 0.29
|  | 2115.2 | 0.6568 | [12 empty] | 9440.5125 | 0.29
|  | 2115.5 | 0.6528 | [12 empty] | 9441.179167 | 0.291
|  | 2115.7 | 0.6528 | [12 empty] | 9441.846875 | 0.289
|  | 2116 | 0.6528 | [12 empty] | 9443.214583 | 0.291
|  | 2116.2 | 0.6528 | [12 empty] | 9444.115625 | 0.291
|  | 2116.5 | 0.6568 | [12 empty] | 9445.05 | 0.291
|  | 2116.7 | 0.6528 | [12 empty] | 9446.652083 | 0.291
|  | 2117 | 0.6528 | [12 empty] | 9447.719792 | 0.29
|  | 2117.2 | 0.6528 | [12 empty] | 9448.620833 | 0.291
|  | 2117.5 | 0.6568 | [12 empty] | 9449.605208 | 0.291
|  | 2117.7 | 0.6528 | [12 empty] | 9450.589583 | 0.291
|  | 2118 | 0.6528 | [12 empty] | 9451.657292 | 0.291
|  | 2118.2 | 0.6528 | [12 empty] | 9452.508333 | 0.29
|  | 2118.5 | 0.6528 | [12 empty] | 9455.027083 | 0.291
|  | 2118.7 | 0.6528 | [12 empty] | 9455.911458 | 0.291
|  | 2119 | 0.6568 | [12 empty] | 9456.995833 | 0.291
|  | 2119.2 | 0.6528 | [12 empty] | 9458.046875 | 0.291
|  | 2119.5 | 0.6528 | [12 empty] | 9459.164583 | 0.291
|  | 2119.7 | 0.6568 | [12 empty] | 9460.416667 | 0.291
|  | 2120 | 0.6528 | [12 empty] | 9461.484375 | 0.29
|  | 2120.2 | 0.6528 | [12 empty] | 9462.885417 | 0.291
|  | 2120.5 | 0.6528 | [12 empty] | 9464.286458 | 0.29
|  | 2120.7 | 0.6568 | [12 empty] | 9465.355208 | 0.291
|  | 2121 | 0.6568 | [12 empty] | 9467.10625 | 0.291
|  | 2121.2 | 0.6528 | [12 empty] | 9468.375 | 0.291
|  | 2121.5 | 0.6568 | [12 empty] | 9469.809375 | 0.291
|  | 2121.7 | 0.6568 | [12 empty] | 9471.060417 | 0.291
|  | 2122 | 0.6568 | [12 empty] | 9471.794792 | 0.292
|  | 2122.2 | 0.6568 | [12 empty] | 9472.845833 | 0.292
|  | 2122.5 | 0.6568 | [12 empty] | 9473.780208 | 0.292
|  | 2122.7 | 0.6608 | [12 empty] | 9474.497917 | 0.291
|  | 2123 | 0.6568 | [12 empty] | 9476.198958 | 0.291
|  | 2123.2 | 0.6608 | [12 empty] | 9477.517708 | 0.291
|  | 2123.5 | 0.6568 | [12 empty] | 9479.06875 | 0.292
|  | 2123.7 | 0.6608 | [12 empty] | 9479.769792 | 0.292
|  | 2124 | 0.6608 | [12 empty] | 9481.004167 | 0.291
|  | 2124.2 | 0.6568 | [12 empty] | 9483.139583 | 0.291
|  | 2124.5 | 0.6568 | [12 empty] | 9484.173958 | 0.292
|  | 2124.7 | 0.6528 | [12 empty] | 9485.041667 | 0.292
|  | 2125 | 0.6528 | [12 empty] | 9485.709375 | 0.291
|  | 2125.2 | 0.6568 | [12 empty] | 9486.49375 | 0.291
|  | 2125.5 | 0.6568 | [12 empty] | 9487.594792 | 0.292
|  | 2125.7 | 0.6568 | [12 empty] | 9489.330208 | 0.292
|  | 2126 | 0.6568 | [12 empty] | 9490.130208 | 0.292
|  | 2126.2 | 0.6568 | [12 empty] | 9491.297917 | 0.292
|  | 2126.5 | 0.6568 | [12 empty] | 9492.783333 | 0.291
|  | 2126.7 | 0.6528 | [12 empty] | 9493.684375 | 0.292
|  | 2127 | 0.6568 | [12 empty] | 9494.76875 | 0.292
|  | 2127.2 | 0.6608 | [12 empty] | 9496.6375 | 0.291
|  | 2127.5 | 0.6568 | [12 empty] | 9497.755208 | 0.292
|  | 2127.7 | 0.6568 | [12 empty] | 9498.65625 | 0.292
|  | 2128 | 0.6568 | [12 empty] | 9500.375 | 0.292
|  | 2128.2 | 0.6608 | [12 empty] | 9501.809375 | 0.292
|  | 2128.5 | 0.6568 | [12 empty] | 9502.827083 | 0.292
|  | 2128.7 | 0.6568 | [12 empty] | 9503.811458 | 0.292
|  | 2129 | 0.6568 | [12 empty] | 9505.313542 | 0.292
|  | 2129.2 | 0.6568 | [12 empty] | 9506.814583 | 0.293
|  | 2129.5 | 0.6568 | [12 empty] | 9508.165625 | 0.293
|  | 2129.7 | 0.6568 | [12 empty] | 9509.133333 | 0.292
|  | 2130 | 0.6608 | [12 empty] | 9510.335417 | 0.293
|  | 2130.2 | 0.6608 | [12 empty] | 9511.01875 | 0.292
|  | 2130.5 | 0.6568 | [12 empty] | 9512.086458 | 0.293
|  | 2130.7 | 0.6568 | [12 empty] | 9513.220833 | 0.292
|  | 2131 | 0.6568 | [12 empty] | 9514.255208 | 0.291
|  | 2131.2 | 0.6568 | [12 empty] | 9515.640625 | 0.293
|  | 2131.5 | 0.6568 | [12 empty] | 9517.191667 | 0.292
|  | 2131.7 | 0.6608 | [12 empty] | 9517.959375 | 0.293
|  | 2132 | 0.6608 | [12 empty] | 9519.578125 | 0.294
|  | 2132.2 | 0.6568 | [12 empty] | 9520.9625 | 0.293
|  | 2132.5 | 0.6608 | [12 empty] | 9523.264583 | 0.292
|  | 2132.7 | 0.6568 | [12 empty] | 9523.965625 | 0.293
|  | 2133 | 0.6608 | [12 empty] | 9524.683333 | 0.294
|  | 2133.2 | 0.6608 | [12 empty] | 9526.067708 | 0.293
|  | 2133.5 | 0.6608 | [12 empty] | 9526.885417 | 0.292
|  | 2133.7 | 0.6608 | [12 empty] | 9527.936458 | 0.294
|  | 2134 | 0.6608 | [12 empty] | 9529.020833 | 0.294
|  | 2134.2 | 0.6608 | [12 empty] | 9530.55625 | 0.294
|  | 2134.5 | 0.6608 | [12 empty] | 9531.222917 | 0.293
|  | 2134.7 | 0.6608 | [12 empty] | 9533.208333 | 0.293
|  | 2135 | 0.664 | [12 empty] | 9534.527083 | 0.291
|  | 2135.2 | 0.664 | [12 empty] | 9535.19375 | 0.294
|  | 2135.5 | 0.6608 | [12 empty] | 9536.295833 | 0.293
|  | 2135.7 | 0.6608 | [12 empty] | 9537.1625 | 0.291
|  | 2136 | 0.664 | [12 empty] | 9538.213542 | 0.294
|  | 2136.2 | 0.6608 | [12 empty] | 9538.88125 | 0.294
|  | 2136.5 | 0.6608 | [12 empty] | 9539.865625 | 0.292
|  | 2136.7 | 0.6608 | [12 empty] | 9541.601042 | 0.293
|  | 2137 | 0.6608 | [12 empty] | 9542.552083 | 0.293
|  | 2137.2 | 0.6608 | [12 empty] | 9543.469792 | 0.294
|  | 2137.5 | 0.6608 | [12 empty] | 9544.8875 | 0.294
|  | 2137.7 | 0.6608 | [12 empty] | 9545.988542 | 0.294
|  | 2138 | 0.6608 | [12 empty] | 9547.490625 | 0.294
|  | 2138.2 | 0.664 | [12 empty] | 9548.190625 | 0.294
|  | 2138.5 | 0.6608 | [12 empty] | 9549.376042 | 0.292
|  | 2138.7 | 0.664 | [12 empty] | 9551.027083 | 0.294
|  | 2139 | 0.664 | [12 empty] | 9552.078125 | 0.294
|  | 2139.2 | 0.6608 | [12 empty] | 9553.1625 | 0.294
|  | 2139.5 | 0.668 | [12 empty] | 9554.447917 | 0.294
|  | 2139.7 | 0.664 | [12 empty] | 9555.515625 | 0.292
|  | 2140 | 0.664 | [12 empty] | 9556.266667 | 0.294
|  | 2140.2 | 0.6608 | [12 empty] | 9557.334375 | 0.294
|  | 2140.5 | 0.664 | [12 empty] | 9558.452083 | 0.294
|  | 2140.7 | 0.668 | [12 empty] | 9559.135417 | 0.294
|  | 2141 | 0.668 | [12 empty] | 9559.903125 | 0.293
|  | 2141.2 | 0.664 | [12 empty] | 9560.904167 | 0.294
|  | 2141.5 | 0.668 | [12 empty] | 9561.838542 | 0.294
|  | 2141.7 | 0.668 | [12 empty] | 9562.539583 | 0.294
|  | 2142 | 0.664 | [12 empty] | 9563.423958 | 0.294
|  | 2142.2 | 0.664 | [12 empty] | 9564.525 | 0.294
|  | 2142.5 | 0.668 | [12 empty] | 9565.592708 | 0.291
|  | 2142.7 | 0.664 | [12 empty] | 9567.19375 | 0.294
|  | 2143 | 0.668 | [12 empty] | 9567.994792 | 0.293
|  | 2143.2 | 0.668 | [12 empty] | 9569.0625 | 0.294
|  | 2143.5 | 0.668 | [12 empty] | 9570.397917 | 0.295
|  | 2143.7 | 0.668 | [12 empty] | 9571.465625 | 0.294
|  | 2144 | 0.668 | [12 empty] | 9572.266667 | 0.294
|  | 2144.2 | 0.668 | [12 empty] | 9573.066667 | 0.294
|  | 2144.5 | 0.668 | [12 empty] | 9573.934375 | 0.293
|  | 2144.7 | 0.668 | [12 empty] | 9575.803125 | 0.295
|  | 2145 | 0.668 | [12 empty] | 9576.870833 | 0.294
|  | 2145.2 | 0.668 | [12 empty] | 9577.938542 | 0.295
|  | 2145.5 | 0.668 | [12 empty] | 9578.872917 | 0.293
|  | 2145.7 | 0.668 | [12 empty] | 9579.923958 | 0.295
|  | 2146 | 0.668 | [12 empty] | 9581.392708 | 0.294
|  | 2146.2 | 0.668 | [12 empty] | 9582.44375 | 0.295
|  | 2146.5 | 0.668 | [12 empty] | 9583.228125 | 0.293
|  | 2146.7 | 0.672 | [12 empty] | 9584.5625 | 0.294
|  | 2147 | 0.672 | [12 empty] | 9585.413542 | 0.295
|  | 2147.2 | 0.672 | [12 empty] | 9586.414583 | 0.295
|  | 2147.5 | 0.672 | [12 empty] | 9587.482292 | 0.295
|  | 2147.7 | 0.672 | [12 empty] | 9588.216667 | 0.293
|  | 2148 | 0.672 | [12 empty] | 9589.417708 | 0.295
|  | 2148.2 | 0.668 | [12 empty] | 9590.117708 | 0.295
|  | 2148.5 | 0.672 | [12 empty] | 9590.885417 | 0.295
|  | 2148.7 | 0.668 | [12 empty] | 9592.003125 | 0.291
|  | 2149 | 0.672 | [12 empty] | 9592.9375 | 0.294
|  | 2149.2 | 0.672 | [12 empty] | 9594.005208 | 0.294
|  | 2149.5 | 0.672 | [12 empty] | 9594.722917 | 0.294
|  | 2149.7 | 0.672 | [12 empty] | 9595.773958 | 0.295
|  | 2150 | 0.672 | [12 empty] | 9597.292708 | 0.295
|  | 2150.2 | 0.672 | [12 empty] | 9598.560417 | 0.295
|  | 2150.5 | 0.672 | [12 empty] | 9599.628125 | 0.295
|  | 2150.7 | 0.672 | [12 empty] | 9600.679167 | 0.294
|  | 2151 | 0.672 | [12 empty] | 9601.763542 | 0.295
|  | 2151.2 | 0.672 | [12 empty] | 9602.797917 | 0.294
|  | 2151.5 | 0.672 | [12 empty] | 9603.882292 | 0.295
|  | 2151.7 | 0.672 | [12 empty] | 9605.116667 | 0.295
|  | 2152 | 0.672 | [12 empty] | 9606.652083 | 0.295
|  | 2152.2 | 0.672 | [12 empty] | 9607.986458 | 0.295
|  | 2152.5 | 0.672 | [12 empty] | 9609.355208 | 0.296
|  | 2152.7 | 0.672 | [12 empty] | 9610.20625 | 0.296
|  | 2153 | 0.672 | [12 empty] | 9611.573958 | 0.295
|  | 2153.2 | 0.672 | [12 empty] | 9612.325 | 0.295
|  | 2153.5 | 0.672 | [12 empty] | 9614.24375 | 0.295
|  | 2153.7 | 0.672 | [12 empty] | 9615.228125 | 0.295
|  | 2154 | 0.668 | [12 empty] | 9616.829167 | 0.295
|  | 2154.2 | 0.672 | [12 empty] | 9617.896875 | 0.295
|  | 2154.5 | 0.672 | [12 empty] | 9619.748958 | 0.295
|  | 2154.7 | 0.668 | [12 empty] | 9620.683333 | 0.295
|  | 2155 | 0.672 | [12 empty] | 9621.867708 | 0.296
|  | 2155.2 | 0.672 | [12 empty] | 9622.702083 | 0.296
|  | 2155.5 | 0.672 | [12 empty] | 9623.536458 | 0.296
|  | 2155.7 | 0.672 | [12 empty] | 9624.7375 | 0.295
|  | 2156 | 0.672 | [12 empty] | 9626.35625 | 0.295
|  | 2156.2 | 0.668 | [12 empty] | 9627.957292 | 0.296
|  | 2156.5 | 0.672 | [12 empty] | 9628.691667 | 0.295
|  | 2156.7 | 0.668 | [12 empty] | 9629.359375 | 0.295
|  | 2157 | 0.672 | [12 empty] | 9631.178125 | 0.296
|  | 2157.2 | 0.668 | [12 empty] | 9632.479167 | 0.296
|  | 2157.5 | 0.668 | [12 empty] | 9633.430208 | 0.295
|  | 2157.7 | 0.672 | [12 empty] | 9634.564583 | 0.296
|  | 2158 | 0.668 | [12 empty] | 9636.083333 | 0.296
|  | 2158.2 | 0.672 | [12 empty] | 9637.184375 | 0.297
|  | 2158.5 | 0.672 | [12 empty] | 9639.136458 | 0.296
|  | 2158.7 | 0.668 | [12 empty] | 9640.120833 | 0.296
|  | 2159 | 0.672 | [12 empty] | 9641.004167 | 0.297
|  | 2159.2 | 0.668 | [12 empty] | 9642.372917 | 0.296
|  | 2159.5 | 0.672 | [12 empty] | 9643.440625 | 0.297
|  | 2159.7 | 0.672 | [12 empty] | 9644.441667 | 0.297
|  | 2160 | 0.672 | [12 empty] | 9645.509375 | 0.297
|  | 2160.2 | 0.672 | [12 empty] | 9646.577083 | 0.297
|  | 2160.5 | 0.672 | [12 empty] | 9647.561458 | 0.297
|  | 2160.7 | 0.676 | [12 empty] | 9648.629167 | 0.297
|  | 2161 | 0.672 | [12 empty] | 9649.963542 | 0.295
|  | 2161.2 | 0.676 | [12 empty] | 9650.664583 | 0.297
|  | 2161.5 | 0.672 | [12 empty] | 9651.965625 | 0.297
|  | 2161.7 | 0.676 | [12 empty] | 9653.417708 | 0.297
|  | 2162 | 0.676 | [12 empty] | 9654.452083 | 0.297
|  | 2162.2 | 0.676 | [12 empty] | 9655.503125 | 0.296
|  | 2162.5 | 0.68 | [12 empty] | 9656.304167 | 0.298
|  | 2162.7 | 0.676 | [12 empty] | 9657.105208 | 0.296
|  | 2163 | 0.676 | [12 empty] | 9658.40625 | 0.297
|  | 2163.2 | 0.676 | [12 empty] | 9659.773958 | 0.297
|  | 2163.5 | 0.676 | [12 empty] | 9660.841667 | 0.298
|  | 2163.7 | 0.676 | [12 empty] | 9661.909375 | 0.297
|  | 2164 | 0.676 | [12 empty] | 9662.977083 | 0.297
|  | 2164.2 | 0.676 | [12 empty] | 9664.0625 | 0.297
|  | 2164.5 | 0.68 | [12 empty] | 9665.130208 | 0.295
|  | 2164.7 | 0.68 | [12 empty] | 9666.864583 | 0.297
|  | 2165 | 0.68 | [12 empty] | 9667.782292 | 0.298
|  | 2165.2 | 0.68 | [12 empty] | 9668.833333 | 0.297
|  | 2165.5 | 0.676 | [12 empty] | 9669.501042 | 0.298
|  | 2165.7 | 0.676 | [12 empty] | 9671.303125 | 0.297
|  | 2166 | 0.68 | [12 empty] | 9672.420833 | 0.297
|  | 2166.2 | 0.68 | [12 empty] | 9673.721875 | 0.298
|  | 2166.5 | 0.68 | [12 empty] | 9675.023958 | 0.298
|  | 2166.7 | 0.68 | [12 empty] | 9675.790625 | 0.298
|  | 2167 | 0.68 | [12 empty] | 9677.392708 | 0.298
|  | 2167.2 | 0.676 | [12 empty] | 9678.24375 | 0.298
|  | 2167.5 | 0.68 | [12 empty] | 9678.994792 | 0.298
|  | 2167.7 | 0.68 | [12 empty] | 9679.844792 | 0.297
|  | 2168 | 0.68 | [12 empty] | 9680.879167 | 0.295
|  | 2168.2 | 0.68 | [12 empty] | 9681.796875 | 0.298
|  | 2168.5 | 0.68 | [12 empty] | 9682.864583 | 0.298
|  | 2168.7 | 0.684 | [12 empty] | 9683.915625 | 0.297
|  | 2169 | 0.68 | [12 empty] | 9685.501042 | 0.298
|  | 2169.2 | 0.68 | [12 empty] | 9687.136458 | 0.298
|  | 2169.5 | 0.684 | [12 empty] | 9688.204167 | 0.298
|  | 2169.7 | 0.684 | [12 empty] | 9689.271875 | 0.298
|  | 2170 | 0.68 | [12 empty] | 9690.822917 | 0.298
|  | 2170.2 | 0.684 | [12 empty] | 9691.890625 | 0.298
|  | 2170.5 | 0.68 | [12 empty] | 9692.959375 | 0.298
|  | 2170.7 | 0.684 | [12 empty] | 9694.427083 | 0.298
|  | 2171 | 0.684 | [12 empty] | 9695.979167 | 0.298
|  | 2171.2 | 0.68 | [12 empty] | 9697.046875 | 0.298
|  | 2171.5 | 0.684 | [12 empty] | 9698.114583 | 0.298
|  | 2171.7 | 0.684 | [12 empty] | 9699.182292 | 0.298
|  | 2172 | 0.684 | [12 empty] | 9700.033333 | 0.298
|  | 2172.2 | 0.684 | [12 empty] | 9701.501042 | 0.298
|  | 2172.5 | 0.684 | [12 empty] | 9702.502083 | 0.297
|  | 2172.7 | 0.684 | [12 empty] | 9703.369792 | 0.298
|  | 2173 | 0.684 | [12 empty] | 9704.604167 | 0.298
|  | 2173.2 | 0.68 | [12 empty] | 9706.289583 | 0.298
|  | 2173.5 | 0.684 | [12 empty] | 9707.523958 | 0.297
|  | 2173.7 | 0.688 | [12 empty] | 9709.142708 | 0.298
|  | 2174 | 0.684 | [12 empty] | 9710.210417 | 0.295
|  | 2174.2 | 0.684 | [12 empty] | 9711.278125 | 0.298
|  | 2174.5 | 0.684 | [12 empty] | 9712.345833 | 0.298
|  | 2174.7 | 0.684 | [12 empty] | 9713.396875 | 0.298
|  | 2175 | 0.684 | [12 empty] | 9714.447917 | 0.298
|  | 2175.2 | 0.684 | [12 empty] | 9715.515625 | 0.298
|  | 2175.5 | 0.684 | [12 empty] | 9716.951042 | 0.298
|  | 2175.7 | 0.684 | [12 empty] | 9718.01875 | 0.296
|  | 2176 | 0.688 | [12 empty] | 9719.069792 | 0.298
|  | 2176.2 | 0.684 | [12 empty] | 9720.1375 | 0.298
|  | 2176.5 | 0.688 | [12 empty] | 9721.105208 | 0.298
|  | 2176.7 | 0.684 | [12 empty] | 9722.172917 | 0.298
|  | 2177 | 0.684 | [12 empty] | 9723.240625 | 0.298
|  | 2177.2 | 0.684 | [12 empty] | 9724.291667 | 0.298
|  | 2177.5 | 0.684 | [12 empty] | 9725.359375 | 0.298
|  | 2177.7 | 0.684 | [12 empty] | 9726.460417 | 0.298
|  | 2178 | 0.684 | [12 empty] | 9727.261458 | 0.299
|  | 2178.2 | 0.688 | [12 empty] | 9728.0625 | 0.298
|  | 2178.5 | 0.688 | [12 empty] | 9729.130208 | 0.299
|  | 2178.7 | 0.684 | [12 empty] | 9730.68125 | 0.299
|  | 2179 | 0.684 | [12 empty] | 9731.348958 | 0.299
|  | 2179.2 | 0.688 | [12 empty] | 9732.416667 | 0.299
|  | 2179.5 | 0.684 | [12 empty] | 9733.484375 | 0.299
|  | 2179.7 | 0.688 | [12 empty] | 9735.136458 | 0.299
|  | 2180 | 0.688 | [12 empty] | 9736.254167 | 0.298
|  | 2180.2 | 0.688 | [12 empty] | 9737.655208 | 0.299
|  | 2180.5 | 0.688 | [12 empty] | 9738.439583 | 0.298
|  | 2180.7 | 0.688 | [12 empty] | 9739.390625 | 0.299
|  | 2181 | 0.688 | [12 empty] | 9740.826042 | 0.299
|  | 2181.2 | 0.688 | [12 empty] | 9741.509375 | 0.299
|  | 2181.5 | 0.688 | [12 empty] | 9742.961458 | 0.299
|  | 2181.7 | 0.688 | [12 empty] | 9743.845833 | 0.299
|  | 2182 | 0.688 | [12 empty] | 9745.330208 | 0.297
|  | 2182.2 | 0.688 | [12 empty] | 9746.364583 | 0.299
|  | 2182.5 | 0.688 | [12 empty] | 9747.448958 | 0.299
|  | 2182.7 | 0.688 | [12 empty] | 9748.483333 | 0.298
|  | 2183 | 0.688 | [12 empty] | 9749.501042 | 0.299
|  | 2183.2 | 0.688 | [12 empty] | 9750.56875 | 0.298
|  | 2183.5 | 0.692 | [12 empty] | 9751.469792 | 0.299
|  | 2183.7 | 0.688 | [12 empty] | 9752.520833 | 0.299
|  | 2184 | 0.688 | [12 empty] | 9753.588542 | 0.298
|  | 2184.2 | 0.688 | [12 empty] | 9754.65625 | 0.299
|  | 2184.5 | 0.688 | [12 empty] | 9755.691667 | 0.298
|  | 2184.7 | 0.692 | [12 empty] | 9756.759375 | 0.299
|  | 2185 | 0.692 | [12 empty] | 9757.827083 | 0.298
|  | 2185.2 | 0.688 | [12 empty] | 9758.894792 | 0.299
|  | 2185.5 | 0.692 | [12 empty] | 9759.9625 | 0.299
|  | 2185.7 | 0.688 | [12 empty] | 9761.046875 | 0.299
|  | 2186 | 0.688 | [12 empty] | 9762.114583 | 0.298
|  | 2186.2 | 0.688 | [12 empty] | 9763.182292 | 0.299
|  | 2186.5 | 0.692 | [12 empty] | 9764.233333 | 0.298
|  | 2186.7 | 0.688 | [12 empty] | 9765.301042 | 0.299
|  | 2187 | 0.692 | [12 empty] | 9766.36875 | 0.298
|  | 2187.2 | 0.692 | [12 empty] | 9767.419792 | 0.299
|  | 2187.5 | 0.692 | [12 empty] | 9768.4875 | 0.299
|  | 2187.7 | 0.692 | [12 empty] | 9769.638542 | 0.3
|  | 2188 | 0.692 | [12 empty] | 9770.707292 | 0.3
|  | 2188.2 | 0.692 | [12 empty] | 9771.490625 | 0.298
|  | 2188.5 | 0.692 | [12 empty] | 9772.291667 | 0.298
|  | 2188.7 | 0.692 | [12 empty] | 9773.392708 | 0.299
|  | 2189 | 0.692 | [12 empty] | 9774.310417 | 0.298
|  | 2189.2 | 0.692 | [12 empty] | 9775.644792 | 0.299
|  | 2189.5 | 0.692 | [12 empty] | 9777.797917 | 0.299
|  | 2189.7 | 0.692 | [12 empty] | 9778.848958 | 0.299
|  | 2190 | 0.692 | [12 empty] | 9780.05 | 0.298
|  | 2190.2 | 0.692 | [12 empty] | 9781.034375 | 0.299
|  | 2190.5 | 0.696 | [12 empty] | 9782.435417 | 0.299
|  | 2190.7 | 0.692 | [12 empty] | 9783.870833 | 0.299
|  | 2191 | 0.692 | [12 empty] | 9784.938542 | 0.301
|  | 2191.2 | 0.692 | [12 empty] | 9785.70625 | 0.301
|  | 2191.5 | 0.692 | [12 empty] | 9787.257292 | 0.3
|  | 2191.7 | 0.692 | [12 empty] | 9788.308333 | 0.298
|  | 2192 | 0.692 | [12 empty] | 9789.059375 | 0.3
|  | 2192.2 | 0.692 | [12 empty] | 9789.777083 | 0.3
|  | 2192.5 | 0.692 | [12 empty] | 9790.44375 | 0.298
|  | 2192.7 | 0.692 | [12 empty] | 9791.511458 | 0.301
|  | 2193 | 0.696 | [12 empty] | 9792.579167 | 0.298
|  | 2193.2 | 0.692 | [12 empty] | 9793.647917 | 0.301
|  | 2193.5 | 0.692 | [12 empty] | 9794.715625 | 0.3
|  | 2193.7 | 0.696 | [12 empty] | 9795.766667 | 0.3
|  | 2194 | 0.696 | [12 empty] | 9796.834375 | 0.3
|  | 2194.2 | 0.696 | [12 empty] | 9797.902083 | 0.301
|  | 2194.5 | 0.696 | [12 empty] | 9799.503125 | 0.3
|  | 2194.7 | 0.692 | [12 empty] | 9800.420833 | 0.3
|  | 2195 | 0.696 | [12 empty] | 9801.488542 | 0.3
|  | 2195.2 | 0.696 | [12 empty] | 9802.539583 | 0.3
|  | 2195.5 | 0.696 | [12 empty] | 9803.608333 | 0.301
|  | 2195.7 | 0.696 | [12 empty] | 9804.676042 | 0.3
|  | 2196 | 0.696 | [12 empty] | 9805.74375 | 0.299
|  | 2196.2 | 0.696 | [12 empty] | 9806.811458 | 0.301
|  | 2196.5 | 0.6992 | [12 empty] | 9808.4125 | 0.299
|  | 2196.7 | 0.696 | [12 empty] | 9809.480208 | 0.301
|  | 2197 | 0.696 | [12 empty] | 9810.53125 | 0.299
|  | 2197.2 | 0.696 | [12 empty] | 9811.6 | 0.301
|  | 2197.5 | 0.696 | [12 empty] | 9812.634375 | 0.299
|  | 2197.7 | 0.696 | [12 empty] | 9813.685417 | 0.301
|  | 2198 | 0.696 | [12 empty] | 9814.736458 | 0.298
|  | 2198.2 | 0.692 | [12 empty] | 9815.804167 | 0.302
|  | 2198.5 | 0.696 | [12 empty] | 9816.871875 | 0.301
|  | 2198.7 | 0.696 | [12 empty] | 9817.822917 | 0.302
|  | 2199 | 0.696 | [12 empty] | 9818.890625 | 0.302
|  | 2199.2 | 0.696 | [12 empty] | 9819.958333 | 0.301
|  | 2199.5 | 0.6992 | [12 empty] | 9821.026042 | 0.301
|  | 2199.7 | 0.696 | [12 empty] | 9821.777083 | 0.3
|  | 2200 | 0.6992 | [12 empty] | 9823.361458 | 0.301
|  | 2200.2 | 0.696 | [12 empty] | 9824.429167 | 0.298
|  | 2200.5 | 0.6992 | [12 empty] | 9825.847917 | 0.3
|  | 2200.7 | 0.6992 | [12 empty] | 9826.915625 | 0.301
|  | 2201 | 0.6992 | [12 empty] | 9827.716667 | 0.301
|  | 2201.2 | 0.6992 | [12 empty] | 9828.784375 | 0.302
|  | 2201.5 | 0.696 | [12 empty] | 9830.01875 | 0.3
|  | 2201.7 | 0.6992 | [12 empty] | 9831.4875 | 0.302
|  | 2202 | 0.6992 | [12 empty] | 9832.555208 | 0.302
|  | 2202.2 | 0.6992 | [12 empty] | 9833.622917 | 0.302
|  | 2202.5 | 0.696 | [12 empty] | 9834.723958 | 0.302
|  | 2202.7 | 0.6992 | [12 empty] | 9835.591667 | 0.302
|  | 2203 | 0.6992 | [12 empty] | 9836.642708 | 0.301
|  | 2203.2 | 0.6992 | [12 empty] | 9838.110417 | 0.302
|  | 2203.5 | 0.6992 | [12 empty] | 9839.7125 | 0.302
|  | 2203.7 | 0.6992 | [12 empty] | 9840.813542 | 0.301
|  | 2204 | 0.6992 | [12 empty] | 9841.88125 | 0.301
|  | 2204.2 | 0.6992 | [12 empty] | 9842.932292 | 0.302
|  | 2204.5 | 0.6992 | [12 empty] | 9843.85 | 0.301
|  | 2204.7 | 0.6992 | [12 empty] | 9845.217708 | 0.302
|  | 2205 | 0.6992 | [12 empty] | 9846.469792 | 0.302
|  | 2205.2 | 0.6992 | [12 empty] | 9847.804167 | 0.3
|  | 2205.5 | 0.6992 | [12 empty] | 9848.755208 | 0.301
|  | 2205.7 | 0.7032 | [12 empty] | 9850.957292 | 0.302
|  | 2206 | 0.6992 | [12 empty] | 9851.991667 | 0.302
|  | 2206.2 | 0.696 | [12 empty] | 9853.259375 | 0.3
|  | 2206.5 | 0.6992 | [12 empty] | 9854.060417 | 0.302
|  | 2206.7 | 0.6992 | [12 empty] | 9855.4625 | 0.302
|  | 2207 | 0.6992 | [12 empty] | 9856.363542 | 0.302
|  | 2207.2 | 0.6992 | [12 empty] | 9857.046875 | 0.3
|  | 2207.5 | 0.6992 | [12 empty] | 9857.914583 | 0.302
|  | 2207.7 | 0.7032 | [12 empty] | 9858.648958 | 0.301
|  | 2208 | 0.7032 | [12 empty] | 9859.533333 | 0.302
|  | 2208.2 | 0.6992 | [12 empty] | 9860.601042 | 0.301
|  | 2208.5 | 0.6992 | [12 empty] | 9861.66875 | 0.302
|  | 2208.7 | 0.6992 | [12 empty] | 9863.086458 | 0.303
|  | 2209 | 0.6992 | [12 empty] | 9863.970833 | 0.302
|  | 2209.2 | 0.6992 | [12 empty] | 9865.038542 | 0.302
|  | 2209.5 | 0.7032 | [12 empty] | 9866.072917 | 0.302
|  | 2209.7 | 0.7032 | [12 empty] | 9867.408333 | 0.302
|  | 2210 | 0.6992 | [12 empty] | 9868.726042 | 0.303
|  | 2210.2 | 0.7032 | [12 empty] | 9869.79375 | 0.302
|  | 2210.5 | 0.6992 | [12 empty] | 9870.928125 | 0.303
|  | 2210.7 | 0.7032 | [12 empty] | 9871.995833 | 0.301
|  | 2211 | 0.6992 | [12 empty] | 9873.046875 | 0.302
|  | 2211.2 | 0.7032 | [12 empty] | 9874.648958 | 0.302
|  | 2211.5 | 0.7032 | [12 empty] | 9875.7 | 0.302
|  | 2211.7 | 0.6992 | [12 empty] | 9877.302083 | 0.302
|  | 2212 | 0.7032 | [12 empty] | 9878.986458 | 0.303
|  | 2212.2 | 0.7032 | [12 empty] | 9880.054167 | 0.303
|  | 2212.5 | 0.7072 | [12 empty] | 9881.121875 | 0.302
|  | 2212.7 | 0.7032 | [12 empty] | 9881.922917 | 0.302
|  | 2213 | 0.7072 | [12 empty] | 9882.940625 | 0.303
|  | 2213.2 | 0.7032 | [12 empty] | 9884.008333 | 0.303
|  | 2213.5 | 0.7072 | [12 empty] | 9885.076042 | 0.302
|  | 2213.7 | 0.7032 | [12 empty] | 9886.14375 | 0.302
|  | 2214 | 0.7072 | [12 empty] | 9887.244792 | 0.302
|  | 2214.2 | 0.7032 | [12 empty] | 9887.979167 | 0.303
|  | 2214.5 | 0.7032 | [12 empty] | 9889.046875 | 0.302
|  | 2214.7 | 0.7072 | [12 empty] | 9890.114583 | 0.303
|  | 2215 | 0.7032 | [12 empty] | 9891.716667 | 0.303
|  | 2215.2 | 0.7032 | [12 empty] | 9892.767708 | 0.302
|  | 2215.5 | 0.7072 | [12 empty] | 9893.885417 | 0.303
|  | 2215.7 | 0.7072 | [12 empty] | 9894.936458 | 0.302
|  | 2216 | 0.7072 | [12 empty] | 9896.471875 | 0.302
|  | 2216.2 | 0.7032 | [12 empty] | 9898.323958 | 0.302
|  | 2216.5 | 0.7032 | [12 empty] | 9899.107292 | 0.303
|  | 2216.7 | 0.7032 | [12 empty] | 9900.041667 | 0.303
|  | 2217 | 0.7032 | [12 empty] | 9901.109375 | 0.303
|  | 2217.2 | 0.7072 | [12 empty] | 9902.711458 | 0.302
|  | 2217.5 | 0.7032 | [12 empty] | 9904.363542 | 0.303
|  | 2217.7 | 0.7032 | [12 empty] | 9905.964583 | 0.302
|  | 2218 | 0.7072 | [12 empty] | 9907.015625 | 0.302
|  | 2218.2 | 0.7032 | [12 empty] | 9908.066667 | 0.302
|  | 2218.5 | 0.7072 | [12 empty] | 9909.051042 | 0.302
|  | 2218.7 | 0.7072 | [12 empty] | 9910.11875 | 0.303
|  | 2219 | 0.7072 | [12 empty] | 9911.720833 | 0.302
|  | 2219.2 | 0.7072 | [12 empty] | 9913.25625 | 0.302
|  | 2219.5 | 0.7072 | [12 empty] | 9914.857292 | 0.303
|  | 2219.7 | 0.7112 | [12 empty] | 9915.908333 | 0.303
|  | 2220 | 0.7072 | [12 empty] | 9917.977083 | 0.302
|  | 2220.2 | 0.7072 | [12 empty] | 9919.5625 | 0.302
|  | 2220.5 | 0.7072 | [12 empty] | 9920.613542 | 0.303
|  | 2220.7 | 0.7072 | [12 empty] | 9921.68125 | 0.303
|  | 2221 | 0.7072 | [12 empty] | 9922.715625 | 0.303
|  | 2221.2 | 0.7112 | [12 empty] | 9923.783333 | 0.303
|  | 2221.5 | 0.7072 | [12 empty] | 9924.851042 | 0.303
|  | 2221.7 | 0.7112 | [12 empty] | 9925.902083 | 0.303
|  | 2222 | 0.7072 | [12 empty] | 9926.969792 | 0.302
|  | 2222.2 | 0.7072 | [12 empty] | 9928.571875 | 0.304
|  | 2222.5 | 0.7072 | [12 empty] | 9929.639583 | 0.302
|  | 2222.7 | 0.7112 | [12 empty] | 9930.507292 | 0.303
|  | 2223 | 0.7112 | [12 empty] | 9931.558333 | 0.303
|  | 2223.2 | 0.7112 | [12 empty] | 9932.626042 | 0.303
|  | 2223.5 | 0.7112 | [12 empty] | 9933.69375 | 0.303
|  | 2223.7 | 0.7072 | [12 empty] | 9935.094792 | 0.303
|  | 2224 | 0.7112 | [12 empty] | 9936.163542 | 0.304
|  | 2224.2 | 0.7072 | [12 empty] | 9937.147917 | 0.303
|  | 2224.5 | 0.7112 | [12 empty] | 9938.198958 | 0.303
|  | 2224.7 | 0.7112 | [12 empty] | 9939.8 | 0.303
|  | 2225 | 0.7112 | [12 empty] | 9941.067708 | 0.302
|  | 2225.2 | 0.7112 | [12 empty] | 9942.136458 | 0.303
|  | 2225.5 | 0.7112 | [12 empty] | 9943.5375 | 0.303
|  | 2225.7 | 0.7112 | [12 empty] | 9944.538542 | 0.303
|  | 2226 | 0.7112 | [12 empty] | 9945.75625 | 0.302
|  | 2226.2 | 0.7112 | [12 empty] | 9947.158333 | 0.303
|  | 2226.5 | 0.7112 | [12 empty] | 9948.192708 | 0.303
|  | 2226.7 | 0.7152 | [12 empty] | 9949.260417 | 0.302
|  | 2227 | 0.7152 | [12 empty] | 9950.811458 | 0.303
|  | 2227.2 | 0.7112 | [12 empty] | 9952.230208 | 0.303
|  | 2227.5 | 0.7112 | [12 empty] | 9953.28125 | 0.302
|  | 2227.7 | 0.7112 | [12 empty] | 9954.348958 | 0.304
|  | 2228 | 0.7112 | [12 empty] | 9955.533333 | 0.304
|  | 2228.2 | 0.7112 | [12 empty] | 9956.651042 | 0.302
|  | 2228.5 | 0.7112 | [12 empty] | 9957.71875 | 0.304
|  | 2228.7 | 0.7152 | [12 empty] | 9958.786458 | 0.305
|  | 2229 | 0.7112 | [12 empty] | 9959.854167 | 0.302
|  | 2229.2 | 0.7112 | [12 empty] | 9960.871875 | 0.304
|  | 2229.5 | 0.7152 | [12 empty] | 9961.939583 | 0.303
|  | 2229.7 | 0.7112 | [12 empty] | 9963.007292 | 0.303
|  | 2230 | 0.7072 | [12 empty] | 9964.075 | 0.305
|  | 2230.2 | 0.7072 | [12 empty] | 9965.14375 | 0.304
|  | 2230.5 | 0.7072 | [12 empty] | 9966.594792 | 0.304
|  | 2230.7 | 0.7072 | [12 empty] | 9967.6625 | 0.305
|  | 2231 | 0.7112 | [12 empty] | 9968.696875 | 0.304
|  | 2231.2 | 0.7112 | [12 empty] | 9969.58125 | 0.304
|  | 2231.5 | 0.7072 | [12 empty] | 9971.033333 | 0.305
|  | 2231.7 | 0.7112 | [12 empty] | 9972.101042 | 0.304
|  | 2232 | 0.7112 | [12 empty] | 9973.152083 | 0.304
|  | 2232.2 | 0.7152 | [12 empty] | 9974.553125 | 0.304
|  | 2232.5 | 0.7112 | [12 empty] | 9975.620833 | 0.305
|  | 2232.7 | 0.7112 | [12 empty] | 9976.671875 | 0.305
|  | 2233 | 0.7152 | [12 empty] | 9977.722917 | 0.304
|  | 2233.2 | 0.7152 | [12 empty] | 9978.790625 | 0.305
|  | 2233.5 | 0.7152 | [12 empty] | 9979.858333 | 0.305
|  | 2233.7 | 0.7112 | [12 empty] | 9980.926042 | 0.305
|  | 2234 | 0.7112 | [12 empty] | 9981.99375 | 0.305
|  | 2234.2 | 0.7152 | [12 empty] | 9983.045833 | 0.305
|  | 2234.5 | 0.7152 | [12 empty] | 9984.113542 | 0.303
|  | 2234.7 | 0.7152 | [12 empty] | 9985.18125 | 0.305
|  | 2235 | 0.7152 | [12 empty] | 9986.248958 | 0.305
|  | 2235.2 | 0.7152 | [12 empty] | 9987.15 | 0.303
|  | 2235.5 | 0.7152 | [12 empty] | 9988.217708 | 0.305
|  | 2235.7 | 0.7152 | [12 empty] | 9989.285417 | 0.305
|  | 2236 | 0.7152 | [12 empty] | 9990.353125 | 0.304
|  | 2236.2 | 0.7152 | [12 empty] | 9991.454167 | 0.305
|  | 2236.5 | 0.7152 | [12 empty] | 9992.521875 | 0.305
|  | 2236.7 | 0.7192 | [12 empty] | 9993.589583 | 0.304
|  | 2237 | 0.7192 | [12 empty] | 9994.657292 | 0.305
|  | 2237.2 | 0.7152 | [12 empty] | 9995.691667 | 0.306
|  | 2237.5 | 0.7192 | [12 empty] | 9996.809375 | 0.304
|  | 2237.7 | 0.7192 | [12 empty] | 9997.877083 | 0.304
|  | 2238 | 0.7192 | [12 empty] | 9998.928125 | 0.305
|  | 2238.2 | 0.7192 | [12 empty] | 9999.996875 | 0.305
|  | 2238.5 | 0.7152 | [12 empty] | 10001.16 | 0.305
|  | 2238.7 | 0.7192 | [12 empty] | 10002.23 | 0.305
|  | 2239 | 0.7192 | [12 empty] | 10003.3 | 0.306
|  | 2239.2 | 0.7192 | [12 empty] | 10004.87 | 0.306
|  | 2239.5 | 0.7192 | [12 empty] | 10005.76875 | 0.305
|  | 2239.7 | 0.7192 | [12 empty] | 10006.82 | 0.304
|  | 2240 | 0.7152 | [12 empty] | 10007.8375 | 0.305
|  | 2240.2 | 0.7192 | [12 empty] | 10008.91 | 0.305
|  | 2240.5 | 0.7192 | [12 empty] | 10009.92 | 0.305
|  | 2240.7 | 0.7192 | [12 empty] | 10010.975 | 0.304
|  | 2241 | 0.7192 | [12 empty] | 10012.04 | 0.305
|  | 2241.2 | 0.7192 | [12 empty] | 10013.11 | 0.304
|  | 2241.5 | 0.7192 | [12 empty] | 10014.18 | 0.305
|  | 2241.7 | 0.7192 | [12 empty] | 10015.23 | 0.305
|  | 2242 | 0.7192 | [12 empty] | 10016.3 | 0.305
|  | 2242.2 | 0.7232 | [12 empty] | 10017.35 | 0.305
|  | 2242.5 | 0.7232 | [12 empty] | 10018.4 | 0.306
|  | 2242.7 | 0.7232 | [12 empty] | 10019.43 | 0.306
|  | 2243 | 0.7192 | [12 empty] | 10020.48 | 0.305
|  | 2243.2 | 0.7192 | [12 empty] | 10021.55 | 0.306
|  | 2243.5 | 0.7192 | [12 empty] | 10022.62 | 0.306
|  | 2243.7 | 0.7232 | [12 empty] | 10023.4 | 0.304
|  | 2244 | 0.7192 | [12 empty] | 10024.46 | 0.306
|  | 2244.2 | 0.7232 | [12 empty] | 10025.52 | 0.306
|  | 2244.5 | 0.7232 | [12 empty] | 10026.59 | 0.305
|  | 2244.7 | 0.7192 | [12 empty] | 10028.01 | 0.306
|  | 2245 | 0.7232 | [12 empty] | 10029.08 | 0.306
|  | 2245.2 | 0.7232 | [12 empty] | 10030.14 | 0.306
|  | 2245.5 | 0.7232 | [12 empty] | 10031.2125 | 0.306
|  | 2245.7 | 0.7192 | [12 empty] | 10032.28 | 0.306
|  | 2246 | 0.7232 | [12 empty] | 10033.35 | 0.306
|  | 2246.2 | 0.7232 | [12 empty] | 10034.42 | 0.306
|  | 2246.5 | 0.7232 | [12 empty] | 10035.48 | 0.306
|  | 2246.7 | 0.7232 | [12 empty] | 10036.55 | 0.306
|  | 2247 | 0.7232 | [12 empty] | 10037.6 | 0.306
|  | 2247.2 | 0.7232 | [12 empty] | 10038.67 | 0.306
|  | 2247.5 | 0.7232 | [12 empty] | 10039.7375 | 0.306
|  | 2247.7 | 0.7232 | [12 empty] | 10040.74 | 0.306
|  | 2248 | 0.7192 | [12 empty] | 10041.80625 | 0.306
|  | 2248.2 | 0.7232 | [12 empty] | 10042.875 | 0.306
|  | 2248.5 | 0.7232 | [12 empty] | 10043.94 | 0.306
|  | 2248.7 | 0.7232 | [12 empty] | 10044.68 | 0.306
|  | 2249 | 0.7232 | [12 empty] | 10045.61 | 0.306
|  | 2249.2 | 0.7232 | [12 empty] | 10046.68 | 0.306
|  | 2249.5 | 0.7232 | [12 empty] | 10047.73 | 0.306
|  | 2249.7 | 0.7232 | [12 empty] | 10049.26 | 0.306
|  | 2250 | 0.7232 | [12 empty] | 10050.33 | 0.306
|  | 2250.2 | 0.7272 | [12 empty] | 10051.4 | 0.306
|  | 2250.5 | 0.7232 | [12 empty] | 10052.73 | 0.306
|  | 2250.7 | 0.7232 | [12 empty] | 10053.5 | 0.306
|  | 2251 | 0.7272 | [12 empty] | 10054.57 | 0.306
|  | 2251.2 | 0.7272 | [12 empty] | 10055.37 | 0.306
|  | 2251.5 | 0.7232 | [12 empty] | 10056.84 | 0.306
|  | 2251.7 | 0.7272 | [12 empty] | 10057.89 | 0.306
|  | 2252 | 0.7232 | [12 empty] | 10058.96 | 0.306
|  | 2252.2 | 0.7232 | [12 empty] | 10060.01 | 0.306
|  | 2252.5 | 0.7272 | [12 empty] | 10061.06 | 0.305
|  | 2252.7 | 0.7272 | [12 empty] | 10062.04 | 0.306
|  | 2253 | 0.7272 | [12 empty] | 10063.7 | 0.306
|  | 2253.2 | 0.7232 | [12 empty] | 10064.76 | 0.306
|  | 2253.5 | 0.7232 | [12 empty] | 10065.83 | 0.306
|  | 2253.7 | 0.7232 | [12 empty] | 10066.62 | 0.306
|  | 2254 | 0.7272 | [12 empty] | 10067.67 | 0.306
|  | 2254.2 | 0.7232 | [12 empty] | 10068.73 | 0.306
|  | 2254.5 | 0.7232 | [12 empty] | 10069.79 | 0.307
|  | 2254.7 | 0.7272 | [12 empty] | 10070.59 | 0.306
|  | 2255 | 0.7272 | [12 empty] | 10071.65 | 0.306
|  | 2255.2 | 0.7232 | [12 empty] | 10072.72 | 0.306
|  | 2255.5 | 0.7272 | [12 empty] | 10073.75625 | 0.306
|  | 2255.7 | 0.7272 | [12 empty] | 10074.79 | 0.307
|  | 2256 | 0.7272 | [12 empty] | 10076.04 | 0.306
|  | 2256.2 | 0.7232 | [12 empty] | 10077.73 | 0.307
|  | 2256.5 | 0.7272 | [12 empty] | 10078.8 | 0.306
|  | 2256.7 | 0.7272 | [12 empty] | 10079.86 | 0.306
|  | 2257 | 0.7272 | [12 empty] | 10080.78125 | 0.306
|  | 2257.2 | 0.7272 | [12 empty] | 10081.85 | 0.306
|  | 2257.5 | 0.7272 | [12 empty] | 10082.92 | 0.307
|  | 2257.7 | 0.7312 | [12 empty] | 10084 | 0.306
|  | 2258 | 0.7272 | [12 empty] | 10085.06875 | 0.306
|  | 2258.2 | 0.7312 | [12 empty] | 10086.12 | 0.307
|  | 2258.5 | 0.7272 | [12 empty] | 10088.11 | 0.307
|  | 2258.7 | 0.7312 | [12 empty] | 10089.15625 | 0.307
|  | 2259 | 0.7272 | [12 empty] | 10090.22 | 0.307
|  | 2259.2 | 0.7312 | [12 empty] | 10091.29 | 0.306
|  | 2259.5 | 0.7312 | [12 empty] | 10092.36 | 0.307
|  | 2259.7 | 0.7312 | [12 empty] | 10093.41 | 0.308
|  | 2260 | 0.7312 | [12 empty] | 10094.46 | 0.308
|  | 2260.2 | 0.7272 | [12 empty] | 10095.53 | 0.307
|  | 2260.5 | 0.7312 | [12 empty] | 10096.6 | 0.307
|  | 2260.7 | 0.7312 | [12 empty] | 10097.6 | 0.308
|  | 2261 | 0.7312 | [12 empty] | 10098.63 | 0.307
|  | 2261.2 | 0.7312 | [12 empty] | 10099.68 | 0.308
|  | 2261.5 | 0.7312 | [12 empty] | 10100.75 | 0.307
|  | 2261.7 | 0.7312 | [12 empty] | 10101.79 | 0.308
|  | 2262 | 0.7344 | [12 empty] | 10102.85 | 0.308
|  | 2262.2 | 0.7344 | [12 empty] | 10103.92 | 0.308
|  | 2262.5 | 0.7344 | [12 empty] | 10104.99 | 0.307
|  | 2262.7 | 0.7312 | [12 empty] | 10106.54 | 0.308
|  | 2263 | 0.7344 | [12 empty] | 10107.61 | 0.307
|  | 2263.2 | 0.7344 | [12 empty] | 10108.63 | 0.307
|  | 2263.5 | 0.7344 | [12 empty] | 10110.14 | 0.306
|  | 2263.7 | 0.7312 | [12 empty] | 10111.73 | 0.308
|  | 2264 | 0.7344 | [12 empty] | 10112.63125 | 0.307
|  | 2264.2 | 0.7344 | [12 empty] | 10113.68 | 0.306
|  | 2264.5 | 0.7344 | [12 empty] | 10114.52 | 0.308
|  | 2264.7 | 0.7344 | [12 empty] | 10115.58 | 0.307
|  | 2265 | 0.7344 | [12 empty] | 10116.64 | 0.308
|  | 2265.2 | 0.7344 | [12 empty] | 10117.7 | 0.308
|  | 2265.5 | 0.7344 | [12 empty] | 10118.75 | 0.308
|  | 2265.7 | 0.7344 | [12 empty] | 10119.86 | 0.308
|  | 2266 | 0.7344 | [12 empty] | 10120.92 | 0.308
|  | 2266.2 | 0.7344 | [12 empty] | 10121.99 | 0.308
|  | 2266.5 | 0.7344 | [12 empty] | 10123.06 | 0.307
|  | 2266.7 | 0.7344 | [12 empty] | 10124.11 | 0.307
|  | 2267 | 0.7344 | [12 empty] | 10125.18 | 0.308
|  | 2267.2 | 0.7344 | [12 empty] | 10126.24 | 0.308
|  | 2267.5 | 0.7344 | [12 empty] | 10127.3125 | 0.308
|  | 2267.7 | 0.7344 | [12 empty] | 10128.83125 | 0.309
|  | 2268 | 0.7344 | [12 empty] | 10129.9 | 0.308
|  | 2268.2 | 0.7344 | [12 empty] | 10130.97 | 0.307
|  | 2268.5 | 0.7344 | [12 empty] | 10131.83 | 0.308
|  | 2268.7 | 0.7344 | [12 empty] | 10132.9 | 0.308
|  | 2269 | 0.7344 | [12 empty] | 10133.95 | 0.306
|  | 2269.2 | 0.7384 | [12 empty] | 10135.02 | 0.309
|  | 2269.5 | 0.7344 | [12 empty] | 10135.94 | 0.308
|  | 2269.7 | 0.7344 | [12 empty] | 10136.99 | 0.307
|  | 2270 | 0.7384 | [12 empty] | 10138.06 | 0.309
|  | 2270.2 | 0.7384 | [12 empty] | 10139.125 | 0.309
|  | 2270.5 | 0.7384 | [12 empty] | 10140.08 | 0.308
|  | 2270.7 | 0.7384 | [12 empty] | 10141.14375 | 0.307
|  | 2271 | 0.7384 | [12 empty] | 10142.21 | 0.309
|  | 2271.2 | 0.7384 | [12 empty] | 10143.2625 | 0.308
|  | 2271.5 | 0.7344 | [12 empty] | 10144.33 | 0.309
|  | 2271.7 | 0.7344 | [12 empty] | 10145.03125 | 0.309
|  | 2272 | 0.7384 | [12 empty] | 10146.1 | 0.308
|  | 2272.2 | 0.7384 | [12 empty] | 10147.17 | 0.308
|  | 2272.5 | 0.7384 | [12 empty] | 10148.23 | 0.308
|  | 2272.7 | 0.7384 | [12 empty] | 10149.06875 | 0.308
|  | 2273 | 0.7384 | [12 empty] | 10150.12 | 0.309
|  | 2273.2 | 0.7384 | [12 empty] | 10151.1875 | 0.309
|  | 2273.5 | 0.7384 | [12 empty] | 10152.26 | 0.308
|  | 2273.7 | 0.7384 | [12 empty] | 10153.22 | 0.309
|  | 2274 | 0.7384 | [12 empty] | 10154.29 | 0.309
|  | 2274.2 | 0.7384 | [12 empty] | 10155.36 | 0.309
|  | 2274.5 | 0.7384 | [12 empty] | 10156.41 | 0.309
|  | 2274.7 | 0.7384 | [12 empty] | 10157.91 | 0.309
|  | 2275 | 0.7384 | [12 empty] | 10158.98 | 0.307
|  | 2275.2 | 0.7384 | [12 empty] | 10160.05 | 0.309
|  | 2275.5 | 0.7384 | [12 empty] | 10160.8 | 0.309
|  | 2275.7 | 0.7384 | [12 empty] | 10161.55 | 0.308
|  | 2276 | 0.7384 | [12 empty] | 10162.55 | 0.309
|  | 2276.2 | 0.7384 | [12 empty] | 10163.08 | 0.308
|  | 2276.5 | 0.7384 | [12 empty] | 10164.02 | 0.309
|  | 2276.7 | 0.7344 | [12 empty] | 10165.09 | 0.308
|  | 2277 | 0.7384 | [12 empty] | 10166.27 | 0.309
|  | 2277.2 | 0.7384 | [12 empty] | 10167.41 | 0.309
|  | 2277.5 | 0.7384 | [12 empty] | 10168.01 | 0.309
|  | 2277.7 | 0.7384 | [12 empty] | 10168.60625 | 0.31
|  | 2278 | 0.7384 | [12 empty] | 10169.61 | 0.309
|  | 2278.2 | 0.7384 | [12 empty] | 10170.66 | 0.309
|  | 2278.5 | 0.7384 | [12 empty] | 10172.58 | 0.309
|  | 2278.7 | 0.7384 | [12 empty] | 10173.08 | 0.309
|  | 2279 | 0.7384 | [12 empty] | 10174.23 | 0.309
|  | 2279.2 | 0.7384 | [12 empty] | 10175.13 | 0.309
|  | 2279.5 | 0.7384 | [12 empty] | 10176.03 | 0.309
|  | 2279.7 | 0.7384 | [12 empty] | 10176.7 | 0.309
|  | 2280 | 0.7424 | [12 empty] | 10177.62 | 0.309
|  | 2280.2 | 0.7384 | [12 empty] | 10178.33 | 0.309
|  | 2280.5 | 0.7424 | [12 empty] | 10179.28 | 0.309
|  | 2280.7 | 0.7424 | [12 empty] | 10180.07 | 0.309
|  | 2281 | 0.7424 | [12 empty] | 10181 | 0.308
|  | 2281.2 | 0.7424 | [12 empty] | 10181.9 | 0.309
|  | 2281.5 | 0.7424 | [12 empty] | 10182.97 | 0.309
|  | 2281.7 | 0.7424 | [12 empty] | 10184.04 | 0.309
|  | 2282 | 0.7384 | [12 empty] | 10184.57 | 0.31
|  | 2282.2 | 0.7464 | [12 empty] | 10185.10625 | 0.309
|  | 2282.5 | 0.7424 | [12 empty] | 10186.22 | 0.308
|  | 2282.7 | 0.7424 | [12 empty] | 10187.29 | 0.309
|  | 2283 | 0.7464 | [12 empty] | 10188.61 | 0.309
|  | 2283.2 | 0.7464 | [12 empty] | 10189.68 | 0.309
|  | 2283.5 | 0.7424 | [12 empty] | 10190.48 | 0.31
|  | 2283.7 | 0.7464 | [12 empty] | 10191.28 | 0.31
|  | 2284 | 0.7464 | [12 empty] | 10191.81 | 0.309
|  | 2284.2 | 0.7424 | [12 empty] | 10192.61 | 0.309
|  | 2284.5 | 0.7464 | [12 empty] | 10193.15 | 0.31
|  | 2284.7 | 0.7424 | [12 empty] | 10194.2 | 0.309
|  | 2285 | 0.7464 | [12 empty] | 10195.53 | 0.31
|  | 2285.2 | 0.7464 | [12 empty] | 10196.65 | 0.31
|  | 2285.5 | 0.7424 | [12 empty] | 10197.72 | 0.309
|  | 2285.7 | 0.7464 | [12 empty] | 10199.12 | 0.31
|  | 2286 | 0.7464 | [12 empty] | 10199.66 | 0.309
|  | 2286.2 | 0.7464 | [12 empty] | 10200.44 | 0.309
|  | 2286.5 | 0.7464 | [12 empty] | 10200.97 | 0.309
|  | 2286.7 | 0.7464 | [12 empty] | 10201.99 | 0.309
|  | 2287 | 0.7464 | [12 empty] | 10203.06 | 0.31
|  | 2287.2 | 0.7464 | [12 empty] | 10203.59 | 0.309
|  | 2287.5 | 0.7504 | [12 empty] | 10204.38 | 0.309
|  | 2287.7 | 0.7464 | [12 empty] | 10205.18 | 0.31
|  | 2288 | 0.7504 | [12 empty] | 10206.73 | 0.309
|  | 2288.2 | 0.7504 | [12 empty] | 10207.66 | 0.31
|  | 2288.5 | 0.7504 | [12 empty] | 10208.2 | 0.309
|  | 2288.7 | 0.7504 | [12 empty] | 10209.13125 | 0.31
|  | 2289 | 0.7464 | [12 empty] | 10210.18 | 0.309
|  | 2289.2 | 0.7464 | [12 empty] | 10210.7 | 0.309
|  | 2289.5 | 0.7504 | [12 empty] | 10211.92 | 0.31
|  | 2289.7 | 0.7464 | [12 empty] | 10212.85 | 0.31
|  | 2290 | 0.7504 | [12 empty] | 10213.59 | 0.31
|  | 2290.2 | 0.7464 | [12 empty] | 10214.25 | 0.31
|  | 2290.5 | 0.7464 | [12 empty] | 10215.44 | 0.309
|  | 2290.7 | 0.7464 | [12 empty] | 10216.30625 | 0.31
|  | 2291 | 0.7504 | [12 empty] | 10217.37 | 0.311
|  | 2291.2 | 0.7504 | [12 empty] | 10218.01 | 0.309
|  | 2291.5 | 0.7504 | [12 empty] | 10218.875 | 0.31
|  | 2291.7 | 0.7464 | [12 empty] | 10219.98 | 0.31
|  | 2292 | 0.7504 | [12 empty] | 10221.34 | 0.309
|  | 2292.2 | 0.7504 | [12 empty] | 10222.2125 | 0.31
|  | 2292.5 | 0.7504 | [12 empty] | 10223.6 | 0.309
|  | 2292.7 | 0.7504 | [12 empty] | 10224.61 | 0.31
|  | 2293 | 0.7504 | [12 empty] | 10225.68 | 0.309
|  | 2293.2 | 0.7544 | [12 empty] | 10226.47 | 0.31
|  | 2293.5 | 0.7504 | [12 empty] | 10227.53 | 0.31
|  | 2293.7 | 0.7504 | [12 empty] | 10228.74 | 0.309
|  | 2294 | 0.7504 | [12 empty] | 10229.54 | 0.311
|  | 2294.2 | 0.7504 | [12 empty] | 10230.1 | 0.309
|  | 2294.5 | 0.7504 | [12 empty] | 10231.17 | 0.311
|  | 2294.7 | 0.7504 | [12 empty] | 10231.71 | 0.309
|  | 2295 | 0.7544 | [12 empty] | 10232.25625 | 0.311
|  | 2295.2 | 0.7544 | [12 empty] | 10232.77 | 0.309
|  | 2295.5 | 0.7504 | [12 empty] | 10233.84 | 0.31
|  | 2295.7 | 0.7504 | [12 empty] | 10235.33 | 0.311
|  | 2296 | 0.7544 | [12 empty] | 10235.86 | 0.31
|  | 2296.2 | 0.7504 | [12 empty] | 10236.39375 | 0.311
|  | 2296.5 | 0.7504 | [12 empty] | 10236.93 | 0.31
|  | 2296.7 | 0.7504 | [12 empty] | 10237.81 | 0.311
|  | 2297 | 0.7544 | [12 empty] | 10238.3125 | 0.311
|  | 2297.2 | 0.7504 | [12 empty] | 10239.36 | 0.312
|  | 2297.5 | 0.7544 | [12 empty] | 10239.9 | 0.31
|  | 2297.7 | 0.7504 | [12 empty] | 10240.96 | 0.31
|  | 2298 | 0.7544 | [12 empty] | 10241.93 | 0.311
|  | 2298.2 | 0.7504 | [12 empty] | 10242.47 | 0.311
|  | 2298.5 | 0.7544 | [12 empty] | 10243 | 0.31
|  | 2298.7 | 0.7544 | [12 empty] | 10244.07 | 0.31
|  | 2299 | 0.7544 | [12 empty] | 10245.14 | 0.311
|  | 2299.2 | 0.7544 | [12 empty] | 10245.67 | 0.31
|  | 2299.5 | 0.7544 | [12 empty] | 10246.67 | 0.311
|  | 2299.7 | 0.7544 | [12 empty] | 10247.74 | 0.31
|  | 2300 | 0.7504 | [12 empty] | 10248.79 | 0.311
|  | 2300.2 | 0.7584 | [12 empty] | 10249.32 | 0.31
|  | 2300.5 | 0.7544 | [12 empty] | 10250.36 | 0.311
|  | 2300.7 | 0.7504 | [12 empty] | 10250.89 | 0.31
|  | 2301 | 0.7544 | [12 empty] | 10251.94 | 0.31
|  | 2301.2 | 0.7544 | [12 empty] | 10253.01 | 0.31
|  | 2301.5 | 0.7544 | [12 empty] | 10254.08 | 0.312
|  | 2301.7 | 0.7544 | [12 empty] | 10254.58 | 0.31
|  | 2302 | 0.7544 | [12 empty] | 10255.1125 | 0.311
|  | 2302.2 | 0.7544 | [12 empty] | 10255.9 | 0.31
|  | 2302.5 | 0.7544 | [12 empty] | 10256.96 | 0.311
|  | 2302.7 | 0.7584 | [12 empty] | 10257.5 | 0.31
|  | 2303 | 0.7584 | [12 empty] | 10258.02 | 0.311
|  | 2303.2 | 0.7584 | [12 empty] | 10258.55 | 0.31
|  | 2303.5 | 0.7544 | [12 empty] | 10259.02 | 0.311
|  | 2303.7 | 0.7544 | [12 empty] | 10259.55 | 0.311
|  | 2304 | 0.7584 | [12 empty] | 10260.61875 | 0.311
|  | 2304.2 | 0.7544 | [12 empty] | 10261.69 | 0.31
|  | 2304.5 | 0.7584 | [12 empty] | 10262.22 | 0.311
|  | 2304.7 | 0.7584 | [12 empty] | 10263.22 | 0.312
|  | 2305 | 0.7584 | [12 empty] | 10263.76 | 0.312
|  | 2305.2 | 0.7584 | [12 empty] | 10264.29 | 0.312
|  | 2305.5 | 0.7584 | [12 empty] | 10264.82 | 0.311
|  | 2305.7 | 0.7584 | [12 empty] | 10265.09 | 0.312
|  | 2306 | 0.7584 | [12 empty] | 10265.61 | 0.312
|  | 2306.2 | 0.7544 | [12 empty] | 10265.87 | 0.311
|  | 2306.5 | 0.7584 | [12 empty] | 10266.14 | 0.311
|  | 2306.7 | 0.7584 | [12 empty] | 10266.675 | 0.311
|  | 2307 | 0.7584 | [12 empty] | 10267.21 | 0.31
|  | 2307.2 | 0.7584 | [12 empty] | 10267.41 | 0.312
|  | 2307.5 | 0.7584 | [12 empty] | 10267.68 | 0.312
|  | 2307.7 | 0.7584 | [12 empty] | 10267.81 | 0.311
|  | 2308 | 0.7584 | [12 empty] | 10268.08 | 0.312
|  | 2308.2 | 0.7584 | [12 empty] | 10268.34375 | 0.311
|  | 2308.5 | 0.7584 | [12 empty] | 10268.61 | 0.312
|  | 2308.7 | 0.7584 | [12 empty] | 10268.88 | 0.311
|  | 2309 | 0.7624 | [12 empty] | 10269.14 | 0.312
|  | 2309.2 | 0.7584 | [12 empty] | 10269.41 | 0.31
|  | 2309.5 | 0.7584 | [12 empty] | 10269.66 | 0.31
|  | 2309.7 | 0.7544 | [12 empty] | 10269.93 | 0.31
|  | 2310 | 0.7584 | [12 empty] | 10270.06 | 0.309
|  | 2310.2 | 0.7584 | [12 empty] | 10270.33 | 0.31
|  | 2310.5 | 0.7584 | [12 empty] | 10270.6 | 0.31
|  | 2310.7 | 0.7624 | [12 empty] | 10270.8625 | 0.309
|  | 2311 | 0.7584 | [12 empty] | 10271 | 0.309
|  | 2311.2 | 0.7584 | [12 empty] | 10271.26 | 0.309
|  | 2311.5 | 0.7584 | [12 empty] | 10271.53 | 0.309
|  | 2311.7 | 0.7584 | [12 empty] | 10271.71 | 0.309
|  | 2312 | 0.7624 | [12 empty] | 10271.85 | 0.309
|  | 2312.2 | 0.7624 | [12 empty] | 10271.98 | 0.31
|  | 2312.5 | 0.7624 | [12 empty] | 10272.11 | 0.309
|  | 2312.7 | 0.7624 | [12 empty] | 10272.25 | 0.309
|  | 2313 | 0.7584 | [12 empty] | 10272.38125 | 0.309
|  | 2313.2 | 0.7624 | [12 empty] | 10272.51 | 0.309
|  | 2313.5 | 0.7624 | [12 empty] | 10272.65 | 0.309
|  | 2313.7 | 0.7624 | [12 empty] | 10272.71 | 0.309
|  | 2314 | 0.7624 | [12 empty] | 10272.78125 | 0.309
|  | 2314.2 | 0.7624 | [12 empty] | 10272.91 | 0.309
|  | 2314.5 | 0.7624 | [12 empty] | 10273.05 | 0.309
|  | 2314.7 | 0.7624 | [12 empty] | 10273.12 | 0.309
|  | 2315 | 0.7624 | [12 empty] | 10273.25 | 0.309
|  | 2315.2 | 0.7624 | [12 empty] | 10273.38 | 0.31
|  | 2315.5 | 0.7624 | [12 empty] | 10273.52 | 0.309
|  | 2315.7 | 0.7624 | [12 empty] | 10273.65 | 0.31
|  | 2316 | 0.7624 | [12 empty] | 10273.78 | 0.309
|  | 2316.2 | 0.7624 | [12 empty] | 10273.85 | 0.309
|  | 2316.5 | 0.7656 | [12 empty] | 10273.98 | 0.31
|  | 2316.7 | 0.7624 | [12 empty] | 10274.12 | 0.309
|  | 2317 | 0.7656 | [12 empty] | 10274.18 | 0.309
|  | 2317.2 | 0.7624 | [12 empty] | 10274.25 | 0.309
|  | 2317.5 | 0.7624 | [12 empty] | 10274.38 | 0.31
|  | 2317.7 | 0.7624 | [12 empty] | 10274.52 | 0.309
|  | 2318 | 0.7656 | [12 empty] | 10274.65 | 0.309
|  | 2318.2 | 0.7656 | [12 empty] | 10274.78 | 0.31
|  | 2318.5 | 0.7656 | [12 empty] | 10274.92 | 0.309
|  | 2318.7 | 0.7656 | [12 empty] | 10275.05 | 0.31
|  | 2319 | 0.7656 | [12 empty] | 10275.18 | 0.31
|  | 2319.2 | 0.7656 | [12 empty] | 10275.32 | 0.309
|  | 2319.5 | 0.7656 | [12 empty] | 10275.45 | 0.309
|  | 2319.7 | 0.7624 | [12 empty] | 10275.58 | 0.309
|  | 2320 | 0.7656 | [12 empty] | 10275.72 | 0.309
|  | 2320.2 | 0.7656 | [12 empty] | 10275.83 | 0.309
|  | 2320.5 | 0.7656 | [12 empty] | 10275.9 | 0.309
|  | 2320.7 | 0.7696 | [12 empty] | 10275.97 | 0.309
|  | 2321 | 0.7656 | [12 empty] | 10276.03 | 0.309
|  | 2321.2 | 0.7656 | [12 empty] | 10276.1 | 0.309
|  | 2321.5 | 0.7656 | [12 empty] | 10276.16875 | 0.309
|  | 2321.7 | 0.7656 | [12 empty] | 10276.24 | 0.309
|  | 2322 | 0.7656 | [12 empty] | 10276.3 | 0.31
|  | 2322.2 | 0.7696 | [12 empty] | 10276.36875 | 0.309
|  | 2322.5 | 0.7656 | [12 empty] | 10276.4 | 0.309
|  | 2322.7 | 0.7624 | [12 empty] | 10276.44 | 0.309
|  | 2323 | 0.7656 | [12 empty] | 10276.5 | 0.31
|  | 2323.2 | 0.7656 | [12 empty] | 10276.54 | 0.309
|  | 2323.5 | 0.7656 | [12 empty] | 10276.56875 | 0.309
|  | 2323.7 | 0.7656 | [12 empty] | 10276.64 | 0.309
|  | 2324 | 0.7656 | [12 empty] | 10276.7 | 0.309
|  | 2324.2 | 0.7656 | [12 empty] | 10276.76875 | 0.309
|  | 2324.5 | 0.7656 | [12 empty] | 10276.84 | 0.31
|  | 2324.7 | 0.7656 | [12 empty] | 10276.9 | 0.309
|  | 2325 | 0.7656 | [12 empty] | 10276.96875 | 0.31
|  | 2325.2 | 0.7696 | [12 empty] | 10277.04 | 0.309
|  | 2325.5 | 0.7696 | [12 empty] | 10277.1 | 0.309
|  | 2325.7 | 0.7696 | [12 empty] | 10277.17 | 0.309
|  | 2326 | 0.7656 | [12 empty] | 10277.24 | 0.31
|  | 2326.2 | 0.7696 | [12 empty] | 10277.3 | 0.311
|  | 2326.5 | 0.7656 | [12 empty] | 10277.34 | 0.309
|  | 2326.7 | 0.7656 | [12 empty] | 10277.4 | 0.31
|  | 2327 | 0.7656 | [12 empty] | 10277.44 | 0.31
|  | 2327.2 | 0.7696 | [12 empty] | 10277.47 | 0.31
|  | 2327.5 | 0.7696 | [12 empty] | 10277.54 | 0.31
|  | 2327.7 | 0.7696 | [12 empty] | 10277.6 | 0.31
|  | 2328 | 0.7696 | [12 empty] | 10277.67 | 0.309
|  | 2328.2 | 0.7696 | [12 empty] | 10277.74 | 0.31
|  | 2328.5 | 0.7656 | [12 empty] | 10277.8 | 0.309
|  | 2328.7 | 0.7696 | [12 empty] | 10277.87 | 0.309
|  | 2329 | 0.7696 | [12 empty] | 10277.92 | 0.31
|  | 2329.2 | 0.7696 | [12 empty] | 10277.99 | 0.309
|  | 2329.5 | 0.7696 | [12 empty] | 10278.05 | 0.309
|  | 2329.7 | 0.7696 | [12 empty] | 10278.12 | 0.31
|  | 2330 | 0.7696 | [12 empty] | 10278.17 | 0.309
|  | 2330.2 | 0.7696 | [12 empty] | 10278.2375 | 0.309
|  | 2330.5 | 0.7696 | [12 empty] | 10278.3 | 0.309
|  | 2330.7 | 0.7656 | [12 empty] | 10278.37 | 0.309
|  | 2331 | 0.7696 | [12 empty] | 10278.4375 | 0.309
|  | 2331.2 | 0.7696 | [12 empty] | 10278.5 | 0.309
|  | 2331.5 | 0.7696 | [12 empty] | 10278.57 | 0.309
|  | 2331.7 | 0.7696 | [12 empty] | 10278.6375 | 0.309
|  | 2332 | 0.7696 | [12 empty] | 10278.7 | 0.309
|  | 2332.2 | 0.7696 | [12 empty] | 10278.77 | 0.309
|  | 2332.5 | 0.7696 | [12 empty] | 10278.8375 | 0.309
|  | 2332.7 | 0.7736 | [12 empty] | 10278.9 | 0.309
|  | 2333 | 0.7696 | [12 empty] | 10278.97 | 0.309
|  | 2333.2 | 0.7696 | [12 empty] | 10279.04 | 0.309
|  | 2333.5 | 0.7696 | [12 empty] | 10279.11 | 0.309
|  | 2333.7 | 0.7696 | [12 empty] | 10279.17 | 0.309
|  | 2334 | 0.7696 | [12 empty] | 10279.21 | 0.311
|  | 2334.2 | 0.7696 | [12 empty] | 10279.24 | 0.31
|  | 2334.5 | 0.7696 | [12 empty] | 10279.31 | 0.31
|  | 2334.7 | 0.7696 | [12 empty] | 10279.37 | 0.309
|  | 2335 | 0.7696 | [12 empty] | 10279.44 | 0.309
|  | 2335.2 | 0.7696 | [12 empty] | 10279.51 | 0.309
|  | 2335.5 | 0.7696 | [12 empty] | 10279.57 | 0.31
|  | 2335.7 | 0.7696 | [12 empty] | 10279.64 | 0.309
|  | 2336 | 0.7696 | [12 empty] | 10279.71 | 0.309
|  | 2336.2 | 0.7696 | [12 empty] | 10279.77 | 0.31
|  | 2336.5 | 0.7696 | [12 empty] | 10279.84 | 0.31
|  | 2336.7 | 0.7696 | [12 empty] | 10279.91 | 0.309
|  | 2337 | 0.7736 | [12 empty] | 10279.97 | 0.309
|  | 2337.2 | 0.7736 | [12 empty] | 10280.04 | 0.309
|  | 2337.5 | 0.7736 | [12 empty] | 10280.10625 | 0.309
|  | 2337.7 | 0.7696 | [12 empty] | 10280.15625 | 0.309
|  | 2338 | 0.7736 | [12 empty] | 10280.19 | 0.31
|  | 2338.2 | 0.7696 | [12 empty] | 10280.20625 | 0.311
|  | 2338.5 | 0.7696 | [12 empty] | 10280.22 | 0.31
|  | 2338.7 | 0.7736 | [12 empty] | 10280.24 | 0.311
|  | 2339 | 0.7696 | [12 empty] | 10280.27 | 0.31
|  | 2339.2 | 0.7736 | [12 empty] | 10280.30625 | 0.31
|  | 2339.5 | 0.7776 | [12 empty] | 10280.34 | 0.31
|  | 2339.7 | 0.7736 | [12 empty] | 10280.35625 | 0.31
|  | 2340 | 0.7736 | [12 empty] | 10280.39 | 0.31
|  | 2340.2 | 0.7736 | [12 empty] | 10280.42 | 0.31
|  | 2340.5 | 0.7696 | [12 empty] | 10280.45625 | 0.311
|  | 2340.7 | 0.7736 | [12 empty] | 10280.49 | 0.31
|  | 2341 | 0.7736 | [12 empty] | 10280.52 | 0.309
|  | 2341.2 | 0.7736 | [12 empty] | 10280.55625 | 0.31
|  | 2341.5 | 0.7736 | [12 empty] | 10280.59 | 0.31
|  | 2341.7 | 0.7776 | [12 empty] | 10280.62 | 0.309
|  | 2342 | 0.7696 | [12 empty] | 10280.65625 | 0.309
|  | 2342.2 | 0.7776 | [12 empty] | 10280.69 | 0.309
|  | 2342.5 | 0.7776 | [12 empty] | 10280.72 | 0.31
|  | 2342.7 | 0.7736 | [12 empty] | 10280.75625 | 0.31
|  | 2343 | 0.7736 | [12 empty] | 10280.79 | 0.31
|  | 2343.2 | 0.7776 | [12 empty] | 10280.82 | 0.31
|  | 2343.5 | 0.7776 | [12 empty] | 10280.85625 | 0.31
|  | 2343.7 | 0.7736 | [12 empty] | 10280.89 | 0.309
|  | 2344 | 0.7736 | [12 empty] | 10280.92 | 0.309
|  | 2344.2 | 0.7736 | [12 empty] | 10280.95625 | 0.309
|  | 2344.5 | 0.7736 | [12 empty] | 10280.99 | 0.309
|  | 2344.7 | 0.7776 | [12 empty] | 10281.02 | 0.309
|  | 2345 | 0.7736 | [12 empty] | 10281.06 | 0.309
|  | 2345.2 | 0.7776 | [12 empty] | 10281.09 | 0.309
|  | 2345.5 | 0.7776 | [12 empty] | 10281.12 | 0.309
|  | 2345.7 | 0.7776 | [12 empty] | 10281.16 | 0.309
|  | 2346 | 0.7736 | [12 empty] | 10281.19 | 0.309
|  | 2346.2 | 0.7776 | [12 empty] | 10281.22 | 0.309
|  | 2346.5 | 0.7776 | [12 empty] | 10281.26 | 0.309
|  | 2346.7 | 0.7776 | [12 empty] | 10281.29 | 0.309
|  | 2347 | 0.7776 | [12 empty] | 10281.32 | 0.309
|  | 2347.2 | 0.7776 | [12 empty] | 10281.36 | 0.309
|  | 2347.5 | 0.7776 | [12 empty] | 10281.39 | 0.309
|  | 2347.7 | 0.7776 | [12 empty] | 10281.42 | 0.309
|  | 2348 | 0.7776 | [12 empty] | 10281.46 | 0.309
|  | 2348.2 | 0.7776 | [12 empty] | 10281.49 | 0.309
|  | 2348.5 | 0.7816 | [12 empty] | 10281.52 | 0.31
|  | 2348.7 | 0.7776 | [12 empty] | 10281.56 | 0.31
|  | 2349 | 0.7776 | [12 empty] | 10281.59 | 0.309
|  | 2349.2 | 0.7816 | [12 empty] | 10281.62 | 0.309
|  | 2349.5 | 0.7776 | [12 empty] | 10281.66 | 0.309
|  | 2349.7 | 0.7776 | [12 empty] | 10281.69 | 0.309
|  | 2350 | 0.7816 | [12 empty] | 10281.72 | 0.309
|  | 2350.2 | 0.7816 | [12 empty] | 10281.74 | 0.308
|  | 2350.5 | 0.7736 | [12 empty] | 10281.76 | 0.309
|  | 2350.7 | 0.7776 | [12 empty] | 10281.79 | 0.309
|  | 2351 | 0.7776 | [12 empty] | 10281.82 | 0.309
|  | 2351.2 | 0.7776 | [12 empty] | 10281.86 | 0.309
|  | 2351.5 | 0.7776 | [12 empty] | 10281.89 | 0.309
|  | 2351.7 | 0.7736 | [12 empty] | 10281.92 | 0.309
|  | 2352 | 0.7776 | [12 empty] | 10281.96 | 0.31
|  | 2352.2 | 0.7776 | [12 empty] | 10281.99 | 0.309
|  | 2352.5 | 0.7776 | [12 empty] | 10282.025 | 0.309
|  | 2352.7 | 0.7816 | [12 empty] | 10282.06 | 0.309
|  | 2353 | 0.7816 | [12 empty] | 10282.09 | 0.309
|  | 2353.2 | 0.7816 | [12 empty] | 10282.125 | 0.309
|  | 2353.5 | 0.7776 | [12 empty] | 10282.16 | 0.31
|  | 2353.7 | 0.7816 | [12 empty] | 10282.19 | 0.311
|  | 2354 | 0.7816 | [12 empty] | 10282.21 | 0.309
|  | 2354.2 | 0.7816 | [12 empty] | 10282.24 | 0.309
|  | 2354.5 | 0.7816 | [12 empty] | 10282.275 | 0.309
|  | 2354.7 | 0.7816 | [12 empty] | 10282.31 | 0.31
|  | 2355 | 0.7816 | [12 empty] | 10282.34 | 0.309
|  | 2355.2 | 0.7816 | [12 empty] | 10282.375 | 0.309
|  | 2355.5 | 0.7856 | [12 empty] | 10282.41 | 0.31
|  | 2355.7 | 0.7816 | [12 empty] | 10282.44 | 0.31
|  | 2356 | 0.7776 | [12 empty] | 10282.46 | 0.31
|  | 2356.2 | 0.7816 | [12 empty] | 10282.49 | 0.309
|  | 2356.5 | 0.7856 | [12 empty] | 10282.525 | 0.311
|  | 2356.7 | 0.7856 | [12 empty] | 10282.54 | 0.31
|  | 2357 | 0.7856 | [12 empty] | 10282.56 | 0.31
|  | 2357.2 | 0.7816 | [12 empty] | 10282.575 | 0.309
|  | 2357.5 | 0.7816 | [12 empty] | 10282.61 | 0.309
|  | 2357.7 | 0.7856 | [12 empty] | 10282.64 | 0.31
|  | 2358 | 0.7816 | [12 empty] | 10282.675 | 0.31
|  | 2358.2 | 0.7856 | [12 empty] | 10282.69 | 0.309
|  | 2358.5 | 0.7816 | [12 empty] | 10282.725 | 0.31
|  | 2358.7 | 0.7856 | [12 empty] | 10282.74 | 0.309
|  | 2359 | 0.7856 | [12 empty] | 10282.775 | 0.309
|  | 2359.2 | 0.7856 | [12 empty] | 10282.81 | 0.31
|  | 2359.5 | 0.7856 | [12 empty] | 10282.84 | 0.31
|  | 2359.7 | 0.7856 | [12 empty] | 10282.875 | 0.309
|  | 2360 | 0.7816 | [12 empty] | 10282.91 | 0.309
|  | 2360.2 | 0.7856 | [12 empty] | 10282.94 | 0.31
|  | 2360.5 | 0.7856 | [12 empty] | 10282.975 | 0.309
|  | 2360.7 | 0.7856 | [12 empty] | 10283.01 | 0.31
|  | 2361 | 0.7856 | [12 empty] | 10283.03 | 0.311
|  | 2361.2 | 0.7856 | [12 empty] | 10283.04 | 0.309
|  | 2361.5 | 0.7856 | [12 empty] | 10283.08 | 0.31
|  | 2361.7 | 0.7856 | [12 empty] | 10283.11 | 0.31
|  | 2362 | 0.7856 | [12 empty] | 10283.14 | 0.309
|  | 2362.2 | 0.7856 | [12 empty] | 10283.18 | 0.309
|  | 2362.5 | 0.7856 | [12 empty] | 10283.21 | 0.309
|  | 2362.7 | 0.7856 | [12 empty] | 10283.24 | 0.31
|  | 2363 | 0.7856 | [12 empty] | 10283.28 | 0.311
|  | 2363.2 | 0.7856 | [12 empty] | 10283.29 | 0.309
|  | 2363.5 | 0.7896 | [12 empty] | 10283.33 | 0.309
|  | 2363.7 | 0.7896 | [12 empty] | 10283.36 | 0.309
|  | 2364 | 0.7896 | [12 empty] | 10283.39 | 0.31
|  | 2364.2 | 0.7936 | [12 empty] | 10283.43 | 0.31
|  | 2364.5 | 0.7896 | [12 empty] | 10283.46 | 0.309
|  | 2364.7 | 0.7936 | [12 empty] | 10283.49 | 0.309
|  | 2365 | 0.7896 | [12 empty] | 10283.53 | 0.31
|  | 2365.2 | 0.7896 | [12 empty] | 10283.54 | 0.309
|  | 2365.5 | 0.7896 | [12 empty] | 10283.56 | 0.31
|  | 2365.7 | 0.7936 | [12 empty] | 10283.58 | 0.31
|  | 2366 | 0.7896 | [12 empty] | 10283.61 | 0.309
|  | 2366.2 | 0.7896 | [12 empty] | 10283.64 | 0.309
|  | 2366.5 | 0.7936 | [12 empty] | 10283.68 | 0.31
|  | 2366.7 | 0.7896 | [12 empty] | 10283.71 | 0.31
|  | 2367 | 0.7896 | [12 empty] | 10283.74 | 0.31
|  | 2367.2 | 0.7936 | [12 empty] | 10283.76 | 0.31
|  | 2367.5 | 0.7936 | [12 empty] | 10283.79 | 0.309
|  | 2367.7 | 0.7936 | [12 empty] | 10283.81 | 0.311
|  | 2368 | 0.7936 | [12 empty] | 10283.84 | 0.31
|  | 2368.2 | 0.7896 | [12 empty] | 10283.88 | 0.309
|  | 2368.5 | 0.7936 | [12 empty] | 10283.91 | 0.31
|  | 2368.7 | 0.7896 | [12 empty] | 10283.94 | 0.31
|  | 2369 | 0.7976 | [12 empty] | 10283.98 | 0.31
|  | 2369.2 | 0.7896 | [12 empty] | 10284.01 | 0.309
|  | 2369.5 | 0.7936 | [12 empty] | 10284.04375 | 0.311
|  | 2369.7 | 0.7936 | [12 empty] | 10284.06 | 0.31
|  | 2370 | 0.7936 | [12 empty] | 10284.09375 | 0.309
|  | 2370.2 | 0.7936 | [12 empty] | 10284.13 | 0.309
|  | 2370.5 | 0.7936 | [12 empty] | 10284.16 | 0.309
|  | 2370.7 | 0.7936 | [12 empty] | 10284.19375 | 0.31
|  | 2371 | 0.7936 | [12 empty] | 10284.23 | 0.309
|  | 2371.2 | 0.7976 | [12 empty] | 10284.26 | 0.309
|  | 2371.5 | 0.7936 | [12 empty] | 10284.29375 | 0.309
|  | 2371.7 | 0.7936 | [12 empty] | 10284.31 | 0.309
|  | 2372 | 0.7976 | [12 empty] | 10284.33 | 0.31
|  | 2372.2 | 0.7976 | [12 empty] | 10284.34375 | 0.31
|  | 2372.5 | 0.7936 | [12 empty] | 10284.36 | 0.31
|  | 2372.7 | 0.7936 | [12 empty] | 10284.38 | 0.31
|  | 2373 | 0.7976 | [12 empty] | 10284.39375 | 0.309
|  | 2373.2 | 0.7976 | [12 empty] | 10284.41 | 0.309
|  | 2373.5 | 0.7976 | [12 empty] | 10284.43 | 0.31
|  | 2373.7 | 0.7936 | [12 empty] | 10284.44375 | 0.31
|  | 2374 | 0.7976 | [12 empty] | 10284.46 | 0.309
|  | 2374.2 | 0.7936 | [12 empty] | 10284.48 | 0.309
|  | 2374.5 | 0.7936 | [12 empty] | 10284.49375 | 0.309
|  | 2374.7 | 0.7976 | [12 empty] | 10284.51 | 0.311
|  | 2375 | 0.7936 | [12 empty] | 10284.53 | 0.31
|  | 2375.2 | 0.7976 | [12 empty] | 10284.54375 | 0.309
|  | 2375.5 | 0.7976 | [12 empty] | 10284.56 | 0.309
|  | 2375.7 | 0.7976 | [12 empty] | 10284.58 | 0.309
|  | 2376 | 0.7976 | [12 empty] | 10284.59375 | 0.31
|  | 2376.2 | 0.8008 | [12 empty] | 10284.61 | 0.309
|  | 2376.5 | 0.7976 | [12 empty] | 10284.63 | 0.31
|  | 2376.7 | 0.7936 | [12 empty] | 10284.64375 | 0.31
|  | 2377 | 0.7976 | [12 empty] | 10284.66 | 0.31
|  | 2377.2 | 0.7976 | [12 empty] | 10284.68 | 0.31
|  | 2377.5 | 0.8008 | [12 empty] | 10284.69375 | 0.31
|  | 2377.7 | 0.8008 | [12 empty] | 10284.71 | 0.31
|  | 2378 | 0.8008 | [12 empty] | 10284.73 | 0.309
|  | 2378.2 | 0.8008 | [12 empty] | 10284.74375 | 0.311
|  | 2378.5 | 0.8008 | [12 empty] | 10284.76 | 0.31
|  | 2378.7 | 0.8008 | [12 empty] | 10284.78 | 0.311
|  | 2379 | 0.8008 | [12 empty] | 10284.79375 | 0.31
|  | 2379.2 | 0.8008 | [12 empty] | 10284.81 | 0.309
|  | 2379.5 | 0.8008 | [12 empty] | 10284.83 | 0.309
|  | 2379.7 | 0.8008 | [12 empty] | 10284.84375 | 0.309
|  | 2380 | 0.8008 | [12 empty] | 10284.86 | 0.31
|  | 2380.2 | 0.8008 | [12 empty] | 10284.88 | 0.31
|  | 2380.5 | 0.8008 | [12 empty] | 10284.89375 | 0.311
|  | 2380.7 | 0.8008 | [12 empty] | 10284.91 | 0.31
|  | 2381 | 0.8008 | [12 empty] | 10284.93 | 0.31
|  | 2381.2 | 0.8008 | [12 empty] | 10284.94375 | 0.31
|  | 2381.5 | 0.8008 | [12 empty] | 10284.96 | 0.311
|  | 2381.7 | 0.8008 | [12 empty] | 10284.98 | 0.311
|  | 2382 | 0.8008 | [12 empty] | 10284.99375 | 0.31
|  | 2382.2 | 0.8008 | [12 empty] | 10285.01 | 0.309
|  | 2382.5 | 0.8048 | [12 empty] | 10285.03 | 0.309
|  | 2382.7 | 0.8048 | [12 empty] | 10285.04 | 0.309
|  | 2383 | 0.8048 | [12 empty] | 10285.06 | 0.309
|  | 2383.2 | 0.8008 | [12 empty] | 10285.08 | 0.309
|  | 2383.5 | 0.8048 | [12 empty] | 10285.09 | 0.309
|  | 2383.7 | 0.8048 | [12 empty] | 10285.11 | 0.309
|  | 2384 | 0.8048 | [12 empty] | 10285.13 | 0.309
|  | 2384.2 | 0.8048 | [12 empty] | 10285.14 | 0.309
|  | 2384.5 | 0.8088 | [12 empty] | 10285.16 | 0.309
|  | 2384.7 | 0.8048 | [12 empty] | 10285.18 | 0.309
|  | 2385 | 0.8088 | [12 empty] | 10285.19 | 0.309
|  | 2385.2 | 0.8048 | [12 empty] | 10285.21 | 0.309
|  | 2385.5 | 0.8048 | [12 empty] | 10285.23 | 0.309
|  | 2385.7 | 0.8048 | [12 empty] | 10285.24 | 0.309
|  | 2386 | 0.8008 | [12 empty] | 10285.26 | 0.309
|  | 2386.2 | 0.8088 | [12 empty] | 10285.28 | 0.309
|  | 2386.5 | 0.8088 | [12 empty] | 10285.29 | 0.309
|  | 2386.7 | 0.8088 | [12 empty] | 10285.31 | 0.309
|  | 2387 | 0.8008 | [12 empty] | 10285.33 | 0.309
|  | 2387.2 | 0.8088 | [12 empty] | 10285.34 | 0.309
|  | 2387.5 | 0.8088 | [12 empty] | 10285.36 | 0.309
|  | 2387.7 | 0.8088 | [12 empty] | 10285.36 | 0
|  | 2388 | 0.8088 | [12 empty] | 10285.36 | 0.299
|  | 2388.2 | 0.8088 | [12 empty] | 10285.36 | 0
|  | 2388.5 | 0.8088 | [12 empty] | 10285.36 | 0.252
|  | 2388.7 | 0.8088 | [12 empty] | 10285.36 | 0.322
|  | 2389 | 0.8048 | [12 empty] | 10285.36 | 0
|  | 2389.2 | 0.8088
|  | 2389.5 | 0.8048
|  | 2389.7 | 0.8088
|  | 2390 | 0.8088
|  | 2390.2 | 0.8088
|  | 2390.5 | 0.8088
|  | 2390.7 | 0.8088
|  | 2391 | 0.8088
|  | 2391.2 | 0.8088
|  | 2391.5 | 0.8088
|  | 2391.7 | 0.8128
|  | 2392 | 0.8088
|  | 2392.2 | 0.8088
|  | 2392.5 | 0.8128
|  | 2392.7 | 0.8088
|  | 2393 | 0.8088
|  | 2393.2 | 0.8088
|  | 2393.5 | 0.8128
|  | 2393.7 | 0.8128
|  | 2394 | 0.8128
|  | 2394.2 | 0.8128
|  | 2394.5 | 0.8128
|  | 2394.7 | 0.8128
|  | 2395 | 0.8128
|  | 2395.2 | 0.8128
|  | 2395.5 | 0.8128
|  | 2395.7 | 0.8128
|  | 2396 | 0.8128
|  | 2396.2 | 0.8088
|  | 2396.5 | 0.8128
|  | 2396.7 | 0.8128
|  | 2397 | 0.8128
|  | 2397.2 | 0.8128
|  | 2397.5 | 0.8168
|  | 2397.7 | 0.8128
|  | 2398 | 0.8128
|  | 2398.2 | 0.8128
|  | 2398.5 | 0.8168
|  | 2398.7 | 0.8168
|  | 2399 | 0.8128
|  | 2399.2 | 0.8128
|  | 2399.5 | 0.8168
|  | 2399.7 | 0.8128
|  | 2400 | 0.8128
|  | 2400.2 | 0.8168
|  | 2400.5 | 0.8168
|  | 2400.7 | 0.8168
|  | 2401 | 0.8168
|  | 2401.2 | 0.8168
|  | 2401.5 | 0.8208
|  | 2401.7 | 0.8168
|  | 2402 | 0.8168
|  | 2402.2 | 0.8168
|  | 2402.5 | 0.8168
|  | 2402.7 | 0.8168
|  | 2403 | 0.8168
|  | 2403.2 | 0.8168
|  | 2403.5 | 0.8168
|  | 2403.7 | 0.8208
|  | 2404 | 0.8168
|  | 2404.2 | 0.8208
|  | 2404.5 | 0.8208
|  | 2404.7 | 0.8168
|  | 2405 | 0.8168
|  | 2405.2 | 0.8208
|  | 2405.5 | 0.8208
|  | 2405.7 | 0.8208
|  | 2406 | 0.8208
|  | 2406.2 | 0.8208
|  | 2406.5 | 0.8208
|  | 2406.7 | 0.8168
|  | 2407 | 0.8208
|  | 2407.2 | 0.8208
|  | 2407.5 | 0.8248
|  | 2407.7 | 0.8208
|  | 2408 | 0.8208
|  | 2408.2 | 0.8208
|  | 2408.5 | 0.8248
|  | 2408.7 | 0.8248
|  | 2409 | 0.8208
|  | 2409.2 | 0.8248
|  | 2409.5 | 0.8248
|  | 2409.7 | 0.8248
|  | 2410 | 0.8248
|  | 2410.2 | 0.8248
|  | 2410.5 | 0.8248
|  | 2410.7 | 0.8248
|  | 2411 | 0.8248
|  | 2411.2 | 0.8248
|  | 2411.5 | 0.8248
|  | 2411.7 | 0.8248
|  | 2412 | 0.8248
|  | 2412.2 | 0.8288
|  | 2412.5 | 0.8248
|  | 2412.7 | 0.8248
|  | 2413 | 0.8248
|  | 2413.2 | 0.8248
|  | 2413.5 | 0.8288
|  | 2413.7 | 0.8288
|  | 2414 | 0.8288
|  | 2414.2 | 0.8288
|  | 2414.5 | 0.8248
|  | 2414.7 | 0.8288
|  | 2415 | 0.8288
|  | 2415.2 | 0.8288
|  | 2415.5 | 0.8248
|  | 2415.7 | 0.832
|  | 2416 | 0.8288
|  | 2416.2 | 0.8288
|  | 2416.5 | 0.8288
|  | 2416.7 | 0.8288
|  | 2417 | 0.8288
|  | 2417.2 | 0.8288
|  | 2417.5 | 0.8288
|  | 2417.7 | 0.8288
|  | 2418 | 0.8288
|  | 2418.2 | 0.8288
|  | 2418.5 | 0.832
|  | 2418.7 | 0.8288
|  | 2419 | 0.8288
|  | 2419.2 | 0.832
|  | 2419.5 | 0.8288
|  | 2419.7 | 0.832
|  | 2420 | 0.832
|  | 2420.2 | 0.832
|  | 2420.5 | 0.832
|  | 2420.7 | 0.8288
|  | 2421 | 0.832
|  | 2421.2 | 0.832
|  | 2421.5 | 0.832
|  | 2421.7 | 0.832
|  | 2422 | 0.832
|  | 2422.2 | 0.832
|  | 2422.5 | 0.8288
|  | 2422.7 | 0.832
|  | 2423 | 0.832
|  | 2423.2 | 0.832
|  | 2423.5 | 0.832
|  | 2423.7 | 0.832
|  | 2424 | 0.832
|  | 2424.2 | 0.832
|  | 2424.5 | 0.832
|  | 2424.7 | 0.836
|  | 2425 | 0.832
|  | 2425.2 | 0.832
|  | 2425.5 | 0.832
|  | 2425.7 | 0.836
|  | 2426 | 0.832
|  | 2426.2 | 0.836
|  | 2426.5 | 0.836
|  | 2426.7 | 0.836
|  | 2427 | 0.84
|  | 2427.2 | 0.84
|  | 2427.5 | 0.84
|  | 2427.7 | 0.836
|  | 2428 | 0.836
|  | 2428.2 | 0.836
|  | 2428.5 | 0.832
|  | 2428.7 | 0.84
|  | 2429 | 0.84
|  | 2429.2 | 0.84
|  | 2429.5 | 0.84
|  | 2429.7 | 0.836
|  | 2430 | 0.836
|  | 2430.2 | 0.836
|  | 2430.5 | 0.84
|  | 2430.7 | 0.84
|  | 2431 | 0.84
|  | 2431.2 | 0.84
|  | 2431.5 | 0.836
|  | 2431.7 | 0.84
|  | 2432 | 0.84
|  | 2432.2 | 0.84
|  | 2432.5 | 0.84
|  | 2432.7 | 0.84
|  | 2433 | 0.84
|  | 2433.2 | 0.84
|  | 2433.5 | 0.84
|  | 2433.7 | 0.84
|  | 2434 | 0.844
|  | 2434.2 | 0.84
|  | 2434.5 | 0.84
|  | 2434.7 | 0.84
|  | 2435 | 0.84
|  | 2435.2 | 0.84
|  | 2435.5 | 0.84
|  | 2435.7 | 0.84
|  | 2436 | 0.844
|  | 2436.2 | 0.84
|  | 2436.5 | 0.84
|  | 2436.7 | 0.844
|  | 2437 | 0.84
|  | 2437.2 | 0.844
|  | 2437.5 | 0.844
|  | 2437.7 | 0.844
|  | 2438 | 0.844
|  | 2438.2 | 0.84
|  | 2438.5 | 0.844
|  | 2438.7 | 0.84
|  | 2439 | 0.84
|  | 2439.2 | 0.844
|  | 2439.5 | 0.844
|  | 2439.7 | 0.844
|  | 2440 | 0.844
|  | 2440.2 | 0.844
|  | 2440.5 | 0.844
|  | 2440.7 | 0.844
|  | 2441 | 0.844
|  | 2441.2 | 0.848
|  | 2441.5 | 0.848
|  | 2441.7 | 0.844
|  | 2442 | 0.844
|  | 2442.2 | 0.844
|  | 2442.5 | 0.844
|  | 2442.7 | 0.848
|  | 2443 | 0.844
|  | 2443.2 | 0.848
|  | 2443.5 | 0.848
|  | 2443.7 | 0.848
|  | 2444 | 0.848
|  | 2444.2 | 0.848
|  | 2444.5 | 0.848
|  | 2444.7 | 0.844
|  | 2445 | 0.848
|  | 2445.2 | 0.844
|  | 2445.5 | 0.848
|  | 2445.7 | 0.848
|  | 2446 | 0.848
|  | 2446.2 | 0.848
|  | 2446.5 | 0.848
|  | 2446.7 | 0.848
|  | 2447 | 0.848
|  | 2447.2 | 0.848
|  | 2447.5 | 0.848
|  | 2447.7 | 0.848
|  | 2448 | 0.848
|  | 2448.2 | 0.848
|  | 2448.5 | 0.848
|  | 2448.7 | 0.852
|  | 2449 | 0.856
|  | 2449.2 | 0.856
|  | 2449.5 | 0.852
|  | 2449.7 | 0.852
|  | 2450 | 0.852
|  | 2450.2 | 0.852
|  | 2450.5 | 0.852
|  | 2450.7 | 0.852
|  | 2451 | 0.856
|  | 2451.2 | 0.852
|  | 2451.5 | 0.856
|  | 2451.7 | 0.856
|  | 2452 | 0.852
|  | 2452.2 | 0.856
|  | 2452.5 | 0.856
|  | 2452.7 | 0.856
|  | 2453 | 0.856
|  | 2453.2 | 0.856
|  | 2453.5 | 0.856
|  | 2453.7 | 0.856
|  | 2454 | 0.856
|  | 2454.2 | 0.856
|  | 2454.5 | 0.856
|  | 2454.7 | 0.856
|  | 2455 | 0.856
|  | 2455.2 | 0.856
|  | 2455.5 | 0.856
|  | 2455.7 | 0.856
|  | 2456 | 0.86
|  | 2456.2 | 0.856
|  | 2456.5 | 0.86
|  | 2456.7 | 0.86
|  | 2457 | 0.856
|  | 2457.2 | 0.856
|  | 2457.5 | 0.86
|  | 2457.7 | 0.86
|  | 2458 | 0.86
|  | 2458.2 | 0.86
|  | 2458.5 | 0.86
|  | 2458.7 | 0.856
|  | 2459 | 0.856
|  | 2459.2 | 0.86
|  | 2459.5 | 0.86
|  | 2459.7 | 0.86
|  | 2460 | 0.86
|  | 2460.2 | 0.86
|  | 2460.5 | 0.864
|  | 2460.7 | 0.86
|  | 2461 | 0.864
|  | 2461.2 | 0.864
|  | 2461.5 | 0.864
|  | 2461.7 | 0.864
|  | 2462 | 0.864
|  | 2462.2 | 0.864
|  | 2462.5 | 0.864
|  | 2462.7 | 0.864
|  | 2463 | 0.864
|  | 2463.2 | 0.86
|  | 2463.5 | 0.864
|  | 2463.7 | 0.86
|  | 2464 | 0.864
|  | 2464.2 | 0.864
|  | 2464.5 | 0.86
|  | 2464.7 | 0.86
|  | 2465 | 0.864
|  | 2465.2 | 0.86
|  | 2465.5 | 0.864
|  | 2465.7 | 0.86
|  | 2466 | 0.864
|  | 2466.2 | 0.864
|  | 2466.5 | 0.8672
|  | 2466.7 | 0.864
|  | 2467 | 0.864
|  | 2467.2 | 0.864
|  | 2467.5 | 0.864
|  | 2467.7 | 0.8672
|  | 2468 | 0.864
|  | 2468.2 | 0.8672
|  | 2468.5 | 0.864
|  | 2468.7 | 0.8672
|  | 2469 | 0.8672
|  | 2469.2 | 0.8672
|  | 2469.5 | 0.8672
|  | 2469.7 | 0.8672
|  | 2470 | 0.8712
|  | 2470.2 | 0.8712
|  | 2470.5 | 0.8672
|  | 2470.7 | 0.8672
|  | 2471 | 0.8672
|  | 2471.2 | 0.8672
|  | 2471.5 | 0.8672
|  | 2471.7 | 0.8712
|  | 2472 | 0.8672
|  | 2472.2 | 0.8712
|  | 2472.5 | 0.8672
|  | 2472.7 | 0.8712
|  | 2473 | 0.8672
|  | 2473.2 | 0.8712
|  | 2473.5 | 0.8712
|  | 2473.7 | 0.8712
|  | 2474 | 0.8712
|  | 2474.2 | 0.8712
|  | 2474.5 | 0.8712
|  | 2474.7 | 0.8712
|  | 2475 | 0.8712
|  | 2475.2 | 0.8752
|  | 2475.5 | 0.8712
|  | 2475.7 | 0.8712
|  | 2476 | 0.8712
|  | 2476.2 | 0.8712
|  | 2476.5 | 0.8752
|  | 2476.7 | 0.8712
|  | 2477 | 0.8712
|  | 2477.2 | 0.8712
|  | 2477.5 | 0.8712
|  | 2477.7 | 0.8752
|  | 2478 | 0.8712
|  | 2478.2 | 0.8752
|  | 2478.5 | 0.8752
|  | 2478.7 | 0.8752
|  | 2479 | 0.8752
|  | 2479.2 | 0.8752
|  | 2479.5 | 0.8752
|  | 2479.7 | 0.8752
|  | 2480 | 0.8752
|  | 2480.2 | 0.8752
|  | 2480.5 | 0.8752
|  | 2480.7 | 0.8752
|  | 2481 | 0.8792
|  | 2481.2 | 0.8752
|  | 2481.5 | 0.8752
|  | 2481.7 | 0.8752
|  | 2482 | 0.8792
|  | 2482.2 | 0.8792
|  | 2482.5 | 0.8792
|  | 2482.7 | 0.8792
|  | 2483 | 0.8752
|  | 2483.2 | 0.8752
|  | 2483.5 | 0.8792
|  | 2483.7 | 0.8792
|  | 2484 | 0.8792
|  | 2484.2 | 0.8792
|  | 2484.5 | 0.8792
|  | 2484.7 | 0.8792
|  | 2485 | 0.8792
|  | 2485.2 | 0.8792
|  | 2485.5 | 0.8792
|  | 2485.7 | 0.8792
|  | 2486 | 0.8792
|  | 2486.2 | 0.8792
|  | 2486.5 | 0.8792
|  | 2486.7 | 0.8792
|  | 2487 | 0.8792
|  | 2487.2 | 0.8792
|  | 2487.5 | 0.8792
|  | 2487.7 | 0.8792
|  | 2488 | 0.8792
|  | 2488.2 | 0.8792
|  | 2488.5 | 0.8792
|  | 2488.7 | 0.8792
|  | 2489 | 0.8792
|  | 2489.2 | 0.8792
|  | 2489.5 | 0.8792
|  | 2489.7 | 0.8832
|  | 2490 | 0.8792
|  | 2490.2 | 0.8792
|  | 2490.5 | 0.8792
|  | 2490.7 | 0.8792
|  | 2491 | 0.8792
|  | 2491.2 | 0.8792
|  | 2491.5 | 0.8832
|  | 2491.7 | 0.8792
|  | 2492 | 0.8832
|  | 2492.2 | 0.8832
|  | 2492.5 | 0.8832
|  | 2492.7 | 0.8832
|  | 2493 | 0.8832
|  | 2493.2 | 0.8832
|  | 2493.5 | 0.8832
|  | 2493.7 | 0.8832
|  | 2494 | 0.8872
|  | 2494.2 | 0.8832
|  | 2494.5 | 0.8832
|  | 2494.7 | 0.8832
|  | 2495 | 0.8832
|  | 2495.2 | 0.8832
|  | 2495.5 | 0.8832
|  | 2495.7 | 0.8832
|  | 2496 | 0.8792
|  | 2496.2 | 0.8832
|  | 2496.5 | 0.8832
|  | 2496.7 | 0.8832
|  | 2497 | 0.8872
|  | 2497.2 | 0.8872
|  | 2497.5 | 0.8872
|  | 2497.7 | 0.8872
|  | 2498 | 0.8912
|  | 2498.2 | 0.8872
|  | 2498.5 | 0.8912
|  | 2498.7 | 0.8912
|  | 2499 | 0.8912
|  | 2499.2 | 0.8912
|  | 2499.5 | 0.8872
|  | 2499.7 | 0.8912
|  | 2500 | 0.8912
|  | 2500.2 | 0.8912
|  | 2500.5 | 0.8872
|  | 2500.7 | 0.8872
|  | 2501 | 0.8912
|  | 2501.2 | 0.8912
|  | 2501.5 | 0.8872
|  | 2501.7 | 0.8912
|  | 2502 | 0.8912
|  | 2502.2 | 0.8872
|  | 2502.5 | 0.8912
|  | 2502.7 | 0.8912
|  | 2503 | 0.8912
|  | 2503.2 | 0.8952
|  | 2503.5 | 0.8912
|  | 2503.7 | 0.8912
|  | 2504 | 0.8912
|  | 2504.2 | 0.8912
|  | 2504.5 | 0.8912
|  | 2504.7 | 0.8912
|  | 2505 | 0.8952
|  | 2505.2 | 0.8952
|  | 2505.5 | 0.8912
|  | 2505.7 | 0.8952
|  | 2506 | 0.8952
|  | 2506.2 | 0.8952
|  | 2506.5 | 0.8984
|  | 2506.7 | 0.8952
|  | 2507 | 0.8952
|  | 2507.2 | 0.8984
|  | 2507.5 | 0.8984
|  | 2507.7 | 0.8952
|  | 2508 | 0.8984
|  | 2508.2 | 0.8984
|  | 2508.5 | 0.8952
|  | 2508.7 | 0.8984
|  | 2509 | 0.8984
|  | 2509.2 | 0.8984
|  | 2509.5 | 0.8984
|  | 2509.7 | 0.8984
|  | 2510 | 0.8984
|  | 2510.2 | 0.9024
|  | 2510.5 | 0.8984
|  | 2510.7 | 0.9024
|  | 2511 | 0.9024
|  | 2511.2 | 0.9024
|  | 2511.5 | 0.8984
|  | 2511.7 | 0.8984
|  | 2512 | 0.8984
|  | 2512.2 | 0.8984
|  | 2512.5 | 0.9024
|  | 2512.7 | 0.8984
|  | 2513 | 0.8984
|  | 2513.2 | 0.8984
|  | 2513.5 | 0.9024
|  | 2513.7 | 0.9024
|  | 2514 | 0.8984
|  | 2514.2 | 0.9024
|  | 2514.5 | 0.8984
|  | 2514.7 | 0.9024
|  | 2515 | 0.9024
|  | 2515.2 | 0.9024
|  | 2515.5 | 0.9024
|  | 2515.7 | 0.8984
|  | 2516 | 0.8984
|  | 2516.2 | 0.9024
|  | 2516.5 | 0.9024
|  | 2516.7 | 0.8984
|  | 2517 | 0.9024
|  | 2517.2 | 0.9024
|  | 2517.5 | 0.9064
|  | 2517.7 | 0.9024
|  | 2518 | 0.9024
|  | 2518.2 | 0.9024
|  | 2518.5 | 0.9024
|  | 2518.7 | 0.9024
|  | 2519 | 0.9064
|  | 2519.2 | 0.9024
|  | 2519.5 | 0.9024
|  | 2519.7 | 0.9024
|  | 2520 | 0.9064
|  | 2520.2 | 0.9024
|  | 2520.5 | 0.9064
|  | 2520.7 | 0.9064
|  | 2521 | 0.9064
|  | 2521.2 | 0.9064
|  | 2521.5 | 0.9064
|  | 2521.7 | 0.9064
|  | 2522 | 0.9064
|  | 2522.2 | 0.9064
|  | 2522.5 | 0.9064
|  | 2522.7 | 0.9064
|  | 2523 | 0.9064
|  | 2523.2 | 0.9064
|  | 2523.5 | 0.9064
|  | 2523.7 | 0.9064
|  | 2524 | 0.9064
|  | 2524.2 | 0.9064
|  | 2524.5 | 0.9064
|  | 2524.7 | 0.9064
|  | 2525 | 0.9104
|  | 2525.2 | 0.9064
|  | 2525.5 | 0.9064
|  | 2525.7 | 0.9104
|  | 2526 | 0.9104
|  | 2526.2 | 0.9064
|  | 2526.5 | 0.9064
|  | 2526.7 | 0.9064
|  | 2527 | 0.9104
|  | 2527.2 | 0.9064
|  | 2527.5 | 0.9064
|  | 2527.7 | 0.9064
|  | 2528 | 0.9104
|  | 2528.2 | 0.9104
|  | 2528.5 | 0.9104
|  | 2528.7 | 0.9104
|  | 2529 | 0.9104
|  | 2529.2 | 0.9104
|  | 2529.5 | 0.9104
|  | 2529.7 | 0.9104
|  | 2530 | 0.9104
|  | 2530.2 | 0.9104
|  | 2530.5 | 0.9104
|  | 2530.7 | 0.9104
|  | 2531 | 0.9104
|  | 2531.2 | 0.9104
|  | 2531.5 | 0.9064
|  | 2531.7 | 0.9104
|  | 2532 | 0.9104
|  | 2532.2 | 0.9144
|  | 2532.5 | 0.9104
|  | 2532.7 | 0.9104
|  | 2533 | 0.9144
|  | 2533.2 | 0.9144
|  | 2533.5 | 0.9144
|  | 2533.7 | 0.9144
|  | 2534 | 0.9184
|  | 2534.2 | 0.9144
|  | 2534.5 | 0.9184
|  | 2534.7 | 0.9184
|  | 2535 | 0.9184
|  | 2535.2 | 0.9184
|  | 2535.5 | 0.9144
|  | 2535.7 | 0.9184
|  | 2536 | 0.9184
|  | 2536.2 | 0.9184
|  | 2536.5 | 0.9144
|  | 2536.7 | 0.9184
|  | 2537 | 0.9184
|  | 2537.2 | 0.9184
|  | 2537.5 | 0.9184
|  | 2537.7 | 0.9184
|  | 2538 | 0.9184
|  | 2538.2 | 0.9184
|  | 2538.5 | 0.9184
|  | 2538.7 | 0.9184
|  | 2539 | 0.9184
|  | 2539.2 | 0.9224
|  | 2539.5 | 0.9184
|  | 2539.7 | 0.9224
|  | 2540 | 0.9184
|  | 2540.2 | 0.9184
|  | 2540.5 | 0.9184
|  | 2540.7 | 0.9184
|  | 2541 | 0.9184
|  | 2541.2 | 0.9224
|  | 2541.5 | 0.9224
|  | 2541.7 | 0.9184
|  | 2542 | 0.9224
|  | 2542.2 | 0.9184
|  | 2542.5 | 0.9224
|  | 2542.7 | 0.9224
|  | 2543 | 0.9264
|  | 2543.2 | 0.9224
|  | 2543.5 | 0.9224
|  | 2543.7 | 0.9224
|  | 2544 | 0.9224
|  | 2544.2 | 0.9224
|  | 2544.5 | 0.9264
|  | 2544.7 | 0.9264
|  | 2545 | 0.9224
|  | 2545.2 | 0.9264
|  | 2545.5 | 0.9224
|  | 2545.7 | 0.9224
|  | 2546 | 0.9224
|  | 2546.2 | 0.9264
|  | 2546.5 | 0.9264
|  | 2546.7 | 0.9264
|  | 2547 | 0.9224
|  | 2547.2 | 0.9264
|  | 2547.5 | 0.9264
|  | 2547.7 | 0.9264
|  | 2548 | 0.9264
|  | 2548.2 | 0.9264
|  | 2548.5 | 0.9264
|  | 2548.7 | 0.9264
|  | 2549 | 0.9264
|  | 2549.2 | 0.9264
|  | 2549.5 | 0.9264
|  | 2549.7 | 0.9264
|  | 2550 | 0.9224
|  | 2550.2 | 0.9264
|  | 2550.5 | 0.9264
|  | 2550.7 | 0.9264
|  | 2551 | 0.9264
|  | 2551.2 | 0.9264
|  | 2551.5 | 0.9304
|  | 2551.7 | 0.9264
|  | 2552 | 0.9264
|  | 2552.2 | 0.9304
|  | 2552.5 | 0.9264
|  | 2552.7 | 0.9264
|  | 2553 | 0.9264
|  | 2553.2 | 0.9304
|  | 2553.5 | 0.9264
|  | 2553.7 | 0.9304
|  | 2554 | 0.9304
|  | 2554.2 | 0.9304
|  | 2554.5 | 0.9336
|  | 2554.7 | 0.9304
|  | 2555 | 0.9304
|  | 2555.2 | 0.9304
|  | 2555.5 | 0.9304
|  | 2555.7 | 0.9304
|  | 2556 | 0.9304
|  | 2556.2 | 0.9336
|  | 2556.5 | 0.9336
|  | 2556.7 | 0.9336
|  | 2557 | 0.9336
|  | 2557.2 | 0.9304
|  | 2557.5 | 0.9336
|  | 2557.7 | 0.9336
|  | 2558 | 0.9336
|  | 2558.2 | 0.9304
|  | 2558.5 | 0.9336
|  | 2558.7 | 0.9336
|  | 2559 | 0.9304
|  | 2559.2 | 0.9336
|  | 2559.5 | 0.9336
|  | 2559.7 | 0.9336
|  | 2560 | 0.9336
|  | 2560.2 | 0.9336
|  | 2560.5 | 0.9336
|  | 2560.7 | 0.9376
|  | 2561 | 0.9376
|  | 2561.2 | 0.9376
|  | 2561.5 | 0.9376
|  | 2561.7 | 0.9376
|  | 2562 | 0.9376
|  | 2562.2 | 0.9376
|  | 2562.5 | 0.9376
|  | 2562.7 | 0.9336
|  | 2563 | 0.9376
|  | 2563.2 | 0.9376
|  | 2563.5 | 0.9376
|  | 2563.7 | 0.9376
|  | 2564 | 0.9336
|  | 2564.2 | 0.9336
|  | 2564.5 | 0.9336
|  | 2564.7 | 0.9336
|  | 2565 | 0.9336
|  | 2565.2 | 0.9336
|  | 2565.5 | 0.9336
|  | 2565.7 | 0.9336
|  | 2566 | 0.9336
|  | 2566.2 | 0.9376
|  | 2566.5 | 0.9376
|  | 2566.7 | 0.9376
|  | 2567 | 0.9336
|  | 2567.2 | 0.9376
|  | 2567.5 | 0.9376
|  | 2567.7 | 0.9376
|  | 2568 | 0.9416
|  | 2568.2 | 0.9376
|  | 2568.5 | 0.9376
|  | 2568.7 | 0.9416
|  | 2569 | 0.9416
|  | 2569.2 | 0.9376
|  | 2569.5 | 0.9416
|  | 2569.7 | 0.9416
|  | 2570 | 0.9416
|  | 2570.2 | 0.9416
|  | 2570.5 | 0.9416
|  | 2570.7 | 0.9416
|  | 2571 | 0.9416
|  | 2571.2 | 0.9416
|  | 2571.5 | 0.9416
|  | 2571.7 | 0.9416
|  | 2572 | 0.9416
|  | 2572.2 | 0.9416
|  | 2572.5 | 0.9416
|  | 2572.7 | 0.9416
|  | 2573 | 0.9416
|  | 2573.2 | 0.9456
|  | 2573.5 | 0.9456
|  | 2573.7 | 0.9416
|  | 2574 | 0.9416
|  | 2574.2 | 0.9416
|  | 2574.5 | 0.9456
|  | 2574.7 | 0.9456
|  | 2575 | 0.9456
|  | 2575.2 | 0.9456
|  | 2575.5 | 0.9456
|  | 2575.7 | 0.9456
|  | 2576 | 0.9416
|  | 2576.2 | 0.9496
|  | 2576.5 | 0.9496
|  | 2576.7 | 0.9496
|  | 2577 | 0.9496
|  | 2577.2 | 0.9496
|  | 2577.5 | 0.9496
|  | 2577.7 | 0.9496
|  | 2578 | 0.9496
|  | 2578.2 | 0.9496
|  | 2578.5 | 0.9496
|  | 2578.7 | 0.9496
|  | 2579 | 0.9496
|  | 2579.2 | 0.9536
|  | 2579.5 | 0.9536
|  | 2579.7 | 0.9496
|  | 2580 | 0.9536
|  | 2580.2 | 0.9536
|  | 2580.5 | 0.9536
|  | 2580.7 | 0.9536
|  | 2581 | 0.9536
|  | 2581.2 | 0.9536
|  | 2581.5 | 0.9536
|  | 2581.7 | 0.9496
|  | 2582 | 0.9536
|  | 2582.2 | 0.9536
|  | 2582.5 | 0.9536
|  | 2582.7 | 0.9536
|  | 2583 | 0.9536
|  | 2583.2 | 0.9536
|  | 2583.5 | 0.9536
|  | 2583.7 | 0.9496
|  | 2584 | 0.9536
|  | 2584.2 | 0.9536
|  | 2584.5 | 0.9536
|  | 2584.7 | 0.9536
|  | 2585 | 0.9576
|  | 2585.2 | 0.9576
|  | 2585.5 | 0.9536
|  | 2585.7 | 0.9536
|  | 2586 | 0.9576
|  | 2586.2 | 0.9576
|  | 2586.5 | 0.9576
|  | 2586.7 | 0.9576
|  | 2587 | 0.9576
|  | 2587.2 | 0.9576
|  | 2587.5 | 0.9576
|  | 2587.7 | 0.9576
|  | 2588 | 0.9576
|  | 2588.2 | 0.9576
|  | 2588.5 | 0.9616
|  | 2588.7 | 0.9616
|  | 2589 | 0.9576
|  | 2589.2 | 0.9576
|  | 2589.5 | 0.9616
|  | 2589.7 | 0.9616
|  | 2590 | 0.9616
|  | 2590.2 | 0.9616
|  | 2590.5 | 0.9616
|  | 2590.7 | 0.9648
|  | 2591 | 0.9616
|  | 2591.2 | 0.9616
|  | 2591.5 | 0.9648
|  | 2591.7 | 0.9616
|  | 2592 | 0.9616
|  | 2592.2 | 0.9616
|  | 2592.5 | 0.9648
|  | 2592.7 | 0.9648
|  | 2593 | 0.9648
|  | 2593.2 | 0.9648
|  | 2593.5 | 0.9648
|  | 2593.7 | 0.9648
|  | 2594 | 0.9648
|  | 2594.2 | 0.9648
|  | 2594.5 | 0.9648
|  | 2594.7 | 0.9648
|  | 2595 | 0.9648
|  | 2595.2 | 0.9688
|  | 2595.5 | 0.9648
|  | 2595.7 | 0.9688
|  | 2596 | 0.9648
|  | 2596.2 | 0.9648
|  | 2596.5 | 0.9688
|  | 2596.7 | 0.9688
|  | 2597 | 0.9688
|  | 2597.2 | 0.9648
|  | 2597.5 | 0.9688
|  | 2597.7 | 0.9688
|  | 2598 | 0.9688
|  | 2598.2 | 0.9688
|  | 2598.5 | 0.9688
|  | 2598.7 | 0.9688
|  | 2599 | 0.9728
|  | 2599.2 | 0.9688
|  | 2599.5 | 0.9688
|  | 2599.7 | 0.9688
|  | 2600 | 0.9688
|  | 2600.2 | 0.9688
|  | 2600.5 | 0.9728
|  | 2600.7 | 0.9688
|  | 2601 | 0.9728
|  | 2601.2 | 0.9728
|  | 2601.5 | 0.9728
|  | 2601.7 | 0.9728
|  | 2602 | 0.9688
|  | 2602.2 | 0.9728
|  | 2602.5 | 0.9728
|  | 2602.7 | 0.9728
|  | 2603 | 0.9688
|  | 2603.2 | 0.9728
|  | 2603.5 | 0.9688
|  | 2603.7 | 0.9728
|  | 2604 | 0.9688
|  | 2604.2 | 0.9728
|  | 2604.5 | 0.9728
|  | 2604.7 | 0.9728
|  | 2605 | 0.9688
|  | 2605.2 | 0.9728
|  | 2605.5 | 0.9728
|  | 2605.7 | 0.9728
|  | 2606 | 0.9768
|  | 2606.2 | 0.9728
|  | 2606.5 | 0.9768
|  | 2606.7 | 0.9728
|  | 2607 | 0.9728
|  | 2607.2 | 0.9728
|  | 2607.5 | 0.9728
|  | 2607.7 | 0.9768
|  | 2608 | 0.9768
|  | 2608.2 | 0.9728
|  | 2608.5 | 0.9728
|  | 2608.7 | 0.9768
|  | 2609 | 0.9808
|  | 2609.2 | 0.9768
|  | 2609.5 | 0.9768
|  | 2609.7 | 0.9768
|  | 2610 | 0.9768
|  | 2610.2 | 0.9768
|  | 2610.5 | 0.9768
|  | 2610.7 | 0.9768
|  | 2611 | 0.9768
|  | 2611.2 | 0.9768
|  | 2611.5 | 0.9768
|  | 2611.7 | 0.9808
|  | 2612 | 0.9768
|  | 2612.2 | 0.9808
|  | 2612.5 | 0.9808
|  | 2612.7 | 0.9808
|  | 2613 | 0.9848
|  | 2613.2 | 0.9808
|  | 2613.5 | 0.9808
|  | 2613.7 | 0.9808
|  | 2614 | 0.9808
|  | 2614.2 | 0.9808
|  | 2614.5 | 0.9808
|  | 2614.7 | 0.9848
|  | 2615 | 0.9848
|  | 2615.2 | 0.9808
|  | 2615.5 | 0.9848
|  | 2615.7 | 0.9808
|  | 2616 | 0.9808
|  | 2616.2 | 0.9848
|  | 2616.5 | 0.9848
|  | 2616.7 | 0.9848
|  | 2617 | 0.9848
|  | 2617.2 | 0.9848
|  | 2617.5 | 0.9848
|  | 2617.7 | 0.9848
|  | 2618 | 0.9848
|  | 2618.2 | 0.9848
|  | 2618.5 | 0.9848
|  | 2618.7 | 0.9888
|  | 2619 | 0.9888
|  | 2619.2 | 0.9808
|  | 2619.5 | 0.9888
|  | 2619.7 | 0.9888
|  | 2620 | 0.9888
|  | 2620.2 | 0.9888
|  | 2620.5 | 0.9928
|  | 2620.7 | 0.9928
|  | 2621 | 0.9928
|  | 2621.2 | 0.9888
|  | 2621.5 | 0.9888
|  | 2621.7 | 0.9928
|  | 2622 | 0.9888
|  | 2622.2 | 0.9928
|  | 2622.5 | 0.9928
|  | 2622.7 | 0.9928
|  | 2623 | 0.9928
|  | 2623.2 | 0.9928
|  | 2623.5 | 0.9928
|  | 2623.7 | 0.9928
|  | 2624 | 0.9928
|  | 2624.2 | 0.9928
|  | 2624.5 | 0.9928
|  | 2624.7 | 0.9968
|  | 2625 | 0.9928
|  | 2625.2 | 0.9968
|  | 2625.5 | 0.9968
|  | 2625.7 | 0.9968
|  | 2626 | 0.9968
|  | 2626.2 | 0.9968
|  | 2626.5 | 0.9968
|  | 2626.7 | 0.9968
|  | 2627 | 0.9928
|  | 2627.2 | 0.9968
|  | 2627.5 | 0.9968
|  | 2627.7 | 0.9968
|  | 2628 | 0.9968
|  | 2628.2 | 1
|  | 2628.5 | 0.9968
|  | 2628.7 | 0.9968
|  | 2629 | 0.9968
|  | 2629.2 | 0.9968
|  | 2629.5 | 1
|  | 2629.7 | 0.9968
|  | 2630 | 0.9968
|  | 2630.2 | 1
|  | 2630.5 | 0.9968
|  | 2630.7 | 1
|  | 2631 | 0.9968
|  | 2631.2 | 1
|  | 2631.5 | 1
|  | 2631.7 | 1
|  | 2632 | 1
|  | 2632.2 | 1
|  | 2632.5 | 1.004
|  | 2632.7 | 1
|  | 2633 | 1
|  | 2633.2 | 1
|  | 2633.5 | 1
|  | 2633.7 | 1.004
|  | 2634 | 1.004
|  | 2634.2 | 1.004
|  | 2634.5 | 1.004
|  | 2634.7 | 1.004
|  | 2635 | 1.004
|  | 2635.2 | 1.004
|  | 2635.5 | 1
|  | 2635.7 | 1.004
|  | 2636 | 1.004
|  | 2636.2 | 1.008
|  | 2636.5 | 1.004
|  | 2636.7 | 1.004
|  | 2637 | 1.004
|  | 2637.2 | 1.008
|  | 2637.5 | 1.004
|  | 2637.7 | 1.008
|  | 2638 | 1.008
|  | 2638.2 | 1.004
|  | 2638.5 | 1.004
|  | 2638.7 | 1.004
|  | 2639 | 1.008
|  | 2639.2 | 1.008
|  | 2639.5 | 1.008
|  | 2639.7 | 1.008
|  | 2640 | 1.008
|  | 2640.2 | 1.008
|  | 2640.5 | 1.008
|  | 2640.7 | 1.008
|  | 2641 | 1.008
|  | 2641.2 | 1.008
|  | 2641.5 | 1.008
|  | 2641.7 | 1.008
|  | 2642 | 1.008
|  | 2642.2 | 1.008
|  | 2642.5 | 1.008
|  | 2642.7 | 1.008
|  | 2643 | 1.012
|  | 2643.2 | 1.012
|  | 2643.5 | 1.008
|  | 2643.7 | 1.012
|  | 2644 | 1.012
|  | 2644.2 | 1.012
|  | 2644.5 | 1.012
|  | 2644.7 | 1.012
|  | 2645 | 1.012
|  | 2645.2 | 1.012
|  | 2645.5 | 1.012
|  | 2645.7 | 1.012
|  | 2646 | 1.016
|  | 2646.2 | 1.016
|  | 2646.5 | 1.012
|  | 2646.7 | 1.016
|  | 2647 | 1.016
|  | 2647.2 | 1.016
|  | 2647.5 | 1.016
|  | 2647.7 | 1.016
|  | 2648 | 1.016
|  | 2648.2 | 1.016
|  | 2648.5 | 1.016
|  | 2648.7 | 1.016
|  | 2649 | 1.016
|  | 2649.2 | 1.016
|  | 2649.5 | 1.02
|  | 2649.7 | 1.02
|  | 2650 | 1.02
|  | 2650.2 | 1.016
|  | 2650.5 | 1.02
|  | 2650.7 | 1.02
|  | 2651 | 1.02
|  | 2651.2 | 1.02
|  | 2651.5 | 1.02
|  | 2651.7 | 1.02
|  | 2652 | 1.02
|  | 2652.2 | 1.024
|  | 2652.5 | 1.02
|  | 2652.7 | 1.02
|  | 2653 | 1.02
|  | 2653.2 | 1.02
|  | 2653.5 | 1.02
|  | 2653.7 | 1.024
|  | 2654 | 1.02
|  | 2654.2 | 1.024
|  | 2654.5 | 1.024
|  | 2654.7 | 1.024
|  | 2655 | 1.024
|  | 2655.2 | 1.024
|  | 2655.5 | 1.028
|  | 2655.7 | 1.024
|  | 2656 | 1.028
|  | 2656.2 | 1.024
|  | 2656.5 | 1.028
|  | 2656.7 | 1.028
|  | 2657 | 1.028
|  | 2657.2 | 1.028
|  | 2657.5 | 1.024
|  | 2657.7 | 1.024
|  | 2658 | 1.028
|  | 2658.2 | 1.028
|  | 2658.5 | 1.028
|  | 2658.7 | 1.028
|  | 2659 | 1.024
|  | 2659.2 | 1.028
|  | 2659.5 | 1.028
|  | 2659.7 | 1.028
|  | 2660 | 1.028
|  | 2660.2 | 1.028
|  | 2660.5 | 1.028
|  | 2660.7 | 1.028
|  | 2661 | 1.028
|  | 2661.2 | 1.0312
|  | 2661.5 | 1.028
|  | 2661.7 | 1.028
|  | 2662 | 1.028
|  | 2662.2 | 1.028
|  | 2662.5 | 1.028
|  | 2662.7 | 1.028
|  | 2663 | 1.0312
|  | 2663.2 | 1.0312
|  | 2663.5 | 1.0312
|  | 2663.7 | 1.0312
|  | 2664 | 1.0312
|  | 2664.2 | 1.0312
|  | 2664.5 | 1.0312
|  | 2664.7 | 1.0312
|  | 2665 | 1.0352
|  | 2665.2 | 1.0312
|  | 2665.5 | 1.0312
|  | 2665.7 | 1.0352
|  | 2666 | 1.0352
|  | 2666.2 | 1.0312
|  | 2666.5 | 1.0352
|  | 2666.7 | 1.0352
|  | 2667 | 1.0352
|  | 2667.2 | 1.0312
|  | 2667.5 | 1.0312
|  | 2667.7 | 1.0352
|  | 2668 | 1.0352
|  | 2668.2 | 1.0352
|  | 2668.5 | 1.0352
|  | 2668.7 | 1.0352
|  | 2669 | 1.0352
|  | 2669.2 | 1.0392
|  | 2669.5 | 1.0392
|  | 2669.7 | 1.0392
|  | 2670 | 1.0352
|  | 2670.2 | 1.0352
|  | 2670.5 | 1.0392
|  | 2670.7 | 1.0392
|  | 2671 | 1.0392
|  | 2671.2 | 1.0352
|  | 2671.5 | 1.0432
|  | 2671.7 | 1.0432
|  | 2672 | 1.0392
|  | 2672.2 | 1.0392
|  | 2672.5 | 1.0432
|  | 2672.7 | 1.0432
|  | 2673 | 1.0432
|  | 2673.2 | 1.0432
|  | 2673.5 | 1.0432
|  | 2673.7 | 1.0432
|  | 2674 | 1.0432
|  | 2674.2 | 1.0432
|  | 2674.5 | 1.0432
|  | 2674.7 | 1.0472
|  | 2675 | 1.0432
|  | 2675.2 | 1.0432
|  | 2675.5 | 1.0472
|  | 2675.7 | 1.0472
|  | 2676 | 1.0472
|  | 2676.2 | 1.0432
|  | 2676.5 | 1.0472
|  | 2676.7 | 1.0432
|  | 2677 | 1.0472
|  | 2677.2 | 1.0472
|  | 2677.5 | 1.0472
|  | 2677.7 | 1.0472
|  | 2678 | 1.0472
|  | 2678.2 | 1.0512
|  | 2678.5 | 1.0472
|  | 2678.7 | 1.0512
|  | 2679 | 1.0512
|  | 2679.2 | 1.0512
|  | 2679.5 | 1.0472
|  | 2679.7 | 1.0512
|  | 2680 | 1.0512
|  | 2680.2 | 1.0472
|  | 2680.5 | 1.0512
|  | 2680.7 | 1.0472
|  | 2681 | 1.0472
|  | 2681.2 | 1.0472
|  | 2681.5 | 1.0512
|  | 2681.7 | 1.0472
|  | 2682 | 1.0512
|  | 2682.2 | 1.0512
|  | 2682.5 | 1.0512
|  | 2682.7 | 1.0512
|  | 2683 | 1.0552
|  | 2683.2 | 1.0512
|  | 2683.5 | 1.0472
|  | 2683.7 | 1.0512
|  | 2684 | 1.0472
|  | 2684.2 | 1.0472
|  | 2684.5 | 1.0472
|  | 2684.7 | 1.0512
|  | 2685 | 1.0512
|  | 2685.2 | 1.0512
|  | 2685.5 | 1.0512
|  | 2685.7 | 1.0512
|  | 2686 | 1.0512
|  | 2686.2 | 1.0432
|  | 2686.5 | 1.0472
|  | 2686.7 | 1.0472
|  | 2687 | 1.0512
|  | 2687.2 | 1.0512
|  | 2687.5 | 1.0472
|  | 2687.7 | 1.0472
|  | 2688 | 1.0512
|  | 2688.2 | 1.0512
|  | 2688.5 | 1.0472
|  | 2688.7 | 1.0512
|  | 2689 | 1.0512
|  | 2689.2 | 1.0552
|  | 2689.5 | 1.0552
|  | 2689.7 | 1.0552
|  | 2690 | 1.0552
|  | 2690.2 | 1.0552
|  | 2690.5 | 1.0552
|  | 2690.7 | 1.0592
|  | 2691 | 1.0592
|  | 2691.2 | 1.0592
|  | 2691.5 | 1.0592
|  | 2691.7 | 1.0552
|  | 2692 | 1.0632
|  | 2692.2 | 1.0592
|  | 2692.5 | 1.0592
|  | 2692.7 | 1.0592
|  | 2693 | 1.0592
|  | 2693.2 | 1.0592
|  | 2693.5 | 1.0592
|  | 2693.7 | 1.0592
|  | 2694 | 1.0592
|  | 2694.2 | 1.0592
|  | 2694.5 | 1.0592
|  | 2694.7 | 1.0632
|  | 2695 | 1.0632
|  | 2695.2 | 1.0632
|  | 2695.5 | 1.0632
|  | 2695.7 | 1.0632
|  | 2696 | 1.0632
|  | 2696.2 | 1.0664
|  | 2696.5 | 1.0664
|  | 2696.7 | 1.0632
|  | 2697 | 1.0664
|  | 2697.2 | 1.0632
|  | 2697.5 | 1.0664
|  | 2697.7 | 1.0632
|  | 2698 | 1.0664
|  | 2698.2 | 1.0664
|  | 2698.5 | 1.0664
|  | 2698.7 | 1.0664
|  | 2699 | 1.0704
|  | 2699.2 | 1.0704
|  | 2699.5 | 1.0664
|  | 2699.7 | 1.0664
|  | 2700 | 1.0704
|  | 2700.2 | 1.0704
|  | 2700.5 | 1.0664
|  | 2700.7 | 1.0704
|  | 2701 | 1.0704
|  | 2701.2 | 1.0704
|  | 2701.5 | 1.0744
|  | 2701.7 | 1.0744
|  | 2702 | 1.0704
|  | 2702.2 | 1.0744
|  | 2702.5 | 1.0744
|  | 2702.7 | 1.0704
|  | 2703 | 1.0664
|  | 2703.2 | 1.0704
|  | 2703.5 | 1.0744
|  | 2703.7 | 1.0744
|  | 2704 | 1.0744
|  | 2704.2 | 1.0744
|  | 2704.5 | 1.0744
|  | 2704.7 | 1.0744
|  | 2705 | 1.0744
|  | 2705.2 | 1.0744
|  | 2705.5 | 1.0744
|  | 2705.7 | 1.0704
|  | 2706 | 1.0744
|  | 2706.2 | 1.0744
|  | 2706.5 | 1.0744
|  | 2706.7 | 1.0744
|  | 2707 | 1.0784
|  | 2707.2 | 1.0784
|  | 2707.5 | 1.0784
|  | 2707.7 | 1.0784
|  | 2708 | 1.0744
|  | 2708.2 | 1.0744
|  | 2708.5 | 1.0744
|  | 2708.7 | 1.0744
|  | 2709 | 1.0744
|  | 2709.2 | 1.0784
|  | 2709.5 | 1.0744
|  | 2709.7 | 1.0744
|  | 2710 | 1.0744
|  | 2710.2 | 1.0744
|  | 2710.5 | 1.0744
|  | 2710.7 | 1.0744
|  | 2711 | 1.0744
|  | 2711.2 | 1.0784
|  | 2711.5 | 1.0784
|  | 2711.7 | 1.0824
|  | 2712 | 1.0784
|  | 2712.2 | 1.0744
|  | 2712.5 | 1.0744
|  | 2712.7 | 1.0744
|  | 2713 | 1.0824
|  | 2713.2 | 1.0824
|  | 2713.5 | 1.0824
|  | 2713.7 | 1.0824
|  | 2714 | 1.0824
|  | 2714.2 | 1.0824
|  | 2714.5 | 1.0784
|  | 2714.7 | 1.0824
|  | 2715 | 1.0824
|  | 2715.2 | 1.0784
|  | 2715.5 | 1.0824
|  | 2715.7 | 1.0824
|  | 2716 | 1.0824
|  | 2716.2 | 1.0784
|  | 2716.5 | 1.0824
|  | 2716.7 | 1.0864
|  | 2717 | 1.0824
|  | 2717.2 | 1.0784
|  | 2717.5 | 1.0864
|  | 2717.7 | 1.0824
|  | 2718 | 1.0864
|  | 2718.2 | 1.0864
|  | 2718.5 | 1.0864
|  | 2718.7 | 1.0864
|  | 2719 | 1.0864
|  | 2719.2 | 1.0864
|  | 2719.5 | 1.0864
|  | 2719.7 | 1.0864
|  | 2720 | 1.0864
|  | 2720.2 | 1.0904
|  | 2720.5 | 1.0904
|  | 2720.7 | 1.0904
|  | 2721 | 1.0904
|  | 2721.2 | 1.0904
|  | 2721.5 | 1.0904
|  | 2721.7 | 1.0904
|  | 2722 | 1.0904
|  | 2722.2 | 1.0904
|  | 2722.5 | 1.0904
|  | 2722.7 | 1.0904
|  | 2723 | 1.0904
|  | 2723.2 | 1.0944
|  | 2723.5 | 1.0944
|  | 2723.7 | 1.0944
|  | 2724 | 1.0976
|  | 2724.2 | 1.0944
|  | 2724.5 | 1.0944
|  | 2724.7 | 1.0976
|  | 2725 | 1.0976
|  | 2725.2 | 1.0944
|  | 2725.5 | 1.0976
|  | 2725.7 | 1.0976
|  | 2726 | 1.0976
|  | 2726.2 | 1.0944
|  | 2726.5 | 1.0976
|  | 2726.7 | 1.0976
|  | 2727 | 1.0944
|  | 2727.2 | 1.0976
|  | 2727.5 | 1.0976
|  | 2727.7 | 1.0976
|  | 2728 | 1.0976
|  | 2728.2 | 1.0976
|  | 2728.5 | 1.0976
|  | 2728.7 | 1.0976
|  | 2729 | 1.0976
|  | 2729.2 | 1.0976
|  | 2729.5 | 1.1016
|  | 2729.7 | 1.1016
|  | 2730 | 1.1016
|  | 2730.2 | 1.1016
|  | 2730.5 | 1.1016
|  | 2730.7 | 1.1016
|  | 2731 | 1.1016
|  | 2731.2 | 1.1056
|  | 2731.5 | 1.1056
|  | 2731.7 | 1.1056
|  | 2732 | 1.1056
|  | 2732.2 | 1.1016
|  | 2732.5 | 1.1056
|  | 2732.7 | 1.1056
|  | 2733 | 1.1056
|  | 2733.2 | 1.1016
|  | 2733.5 | 1.1016
|  | 2733.7 | 1.1056
|  | 2734 | 1.1016
|  | 2734.2 | 1.1056
|  | 2734.5 | 1.1056
|  | 2734.7 | 1.1056
|  | 2735 | 1.1056
|  | 2735.2 | 1.1016
|  | 2735.5 | 1.1056
|  | 2735.7 | 1.1056
|  | 2736 | 1.1056
|  | 2736.2 | 1.1056
|  | 2736.5 | 1.1056
|  | 2736.7 | 1.1056
|  | 2737 | 1.1016
|  | 2737.2 | 1.1056
|  | 2737.5 | 1.1056
|  | 2737.7 | 1.1056
|  | 2738 | 1.1056
|  | 2738.2 | 1.1056
|  | 2738.5 | 1.1056
|  | 2738.7 | 1.1056
|  | 2739 | 1.1056
|  | 2739.2 | 1.1056
|  | 2739.5 | 1.1096
|  | 2739.7 | 1.1056
|  | 2740 | 1.1136
|  | 2740.2 | 1.1136
|  | 2740.5 | 1.1096
|  | 2740.7 | 1.1136
|  | 2741 | 1.1136
|  | 2741.2 | 1.1136
|  | 2741.5 | 1.1136
|  | 2741.7 | 1.1136
|  | 2742 | 1.1136
|  | 2742.2 | 1.1136
|  | 2742.5 | 1.1136
|  | 2742.7 | 1.1136
|  | 2743 | 1.1136
|  | 2743.2 | 1.1136
|  | 2743.5 | 1.1136
|  | 2743.7 | 1.1176
|  | 2744 | 1.1136
|  | 2744.2 | 1.1176
|  | 2744.5 | 1.1176
|  | 2744.7 | 1.1216
|  | 2745 | 1.1176
|  | 2745.2 | 1.1176
|  | 2745.5 | 1.1176
|  | 2745.7 | 1.1176
|  | 2746 | 1.1176
|  | 2746.2 | 1.1216
|  | 2746.5 | 1.1216
|  | 2746.7 | 1.1216
|  | 2747 | 1.1176
|  | 2747.2 | 1.1176
|  | 2747.5 | 1.1216
|  | 2747.7 | 1.1216
|  | 2748 | 1.1216
|  | 2748.2 | 1.1216
|  | 2748.5 | 1.1216
|  | 2748.7 | 1.1256
|  | 2749 | 1.1216
|  | 2749.2 | 1.1216
|  | 2749.5 | 1.1216
|  | 2749.7 | 1.1256
|  | 2750 | 1.1216
|  | 2750.2 | 1.1216
|  | 2750.5 | 1.1256
|  | 2750.7 | 1.1256
|  | 2751 | 1.1256
|  | 2751.2 | 1.1256
|  | 2751.5 | 1.1256
|  | 2751.7 | 1.1256
|  | 2752 | 1.1256
|  | 2752.2 | 1.1256
|  | 2752.5 | 1.1216
|  | 2752.7 | 1.1256
|  | 2753 | 1.1256
|  | 2753.2 | 1.1296
|  | 2753.5 | 1.1256
|  | 2753.7 | 1.1256
|  | 2754 | 1.1296
|  | 2754.2 | 1.1256
|  | 2754.5 | 1.1296
|  | 2754.7 | 1.1296
|  | 2755 | 1.1296
|  | 2755.2 | 1.1296
|  | 2755.5 | 1.1296
|  | 2755.7 | 1.1296
|  | 2756 | 1.1296
|  | 2756.2 | 1.1296
|  | 2756.5 | 1.1296
|  | 2756.7 | 1.1296
|  | 2757 | 1.1296
|  | 2757.2 | 1.1296
|  | 2757.5 | 1.1296
|  | 2757.7 | 1.1296
|  | 2758 | 1.1328
|  | 2758.2 | 1.1328
|  | 2758.5 | 1.1328
|  | 2758.7 | 1.1296
|  | 2759 | 1.1328
|  | 2759.2 | 1.1296
|  | 2759.5 | 1.1296
|  | 2759.7 | 1.1296
|  | 2760 | 1.1296
|  | 2760.2 | 1.1296
|  | 2760.5 | 1.1296
|  | 2760.7 | 1.1328
|  | 2761 | 1.1296
|  | 2761.2 | 1.1296
|  | 2761.5 | 1.1296
|  | 2761.7 | 1.1328
|  | 2762 | 1.1328
|  | 2762.2 | 1.1328
|  | 2762.5 | 1.1296
|  | 2762.7 | 1.1328
|  | 2763 | 1.1328
|  | 2763.2 | 1.1368
|  | 2763.5 | 1.1328
|  | 2763.7 | 1.1368
|  | 2764 | 1.1368
|  | 2764.2 | 1.1368
|  | 2764.5 | 1.1368
|  | 2764.7 | 1.1368
|  | 2765 | 1.1368
|  | 2765.2 | 1.1408
|  | 2765.5 | 1.1408
|  | 2765.7 | 1.1368
|  | 2766 | 1.1408
|  | 2766.2 | 1.1448
|  | 2766.5 | 1.1408
|  | 2766.7 | 1.1408
|  | 2767 | 1.1408
|  | 2767.2 | 1.1408
|  | 2767.5 | 1.1448
|  | 2767.7 | 1.1448
|  | 2768 | 1.1448
|  | 2768.2 | 1.1448
|  | 2768.5 | 1.1408
|  | 2768.7 | 1.1448
|  | 2769 | 1.1448
|  | 2769.2 | 1.1448
|  | 2769.5 | 1.1448
|  | 2769.7 | 1.1448
|  | 2770 | 1.1448
|  | 2770.2 | 1.1448
|  | 2770.5 | 1.1448
|  | 2770.7 | 1.1448
|  | 2771 | 1.1488
|  | 2771.2 | 1.1488
|  | 2771.5 | 1.1488
|  | 2771.7 | 1.1488
|  | 2772 | 1.1488
|  | 2772.2 | 1.1488
|  | 2772.5 | 1.1488
|  | 2772.7 | 1.1488
|  | 2773 | 1.1488
|  | 2773.2 | 1.1488
|  | 2773.5 | 1.1528
|  | 2773.7 | 1.1528
|  | 2774 | 1.1528
|  | 2774.2 | 1.1528
|  | 2774.5 | 1.1488
|  | 2774.7 | 1.1528
|  | 2775 | 1.1528
|  | 2775.2 | 1.1488
|  | 2775.5 | 1.1528
|  | 2775.7 | 1.1528
|  | 2776 | 1.1568
|  | 2776.2 | 1.1528
|  | 2776.5 | 1.1528
|  | 2776.7 | 1.1528
|  | 2777 | 1.1528
|  | 2777.2 | 1.1528
|  | 2777.5 | 1.1568
|  | 2777.7 | 1.1568
|  | 2778 | 1.1528
|  | 2778.2 | 1.1528
|  | 2778.5 | 1.1528
|  | 2778.7 | 1.1528
|  | 2779 | 1.1528
|  | 2779.2 | 1.1528
|  | 2779.5 | 1.1568
|  | 2779.7 | 1.1568
|  | 2780 | 1.1528
|  | 2780.2 | 1.1528
|  | 2780.5 | 1.1528
|  | 2780.7 | 1.1488
|  | 2781 | 1.1528
|  | 2781.2 | 1.1528
|  | 2781.5 | 1.1568
|  | 2781.7 | 1.1528
|  | 2782 | 1.1528
|  | 2782.2 | 1.1528
|  | 2782.5 | 1.1528
|  | 2782.7 | 1.1488
|  | 2783 | 1.1488
|  | 2783.2 | 1.1488
|  | 2783.5 | 1.1528
|  | 2783.7 | 1.1528
|  | 2784 | 1.1528
|  | 2784.2 | 1.1528
|  | 2784.5 | 1.1528
|  | 2784.7 | 1.1528
|  | 2785 | 1.1528
|  | 2785.2 | 1.1528
|  | 2785.5 | 1.1528
|  | 2785.7 | 1.1568
|  | 2786 | 1.1528
|  | 2786.2 | 1.1568
|  | 2786.5 | 1.1568
|  | 2786.7 | 1.1568
|  | 2787 | 1.1568
|  | 2787.2 | 1.1568
|  | 2787.5 | 1.1568
|  | 2787.7 | 1.1568
|  | 2788 | 1.1568
|  | 2788.2 | 1.1568
|  | 2788.5 | 1.1568
|  | 2788.7 | 1.1568
|  | 2789 | 1.1608
|  | 2789.2 | 1.1608
|  | 2789.5 | 1.1608
|  | 2789.7 | 1.1608
|  | 2790 | 1.1608
|  | 2790.2 | 1.164
|  | 2790.5 | 1.164
|  | 2790.7 | 1.164
|  | 2791 | 1.164
|  | 2791.2 | 1.1608
|  | 2791.5 | 1.164
|  | 2791.7 | 1.164
|  | 2792 | 1.164
|  | 2792.2 | 1.164
|  | 2792.5 | 1.164
|  | 2792.7 | 1.164
|  | 2793 | 1.168
|  | 2793.2 | 1.168
|  | 2793.5 | 1.168
|  | 2793.7 | 1.168
|  | 2794 | 1.168
|  | 2794.2 | 1.164
|  | 2794.5 | 1.168
|  | 2794.7 | 1.168
|  | 2795 | 1.168
|  | 2795.2 | 1.168
|  | 2795.5 | 1.172
|  | 2795.7 | 1.168
|  | 2796 | 1.168
|  | 2796.2 | 1.172
|  | 2796.5 | 1.172
|  | 2796.7 | 1.172
|  | 2797 | 1.172
|  | 2797.2 | 1.172
|  | 2797.5 | 1.172
|  | 2797.7 | 1.176
|  | 2798 | 1.172
|  | 2798.2 | 1.172
|  | 2798.5 | 1.176
|  | 2798.7 | 1.176
|  | 2799 | 1.176
|  | 2799.2 | 1.18
|  | 2799.5 | 1.18
|  | 2799.7 | 1.176
|  | 2800 | 1.18
|  | 2800.2 | 1.18
|  | 2800.5 | 1.176
|  | 2800.7 | 1.18
|  | 2801 | 1.18
|  | 2801.2 | 1.184
|  | 2801.5 | 1.184
|  | 2801.7 | 1.184
|  | 2802 | 1.184
|  | 2802.2 | 1.184
|  | 2802.5 | 1.184
|  | 2802.7 | 1.18
|  | 2803 | 1.184
|  | 2803.2 | 1.184
|  | 2803.5 | 1.184
|  | 2803.7 | 1.184
|  | 2804 | 1.18
|  | 2804.2 | 1.18
|  | 2804.5 | 1.184
|  | 2804.7 | 1.184
|  | 2805 | 1.184
|  | 2805.2 | 1.188
|  | 2805.5 | 1.188
|  | 2805.7 | 1.184
|  | 2806 | 1.188
|  | 2806.2 | 1.184
|  | 2806.5 | 1.188
|  | 2806.7 | 1.188
|  | 2807 | 1.184
|  | 2807.2 | 1.184
|  | 2807.5 | 1.184
|  | 2807.7 | 1.188
|  | 2808 | 1.184
|  | 2808.2 | 1.188
|  | 2808.5 | 1.188
|  | 2808.7 | 1.188
|  | 2809 | 1.188
|  | 2809.2 | 1.188
|  | 2809.5 | 1.192
|  | 2809.7 | 1.192
|  | 2810 | 1.192
|  | 2810.2 | 1.192
|  | 2810.5 | 1.192
|  | 2810.7 | 1.188
|  | 2811 | 1.188
|  | 2811.2 | 1.188
|  | 2811.5 | 1.188
|  | 2811.7 | 1.192
|  | 2812 | 1.192
|  | 2812.2 | 1.192
|  | 2812.5 | 1.192
|  | 2812.7 | 1.192
|  | 2813 | 1.192
|  | 2813.2 | 1.188
|  | 2813.5 | 1.192
|  | 2813.7 | 1.196
|  | 2814 | 1.192
|  | 2814.2 | 1.196
|  | 2814.5 | 1.196
|  | 2814.7 | 1.196
|  | 2815 | 1.192
|  | 2815.2 | 1.192
|  | 2815.5 | 1.192
|  | 2815.7 | 1.192
|  | 2816 | 1.196
|  | 2816.2 | 1.192
|  | 2816.5 | 1.1992
|  | 2816.7 | 1.1992
|  | 2817 | 1.1992
|  | 2817.2 | 1.1992
|  | 2817.5 | 1.196
|  | 2817.7 | 1.1992
|  | 2818 | 1.1992
|  | 2818.2 | 1.1992
|  | 2818.5 | 1.2032
|  | 2818.7 | 1.1992
|  | 2819 | 1.1992
|  | 2819.2 | 1.1992
|  | 2819.5 | 1.1992
|  | 2819.7 | 1.196
|  | 2820 | 1.1992
|  | 2820.2 | 1.1992
|  | 2820.5 | 1.1992
|  | 2820.7 | 1.2032
|  | 2821 | 1.2032
|  | 2821.2 | 1.1992
|  | 2821.5 | 1.2032
|  | 2821.7 | 1.2032
|  | 2822 | 1.2032
|  | 2822.2 | 1.2032
|  | 2822.5 | 1.2072
|  | 2822.7 | 1.2032
|  | 2823 | 1.2032
|  | 2823.2 | 1.2032
|  | 2823.5 | 1.2032
|  | 2823.7 | 1.2032
|  | 2824 | 1.2072
|  | 2824.2 | 1.2072
|  | 2824.5 | 1.2032
|  | 2824.7 | 1.2032
|  | 2825 | 1.2072
|  | 2825.2 | 1.2072
|  | 2825.5 | 1.2032
|  | 2825.7 | 1.2032
|  | 2826 | 1.2032
|  | 2826.2 | 1.2032
|  | 2826.5 | 1.2032
|  | 2826.7 | 1.2072
|  | 2827 | 1.2072
|  | 2827.2 | 1.2032
|  | 2827.5 | 1.2032
|  | 2827.7 | 1.2072
|  | 2828 | 1.2072
|  | 2828.2 | 1.2032
|  | 2828.5 | 1.2072
|  | 2828.7 | 1.2072
|  | 2829 | 1.2112
|  | 2829.2 | 1.2112
|  | 2829.5 | 1.2112
|  | 2829.7 | 1.2112
|  | 2830 | 1.2112
|  | 2830.2 | 1.2112
|  | 2830.5 | 1.2072
|  | 2830.7 | 1.2112
|  | 2831 | 1.2112
|  | 2831.2 | 1.2072
|  | 2831.5 | 1.2112
|  | 2831.7 | 1.2112
|  | 2832 | 1.2072
|  | 2832.2 | 1.2112
|  | 2832.5 | 1.2112
|  | 2832.7 | 1.2112
|  | 2833 | 1.2152
|  | 2833.2 | 1.2072
|  | 2833.5 | 1.2152
|  | 2833.7 | 1.2152
|  | 2834 | 1.2112
|  | 2834.2 | 1.2112
|  | 2834.5 | 1.2072
|  | 2834.7 | 1.2112
|  | 2835 | 1.2072
|  | 2835.2 | 1.2112
|  | 2835.5 | 1.2112
|  | 2835.7 | 1.2112
|  | 2836 | 1.2152
|  | 2836.2 | 1.2152
|  | 2836.5 | 1.2152
|  | 2836.7 | 1.2152
|  | 2837 | 1.2152
|  | 2837.2 | 1.2152
|  | 2837.5 | 1.2152
|  | 2837.7 | 1.2152
|  | 2838 | 1.2192
|  | 2838.2 | 1.2192
|  | 2838.5 | 1.2192
|  | 2838.7 | 1.2192
|  | 2839 | 1.2152
|  | 2839.2 | 1.2192
|  | 2839.5 | 1.2192
|  | 2839.7 | 1.2192
|  | 2840 | 1.2192
|  | 2840.2 | 1.2192
|  | 2840.5 | 1.2192
|  | 2840.7 | 1.2192
|  | 2841 | 1.2192
|  | 2841.2 | 1.2232
|  | 2841.5 | 1.2232
|  | 2841.7 | 1.2192
|  | 2842 | 1.2232
|  | 2842.2 | 1.2232
|  | 2842.5 | 1.2272
|  | 2842.7 | 1.2232
|  | 2843 | 1.2272
|  | 2843.2 | 1.2232
|  | 2843.5 | 1.2272
|  | 2843.7 | 1.2232
|  | 2844 | 1.2272
|  | 2844.2 | 1.2232
|  | 2844.5 | 1.2272
|  | 2844.7 | 1.2272
|  | 2845 | 1.2272
|  | 2845.2 | 1.2312
|  | 2845.5 | 1.2312
|  | 2845.7 | 1.2272
|  | 2846 | 1.2272
|  | 2846.2 | 1.2312
|  | 2846.5 | 1.2272
|  | 2846.7 | 1.2312
|  | 2847 | 1.2312
|  | 2847.2 | 1.2312
|  | 2847.5 | 1.2312
|  | 2847.7 | 1.2312
|  | 2848 | 1.2312
|  | 2848.2 | 1.2312
|  | 2848.5 | 1.2344
|  | 2848.7 | 1.2344
|  | 2849 | 1.2344
|  | 2849.2 | 1.2344
|  | 2849.5 | 1.2344
|  | 2849.7 | 1.2344
|  | 2850 | 1.2344
|  | 2850.2 | 1.2344
|  | 2850.5 | 1.2344
|  | 2850.7 | 1.2344
|  | 2851 | 1.2384
|  | 2851.2 | 1.2344
|  | 2851.5 | 1.2384
|  | 2851.7 | 1.2384
|  | 2852 | 1.2344
|  | 2852.2 | 1.2344
|  | 2852.5 | 1.2312
|  | 2852.7 | 1.2344
|  | 2853 | 1.2344
|  | 2853.2 | 1.2344
|  | 2853.5 | 1.2344
|  | 2853.7 | 1.2344
|  | 2854 | 1.2384
|  | 2854.2 | 1.2344
|  | 2854.5 | 1.2344
|  | 2854.7 | 1.2344
|  | 2855 | 1.2344
|  | 2855.2 | 1.2344
|  | 2855.5 | 1.2384
|  | 2855.7 | 1.2384
|  | 2856 | 1.2344
|  | 2856.2 | 1.2424
|  | 2856.5 | 1.2384
|  | 2856.7 | 1.2344
|  | 2857 | 1.2384
|  | 2857.2 | 1.2384
|  | 2857.5 | 1.2424
|  | 2857.7 | 1.2424
|  | 2858 | 1.2464
|  | 2858.2 | 1.2424
|  | 2858.5 | 1.2424
|  | 2858.7 | 1.2424
|  | 2859 | 1.2464
|  | 2859.2 | 1.2384
|  | 2859.5 | 1.2464
|  | 2859.7 | 1.2424
|  | 2860 | 1.2424
|  | 2860.2 | 1.2464
|  | 2860.5 | 1.2464
|  | 2860.7 | 1.2464
|  | 2861 | 1.2504
|  | 2861.2 | 1.2464
|  | 2861.5 | 1.2464
|  | 2861.7 | 1.2464
|  | 2862 | 1.2464
|  | 2862.2 | 1.2464
|  | 2862.5 | 1.2464
|  | 2862.7 | 1.2464
|  | 2863 | 1.2504
|  | 2863.2 | 1.2504
|  | 2863.5 | 1.2464
|  | 2863.7 | 1.2464
|  | 2864 | 1.2504
|  | 2864.2 | 1.2504
|  | 2864.5 | 1.2504
|  | 2864.7 | 1.2504
|  | 2865 | 1.2504
|  | 2865.2 | 1.2504
|  | 2865.5 | 1.2504
|  | 2865.7 | 1.2504
|  | 2866 | 1.2504
|  | 2866.2 | 1.2504
|  | 2866.5 | 1.2544
|  | 2866.7 | 1.2544
|  | 2867 | 1.2544
|  | 2867.2 | 1.2544
|  | 2867.5 | 1.2544
|  | 2867.7 | 1.2504
|  | 2868 | 1.2544
|  | 2868.2 | 1.2544
|  | 2868.5 | 1.2544
|  | 2868.7 | 1.2544
|  | 2869 | 1.2544
|  | 2869.2 | 1.2584
|  | 2869.5 | 1.2544
|  | 2869.7 | 1.2544
|  | 2870 | 1.2584
|  | 2870.2 | 1.2624
|  | 2870.5 | 1.2584
|  | 2870.7 | 1.2584
|  | 2871 | 1.2624
|  | 2871.2 | 1.2584
|  | 2871.5 | 1.2584
|  | 2871.7 | 1.2584
|  | 2872 | 1.2624
|  | 2872.2 | 1.2584
|  | 2872.5 | 1.2624
|  | 2872.7 | 1.2624
|  | 2873 | 1.2624
|  | 2873.2 | 1.2624
|  | 2873.5 | 1.2624
|  | 2873.7 | 1.2656
|  | 2874 | 1.2624
|  | 2874.2 | 1.2624
|  | 2874.5 | 1.2624
|  | 2874.7 | 1.2624
|  | 2875 | 1.2624
|  | 2875.2 | 1.2656
|  | 2875.5 | 1.2656
|  | 2875.7 | 1.2656
|  | 2876 | 1.2656
|  | 2876.2 | 1.2696
|  | 2876.5 | 1.2696
|  | 2876.7 | 1.2696
|  | 2877 | 1.2736
|  | 2877.2 | 1.2736
|  | 2877.5 | 1.2736
|  | 2877.7 | 1.2736
|  | 2878 | 1.2736
|  | 2878.2 | 1.2736
|  | 2878.5 | 1.2736
|  | 2878.7 | 1.2736
|  | 2879 | 1.2736
|  | 2879.2 | 1.2736
|  | 2879.5 | 1.2776
|  | 2879.7 | 1.2736
|  | 2880 | 1.2776
|  | 2880.2 | 1.2736
|  | 2880.5 | 1.2776
|  | 2880.7 | 1.2776
|  | 2881 | 1.2776
|  | 2881.2 | 1.2816
|  | 2881.5 | 1.2776
|  | 2881.7 | 1.2776
|  | 2882 | 1.2776
|  | 2882.2 | 1.2776
|  | 2882.5 | 1.2776
|  | 2882.7 | 1.2816
|  | 2883 | 1.2816
|  | 2883.2 | 1.2816
|  | 2883.5 | 1.2816
|  | 2883.7 | 1.2816
|  | 2884 | 1.2816
|  | 2884.2 | 1.2816
|  | 2884.5 | 1.2856
|  | 2884.7 | 1.2856
|  | 2885 | 1.2816
|  | 2885.2 | 1.2816
|  | 2885.5 | 1.2856
|  | 2885.7 | 1.2856
|  | 2886 | 1.2896
|  | 2886.2 | 1.2896
|  | 2886.5 | 1.2856
|  | 2886.7 | 1.2896
|  | 2887 | 1.2856
|  | 2887.2 | 1.2856
|  | 2887.5 | 1.2896
|  | 2887.7 | 1.2896
|  | 2888 | 1.2896
|  | 2888.2 | 1.2896
|  | 2888.5 | 1.2936
|  | 2888.7 | 1.2936
|  | 2889 | 1.2896
|  | 2889.2 | 1.2896
|  | 2889.5 | 1.2936
|  | 2889.7 | 1.2896
|  | 2890 | 1.2936
|  | 2890.2 | 1.2896
|  | 2890.5 | 1.2936
|  | 2890.7 | 1.2936
|  | 2891 | 1.2936
|  | 2891.2 | 1.2936
|  | 2891.5 | 1.2936
|  | 2891.7 | 1.2936
|  | 2892 | 1.2976
|  | 2892.2 | 1.2976
|  | 2892.5 | 1.2936
|  | 2892.7 | 1.2936
|  | 2893 | 1.2976
|  | 2893.2 | 1.2936
|  | 2893.5 | 1.2976
|  | 2893.7 | 1.2976
|  | 2894 | 1.2936
|  | 2894.2 | 1.3008
|  | 2894.5 | 1.2976
|  | 2894.7 | 1.2976
|  | 2895 | 1.2976
|  | 2895.2 | 1.2976
|  | 2895.5 | 1.2976
|  | 2895.7 | 1.2976
|  | 2896 | 1.3008
|  | 2896.2 | 1.2976
|  | 2896.5 | 1.3008
|  | 2896.7 | 1.2976
|  | 2897 | 1.3008
|  | 2897.2 | 1.3008
|  | 2897.5 | 1.3008
|  | 2897.7 | 1.3008
|  | 2898 | 1.3008
|  | 2898.2 | 1.3008
|  | 2898.5 | 1.3008
|  | 2898.7 | 1.3048
|  | 2899 | 1.3008
|  | 2899.2 | 1.3048
|  | 2899.5 | 1.3008
|  | 2899.7 | 1.3008
|  | 2900 | 1.3048
|  | 2900.2 | 1.3008
|  | 2900.5 | 1.3048
|  | 2900.7 | 1.3048
|  | 2901 | 1.3088
|  | 2901.2 | 1.3048
|  | 2901.5 | 1.3088
|  | 2901.7 | 1.3088
|  | 2902 | 1.3088
|  | 2902.2 | 1.3048
|  | 2902.5 | 1.3088
|  | 2902.7 | 1.3088
|  | 2903 | 1.3088
|  | 2903.2 | 1.3128
|  | 2903.5 | 1.3088
|  | 2903.7 | 1.3128
|  | 2904 | 1.3128
|  | 2904.2 | 1.3128
|  | 2904.5 | 1.3128
|  | 2904.7 | 1.3128
|  | 2905 | 1.3168
|  | 2905.2 | 1.3128
|  | 2905.5 | 1.3128
|  | 2905.7 | 1.3128
|  | 2906 | 1.3128
|  | 2906.2 | 1.3128
|  | 2906.5 | 1.3168
|  | 2906.7 | 1.3208
|  | 2907 | 1.3168
|  | 2907.2 | 1.3168
|  | 2907.5 | 1.3168
|  | 2907.7 | 1.3128
|  | 2908 | 1.3168
|  | 2908.2 | 1.3168
|  | 2908.5 | 1.3168
|  | 2908.7 | 1.3168
|  | 2909 | 1.3208
|  | 2909.2 | 1.3168
|  | 2909.5 | 1.3168
|  | 2909.7 | 1.3168
|  | 2910 | 1.3168
|  | 2910.2 | 1.3208
|  | 2910.5 | 1.3208
|  | 2910.7 | 1.3248
|  | 2911 | 1.3248
|  | 2911.2 | 1.3208
|  | 2911.5 | 1.3208
|  | 2911.7 | 1.3208
|  | 2912 | 1.3208
|  | 2912.2 | 1.3208
|  | 2912.5 | 1.3248
|  | 2912.7 | 1.3248
|  | 2913 | 1.3248
|  | 2913.2 | 1.3248
|  | 2913.5 | 1.3248
|  | 2913.7 | 1.3288
|  | 2914 | 1.3288
|  | 2914.2 | 1.3288
|  | 2914.5 | 1.3288
|  | 2914.7 | 1.3288
|  | 2915 | 1.3248
|  | 2915.2 | 1.3288
|  | 2915.5 | 1.3288
|  | 2915.7 | 1.3288
|  | 2916 | 1.3288
|  | 2916.2 | 1.3288
|  | 2916.5 | 1.3288
|  | 2916.7 | 1.332
|  | 2917 | 1.332
|  | 2917.2 | 1.332
|  | 2917.5 | 1.332
|  | 2917.7 | 1.332
|  | 2918 | 1.332
|  | 2918.2 | 1.332
|  | 2918.5 | 1.332
|  | 2918.7 | 1.336
|  | 2919 | 1.332
|  | 2919.2 | 1.332
|  | 2919.5 | 1.332
|  | 2919.7 | 1.332
|  | 2920 | 1.336
|  | 2920.2 | 1.336
|  | 2920.5 | 1.332
|  | 2920.7 | 1.332
|  | 2921 | 1.336
|  | 2921.2 | 1.336
|  | 2921.5 | 1.336
|  | 2921.7 | 1.336
|  | 2922 | 1.34
|  | 2922.2 | 1.34
|  | 2922.5 | 1.34
|  | 2922.7 | 1.34
|  | 2923 | 1.34
|  | 2923.2 | 1.34
|  | 2923.5 | 1.344
|  | 2923.7 | 1.34
|  | 2924 | 1.34
|  | 2924.2 | 1.34
|  | 2924.5 | 1.34
|  | 2924.7 | 1.34
|  | 2925 | 1.34
|  | 2925.2 | 1.344
|  | 2925.5 | 1.344
|  | 2925.7 | 1.34
|  | 2926 | 1.348
|  | 2926.2 | 1.344
|  | 2926.5 | 1.348
|  | 2926.7 | 1.348
|  | 2927 | 1.344
|  | 2927.2 | 1.344
|  | 2927.5 | 1.348
|  | 2927.7 | 1.348
|  | 2928 | 1.348
|  | 2928.2 | 1.348
|  | 2928.5 | 1.348
|  | 2928.7 | 1.348
|  | 2929 | 1.352
|  | 2929.2 | 1.348
|  | 2929.5 | 1.352
|  | 2929.7 | 1.348
|  | 2930 | 1.352
|  | 2930.2 | 1.352
|  | 2930.5 | 1.352
|  | 2930.7 | 1.352
|  | 2931 | 1.356
|  | 2931.2 | 1.356
|  | 2931.5 | 1.352
|  | 2931.7 | 1.352
|  | 2932 | 1.356
|  | 2932.2 | 1.356
|  | 2932.5 | 1.356
|  | 2932.7 | 1.356
|  | 2933 | 1.356
|  | 2933.2 | 1.356
|  | 2933.5 | 1.356
|  | 2933.7 | 1.36
|  | 2934 | 1.356
|  | 2934.2 | 1.356
|  | 2934.5 | 1.356
|  | 2934.7 | 1.356
|  | 2935 | 1.36
|  | 2935.2 | 1.36
|  | 2935.5 | 1.364
|  | 2935.7 | 1.36
|  | 2936 | 1.36
|  | 2936.2 | 1.36
|  | 2936.5 | 1.36
|  | 2936.7 | 1.36
|  | 2937 | 1.364
|  | 2937.2 | 1.36
|  | 2937.5 | 1.364
|  | 2937.7 | 1.36
|  | 2938 | 1.36
|  | 2938.2 | 1.364
|  | 2938.5 | 1.364
|  | 2938.7 | 1.3672
|  | 2939 | 1.3672
|  | 2939.2 | 1.364
|  | 2939.5 | 1.3672
|  | 2939.7 | 1.3672
|  | 2940 | 1.3672
|  | 2940.2 | 1.3672
|  | 2940.5 | 1.364
|  | 2940.7 | 1.3672
|  | 2941 | 1.3672
|  | 2941.2 | 1.3672
|  | 2941.5 | 1.3672
|  | 2941.7 | 1.3672
|  | 2942 | 1.3712
|  | 2942.2 | 1.3712
|  | 2942.5 | 1.3712
|  | 2942.7 | 1.3712
|  | 2943 | 1.3712
|  | 2943.2 | 1.3712
|  | 2943.5 | 1.3712
|  | 2943.7 | 1.3752
|  | 2944 | 1.3752
|  | 2944.2 | 1.3752
|  | 2944.5 | 1.3712
|  | 2944.7 | 1.3712
|  | 2945 | 1.3712
|  | 2945.2 | 1.3752
|  | 2945.5 | 1.3752
|  | 2945.7 | 1.3752
|  | 2946 | 1.3752
|  | 2946.2 | 1.3792
|  | 2946.5 | 1.3752
|  | 2946.7 | 1.3792
|  | 2947 | 1.3792
|  | 2947.2 | 1.3792
|  | 2947.5 | 1.3792
|  | 2947.7 | 1.3792
|  | 2948 | 1.3832
|  | 2948.2 | 1.3792
|  | 2948.5 | 1.3752
|  | 2948.7 | 1.3792
|  | 2949 | 1.3792
|  | 2949.2 | 1.3792
|  | 2949.5 | 1.3832
|  | 2949.7 | 1.3832
|  | 2950 | 1.3832
|  | 2950.2 | 1.3832
|  | 2950.5 | 1.3872
|  | 2950.7 | 1.3872
|  | 2951 | 1.3832
|  | 2951.2 | 1.3872
|  | 2951.5 | 1.3872
|  | 2951.7 | 1.3872
|  | 2952 | 1.3872
|  | 2952.2 | 1.3832
|  | 2952.5 | 1.3912
|  | 2952.7 | 1.3872
|  | 2953 | 1.3872
|  | 2953.2 | 1.3912
|  | 2953.5 | 1.3912
|  | 2953.7 | 1.3912
|  | 2954 | 1.3912
|  | 2954.2 | 1.3912
|  | 2954.5 | 1.3912
|  | 2954.7 | 1.3912
|  | 2955 | 1.3912
|  | 2955.2 | 1.3912
|  | 2955.5 | 1.3952
|  | 2955.7 | 1.3952
|  | 2956 | 1.3952
|  | 2956.2 | 1.3952
|  | 2956.5 | 1.3912
|  | 2956.7 | 1.3952
|  | 2957 | 1.3912
|  | 2957.2 | 1.3984
|  | 2957.5 | 1.3952
|  | 2957.7 | 1.3952
|  | 2958 | 1.3984
|  | 2958.2 | 1.3952
|  | 2958.5 | 1.3984
|  | 2958.7 | 1.3984
|  | 2959 | 1.3952
|  | 2959.2 | 1.3952
|  | 2959.5 | 1.3952
|  | 2959.7 | 1.3952
|  | 2960 | 1.3984
|  | 2960.2 | 1.3984
|  | 2960.5 | 1.3984
|  | 2960.7 | 1.3984
|  | 2961 | 1.3984
|  | 2961.2 | 1.3984
|  | 2961.5 | 1.4024
|  | 2961.7 | 1.4024
|  | 2962 | 1.4024
|  | 2962.2 | 1.4024
|  | 2962.5 | 1.4024
|  | 2962.7 | 1.4024
|  | 2963 | 1.4024
|  | 2963.2 | 1.4024
|  | 2963.5 | 1.4024
|  | 2963.7 | 1.4024
|  | 2964 | 1.4064
|  | 2964.2 | 1.4064
|  | 2964.5 | 1.4104
|  | 2964.7 | 1.4064
|  | 2965 | 1.4064
|  | 2965.2 | 1.4064
|  | 2965.5 | 1.4024
|  | 2965.7 | 1.4064
|  | 2966 | 1.4064
|  | 2966.2 | 1.4064
|  | 2966.5 | 1.4064
|  | 2966.7 | 1.4104
|  | 2967 | 1.4064
|  | 2967.2 | 1.4104
|  | 2967.5 | 1.4104
|  | 2967.7 | 1.4104
|  | 2968 | 1.4104
|  | 2968.2 | 1.4144
|  | 2968.5 | 1.4104
|  | 2968.7 | 1.4104
|  | 2969 | 1.4104
|  | 2969.2 | 1.4104
|  | 2969.5 | 1.4104
|  | 2969.7 | 1.4144
|  | 2970 | 1.4104
|  | 2970.2 | 1.4144
|  | 2970.5 | 1.4144
|  | 2970.7 | 1.4184
|  | 2971 | 1.4144
|  | 2971.2 | 1.4184
|  | 2971.5 | 1.4144
|  | 2971.7 | 1.4144
|  | 2972 | 1.4184
|  | 2972.2 | 1.4184
|  | 2972.5 | 1.4184
|  | 2972.7 | 1.4184
|  | 2973 | 1.4184
|  | 2973.2 | 1.4224
|  | 2973.5 | 1.4184
|  | 2973.7 | 1.4184
|  | 2974 | 1.4184
|  | 2974.2 | 1.4224
|  | 2974.5 | 1.4224
|  | 2974.7 | 1.4224
|  | 2975 | 1.4224
|  | 2975.2 | 1.4224
|  | 2975.5 | 1.4224
|  | 2975.7 | 1.4224
|  | 2976 | 1.4224
|  | 2976.2 | 1.4264
|  | 2976.5 | 1.4224
|  | 2976.7 | 1.4264
|  | 2977 | 1.4264
|  | 2977.2 | 1.4264
|  | 2977.5 | 1.4264
|  | 2977.7 | 1.4224
|  | 2978 | 1.4264
|  | 2978.2 | 1.4304
|  | 2978.5 | 1.4264
|  | 2978.7 | 1.4264
|  | 2979 | 1.4304
|  | 2979.2 | 1.4304
|  | 2979.5 | 1.4304
|  | 2979.7 | 1.4336
|  | 2980 | 1.4304
|  | 2980.2 | 1.4304
|  | 2980.5 | 1.4304
|  | 2980.7 | 1.4336
|  | 2981 | 1.4304
|  | 2981.2 | 1.4336
|  | 2981.5 | 1.4336
|  | 2981.7 | 1.4336
|  | 2982 | 1.4336
|  | 2982.2 | 1.4336
|  | 2982.5 | 1.4336
|  | 2982.7 | 1.4304
|  | 2983 | 1.4336
|  | 2983.2 | 1.4336
|  | 2983.5 | 1.4336
|  | 2983.7 | 1.4336
|  | 2984 | 1.4336
|  | 2984.2 | 1.4376
|  | 2984.5 | 1.4336
|  | 2984.7 | 1.4376
|  | 2985 | 1.4376
|  | 2985.2 | 1.4376
|  | 2985.5 | 1.4376
|  | 2985.7 | 1.4416
|  | 2986 | 1.4376
|  | 2986.2 | 1.4376
|  | 2986.5 | 1.4376
|  | 2986.7 | 1.4416
|  | 2987 | 1.4416
|  | 2987.2 | 1.4416
|  | 2987.5 | 1.4456
|  | 2987.7 | 1.4456
|  | 2988 | 1.4456
|  | 2988.2 | 1.4456
|  | 2988.5 | 1.4456
|  | 2988.7 | 1.4456
|  | 2989 | 1.4456
|  | 2989.2 | 1.4456
|  | 2989.5 | 1.4416
|  | 2989.7 | 1.4496
|  | 2990 | 1.4456
|  | 2990.2 | 1.4456
|  | 2990.5 | 1.4496
|  | 2990.7 | 1.4496
|  | 2991 | 1.4496
|  | 2991.2 | 1.4496
|  | 2991.5 | 1.4496
|  | 2991.7 | 1.4496
|  | 2992 | 1.4496
|  | 2992.2 | 1.4536
|  | 2992.5 | 1.4496
|  | 2992.7 | 1.4536
|  | 2993 | 1.4536
|  | 2993.2 | 1.4536
|  | 2993.5 | 1.4536
|  | 2993.7 | 1.4576
|  | 2994 | 1.4576
|  | 2994.2 | 1.4536
|  | 2994.5 | 1.4576
|  | 2994.7 | 1.4576
|  | 2995 | 1.4576
|  | 2995.2 | 1.4576
|  | 2995.5 | 1.4576
|  | 2995.7 | 1.4576
|  | 2996 | 1.4576
|  | 2996.2 | 1.4576
|  | 2996.5 | 1.4616
|  | 2996.7 | 1.4616
|  | 2997 | 1.4576
|  | 2997.2 | 1.4576
|  | 2997.5 | 1.4616
|  | 2997.7 | 1.4616
|  | 2998 | 1.4616
|  | 2998.2 | 1.4616
|  | 2998.5 | 1.4616
|  | 2998.7 | 1.4648
|  | 2999 | 1.4648
|  | 2999.2 | 1.4616
|  | 2999.5 | 1.4616
|  | 2999.7 | 1.4648
|  | 3000 | 1.4616
|  | 3000.2 | 1.4648
|  | 3000.5 | 1.4648
|  | 3000.7 | 1.4648
|  | 3001 | 1.4648
|  | 3001.2 | 1.4648
|  | 3001.5 | 1.4688
|  | 3001.7 | 1.4648
|  | 3002 | 1.4688
|  | 3002.2 | 1.4688
|  | 3002.5 | 1.4688
|  | 3002.7 | 1.4688
|  | 3003 | 1.4728
|  | 3003.2 | 1.4688
|  | 3003.5 | 1.4728
|  | 3003.7 | 1.4728
|  | 3004 | 1.4728
|  | 3004.2 | 1.4728
|  | 3004.5 | 1.4688
|  | 3004.7 | 1.4728
|  | 3005 | 1.4728
|  | 3005.2 | 1.4728
|  | 3005.5 | 1.4728
|  | 3005.7 | 1.4688
|  | 3006 | 1.4728
|  | 3006.2 | 1.4768
|  | 3006.5 | 1.4688
|  | 3006.7 | 1.4768
|  | 3007 | 1.4768
|  | 3007.2 | 1.4768
|  | 3007.5 | 1.4768
|  | 3007.7 | 1.4768
|  | 3008 | 1.4768
|  | 3008.2 | 1.4808
|  | 3008.5 | 1.4808
|  | 3008.7 | 1.4808
|  | 3009 | 1.4808
|  | 3009.2 | 1.4808
|  | 3009.5 | 1.4808
|  | 3009.7 | 1.4808
|  | 3010 | 1.4848
|  | 3010.2 | 1.4808
|  | 3010.5 | 1.4848
|  | 3010.7 | 1.4808
|  | 3011 | 1.4848
|  | 3011.2 | 1.4848
|  | 3011.5 | 1.4848
|  | 3011.7 | 1.4848
|  | 3012 | 1.4848
|  | 3012.2 | 1.4888
|  | 3012.5 | 1.4888
|  | 3012.7 | 1.4888
|  | 3013 | 1.4848
|  | 3013.2 | 1.4888
|  | 3013.5 | 1.4888
|  | 3013.7 | 1.4928
|  | 3014 | 1.4888
|  | 3014.2 | 1.4888
|  | 3014.5 | 1.4928
|  | 3014.7 | 1.4888
|  | 3015 | 1.4888
|  | 3015.2 | 1.4928
|  | 3015.5 | 1.4928
|  | 3015.7 | 1.4928
|  | 3016 | 1.4928
|  | 3016.2 | 1.4928
|  | 3016.5 | 1.4888
|  | 3016.7 | 1.4928
|  | 3017 | 1.4928
|  | 3017.2 | 1.4968
|  | 3017.5 | 1.4968
|  | 3017.7 | 1.4968
|  | 3018 | 1.4928
|  | 3018.2 | 1.4968
|  | 3018.5 | 1.4968
|  | 3018.7 | 1.4968
|  | 3019 | 1.4968
|  | 3019.2 | 1.4968
|  | 3019.5 | 1.5
|  | 3019.7 | 1.4968
|  | 3020 | 1.5
|  | 3020.2 | 1.5
|  | 3020.5 | 1.4968
|  | 3020.7 | 1.5
|  | 3021 | 1.5
|  | 3021.2 | 1.5
|  | 3021.5 | 1.5
|  | 3021.7 | 1.5
|  | 3022 | 1.5
|  | 3022.2 | 1.504
|  | 3022.5 | 1.504
|  | 3022.7 | 1.504
|  | 3023 | 1.504
|  | 3023.2 | 1.504
|  | 3023.5 | 1.504
|  | 3023.7 | 1.504
|  | 3024 | 1.504
|  | 3024.2 | 1.504
|  | 3024.5 | 1.504
|  | 3024.7 | 1.504
|  | 3025 | 1.508
|  | 3025.2 | 1.504
|  | 3025.5 | 1.504
|  | 3025.7 | 1.508
|  | 3026 | 1.508
|  | 3026.2 | 1.508
|  | 3026.5 | 1.512
|  | 3026.7 | 1.508
|  | 3027 | 1.508
|  | 3027.2 | 1.512
|  | 3027.5 | 1.516
|  | 3027.7 | 1.512
|  | 3028 | 1.512
|  | 3028.2 | 1.512
|  | 3028.5 | 1.516
|  | 3028.7 | 1.512
|  | 3029 | 1.512
|  | 3029.2 | 1.516
|  | 3029.5 | 1.516
|  | 3029.7 | 1.516
|  | 3030 | 1.516
|  | 3030.2 | 1.516
|  | 3030.5 | 1.516
|  | 3030.7 | 1.516
|  | 3031 | 1.516
|  | 3031.2 | 1.52
|  | 3031.5 | 1.516
|  | 3031.7 | 1.52
|  | 3032 | 1.52
|  | 3032.2 | 1.52
|  | 3032.5 | 1.52
|  | 3032.7 | 1.524
|  | 3033 | 1.52
|  | 3033.2 | 1.524
|  | 3033.5 | 1.52
|  | 3033.7 | 1.52
|  | 3034 | 1.524
|  | 3034.2 | 1.524
|  | 3034.5 | 1.524
|  | 3034.7 | 1.528
|  | 3035 | 1.528
|  | 3035.2 | 1.524
|  | 3035.5 | 1.528
|  | 3035.7 | 1.524
|  | 3036 | 1.528
|  | 3036.2 | 1.528
|  | 3036.5 | 1.528
|  | 3036.7 | 1.528
|  | 3037 | 1.528
|  | 3037.2 | 1.528
|  | 3037.5 | 1.528
|  | 3037.7 | 1.528
|  | 3038 | 1.528
|  | 3038.2 | 1.5312
|  | 3038.5 | 1.5312
|  | 3038.7 | 1.5312
|  | 3039 | 1.5352
|  | 3039.2 | 1.5312
|  | 3039.5 | 1.5312
|  | 3039.7 | 1.5352
|  | 3040 | 1.5352
|  | 3040.2 | 1.5352
|  | 3040.5 | 1.5312
|  | 3040.7 | 1.5352
|  | 3041 | 1.5352
|  | 3041.2 | 1.5352
|  | 3041.5 | 1.5352
|  | 3041.7 | 1.5352
|  | 3042 | 1.5392
|  | 3042.2 | 1.5352
|  | 3042.5 | 1.5392
|  | 3042.7 | 1.5352
|  | 3043 | 1.5392
|  | 3043.2 | 1.5392
|  | 3043.5 | 1.5352
|  | 3043.7 | 1.5392
|  | 3044 | 1.5392
|  | 3044.2 | 1.5432
|  | 3044.5 | 1.5392
|  | 3044.7 | 1.5392
|  | 3045 | 1.5432
|  | 3045.2 | 1.5432
|  | 3045.5 | 1.5472
|  | 3045.7 | 1.5432
|  | 3046 | 1.5432
|  | 3046.2 | 1.5472
|  | 3046.5 | 1.5432
|  | 3046.7 | 1.5472
|  | 3047 | 1.5472
|  | 3047.2 | 1.5472
|  | 3047.5 | 1.5472
|  | 3047.7 | 1.5472
|  | 3048 | 1.5512
|  | 3048.2 | 1.5472
|  | 3048.5 | 1.5512
|  | 3048.7 | 1.5512
|  | 3049 | 1.5552
|  | 3049.2 | 1.5512
|  | 3049.5 | 1.5512
|  | 3049.7 | 1.5512
|  | 3050 | 1.5552
|  | 3050.2 | 1.5552
|  | 3050.5 | 1.5552
|  | 3050.7 | 1.5552
|  | 3051 | 1.5512
|  | 3051.2 | 1.5552
|  | 3051.5 | 1.5552
|  | 3051.7 | 1.5552
|  | 3052 | 1.5552
|  | 3052.2 | 1.5592
|  | 3052.5 | 1.5592
|  | 3052.7 | 1.5592
|  | 3053 | 1.5552
|  | 3053.2 | 1.5552
|  | 3053.5 | 1.5592
|  | 3053.7 | 1.5592
|  | 3054 | 1.5632
|  | 3054.2 | 1.5632
|  | 3054.5 | 1.5632
|  | 3054.7 | 1.5592
|  | 3055 | 1.5632
|  | 3055.2 | 1.5632
|  | 3055.5 | 1.5632
|  | 3055.7 | 1.5632
|  | 3056 | 1.5632
|  | 3056.2 | 1.5632
|  | 3056.5 | 1.5632
|  | 3056.7 | 1.5632
|  | 3057 | 1.5664
|  | 3057.2 | 1.5632
|  | 3057.5 | 1.5664
|  | 3057.7 | 1.5664
|  | 3058 | 1.5704
|  | 3058.2 | 1.5744
|  | 3058.5 | 1.5704
|  | 3058.7 | 1.5704
|  | 3059 | 1.5704
|  | 3059.2 | 1.5744
|  | 3059.5 | 1.5704
|  | 3059.7 | 1.5744
|  | 3060 | 1.5744
|  | 3060.2 | 1.5704
|  | 3060.5 | 1.5744
|  | 3060.7 | 1.5744
|  | 3061 | 1.5744
|  | 3061.2 | 1.5744
|  | 3061.5 | 1.5744
|  | 3061.7 | 1.5744
|  | 3062 | 1.5744
|  | 3062.2 | 1.5744
|  | 3062.5 | 1.5744
|  | 3062.7 | 1.5784
|  | 3063 | 1.5784
|  | 3063.2 | 1.5784
|  | 3063.5 | 1.5784
|  | 3063.7 | 1.5784
|  | 3064 | 1.5784
|  | 3064.2 | 1.5784
|  | 3064.5 | 1.5824
|  | 3064.7 | 1.5824
|  | 3065 | 1.5824
|  | 3065.2 | 1.5784
|  | 3065.5 | 1.5824
|  | 3065.7 | 1.5824
|  | 3066 | 1.5824
|  | 3066.2 | 1.5864
|  | 3066.5 | 1.5864
|  | 3066.7 | 1.5824
|  | 3067 | 1.5824
|  | 3067.2 | 1.5864
|  | 3067.5 | 1.5864
|  | 3067.7 | 1.5864
|  | 3068 | 1.5864
|  | 3068.2 | 1.5824
|  | 3068.5 | 1.5864
|  | 3068.7 | 1.5864
|  | 3069 | 1.5904
|  | 3069.2 | 1.5864
|  | 3069.5 | 1.5904
|  | 3069.7 | 1.5904
|  | 3070 | 1.5904
|  | 3070.2 | 1.5904
|  | 3070.5 | 1.5944
|  | 3070.7 | 1.5944
|  | 3071 | 1.5944
|  | 3071.2 | 1.5944
|  | 3071.5 | 1.5904
|  | 3071.7 | 1.5944
|  | 3072 | 1.5976
|  | 3072.2 | 1.5944
|  | 3072.5 | 1.5944
|  | 3072.7 | 1.5944
|  | 3073 | 1.5944
|  | 3073.2 | 1.5976
|  | 3073.5 | 1.5976
|  | 3073.7 | 1.5976
|  | 3074 | 1.5976
|  | 3074.2 | 1.5976
|  | 3074.5 | 1.5976
|  | 3074.7 | 1.5976
|  | 3075 | 1.5976
|  | 3075.2 | 1.5976
|  | 3075.5 | 1.6016
|  | 3075.7 | 1.6056
|  | 3076 | 1.6016
|  | 3076.2 | 1.6056
|  | 3076.5 | 1.6056
|  | 3076.7 | 1.6056
|  | 3077 | 1.6056
|  | 3077.2 | 1.6056
|  | 3077.5 | 1.6056
|  | 3077.7 | 1.6056
|  | 3078 | 1.6056
|  | 3078.2 | 1.6056
|  | 3078.5 | 1.6096
|  | 3078.7 | 1.6056
|  | 3079 | 1.6056
|  | 3079.2 | 1.6096
|  | 3079.5 | 1.6096
|  | 3079.7 | 1.6096
|  | 3080 | 1.6096
|  | 3080.2 | 1.6136
|  | 3080.5 | 1.6136
|  | 3080.7 | 1.6096
|  | 3081 | 1.6136
|  | 3081.2 | 1.6136
|  | 3081.5 | 1.6136
|  | 3081.7 | 1.6176
|  | 3082 | 1.6176
|  | 3082.2 | 1.6176
|  | 3082.5 | 1.6176
|  | 3082.7 | 1.6176
|  | 3083 | 1.6176
|  | 3083.2 | 1.6176
|  | 3083.5 | 1.6216
|  | 3083.7 | 1.6216
|  | 3084 | 1.6216
|  | 3084.2 | 1.6176
|  | 3084.5 | 1.6216
|  | 3084.7 | 1.6216
|  | 3085 | 1.6256
|  | 3085.2 | 1.6216
|  | 3085.5 | 1.6216
|  | 3085.7 | 1.6256
|  | 3086 | 1.6256
|  | 3086.2 | 1.6256
|  | 3086.5 | 1.6256
|  | 3086.7 | 1.6296
|  | 3087 | 1.6256
|  | 3087.2 | 1.6296
|  | 3087.5 | 1.6256
|  | 3087.7 | 1.6296
|  | 3088 | 1.6296
|  | 3088.2 | 1.6296
|  | 3088.5 | 1.6296
|  | 3088.7 | 1.6256
|  | 3089 | 1.6296
|  | 3089.2 | 1.6296
|  | 3089.5 | 1.6296
|  | 3089.7 | 1.6296
|  | 3090 | 1.6296
|  | 3090.2 | 1.6328
|  | 3090.5 | 1.6328
|  | 3090.7 | 1.6328
|  | 3091 | 1.6296
|  | 3091.2 | 1.6328
|  | 3091.5 | 1.6328
|  | 3091.7 | 1.6328
|  | 3092 | 1.6368
|  | 3092.2 | 1.6368
|  | 3092.5 | 1.6368
|  | 3092.7 | 1.6368
|  | 3093 | 1.6368
|  | 3093.2 | 1.6368
|  | 3093.5 | 1.6408
|  | 3093.7 | 1.6368
|  | 3094 | 1.6368
|  | 3094.2 | 1.6408
|  | 3094.5 | 1.6408
|  | 3094.7 | 1.6408
|  | 3095 | 1.6408
|  | 3095.2 | 1.6408
|  | 3095.5 | 1.6408
|  | 3095.7 | 1.6408
|  | 3096 | 1.6448
|  | 3096.2 | 1.6448
|  | 3096.5 | 1.6448
|  | 3096.7 | 1.6488
|  | 3097 | 1.6448
|  | 3097.2 | 1.6448
|  | 3097.5 | 1.6448
|  | 3097.7 | 1.6488
|  | 3098 | 1.6488
|  | 3098.2 | 1.6488
|  | 3098.5 | 1.6488
|  | 3098.7 | 1.6528
|  | 3099 | 1.6528
|  | 3099.2 | 1.6528
|  | 3099.5 | 1.6488
|  | 3099.7 | 1.6528
|  | 3100 | 1.6528
|  | 3100.2 | 1.6528
|  | 3100.5 | 1.6528
|  | 3100.7 | 1.6528
|  | 3101 | 1.6528
|  | 3101.2 | 1.6528
|  | 3101.5 | 1.6528
|  | 3101.7 | 1.6568
|  | 3102 | 1.6568
|  | 3102.2 | 1.6568
|  | 3102.5 | 1.6568
|  | 3102.7 | 1.6568
|  | 3103 | 1.6608
|  | 3103.2 | 1.6568
|  | 3103.5 | 1.6608
|  | 3103.7 | 1.6608
|  | 3104 | 1.6608
|  | 3104.2 | 1.6608
|  | 3104.5 | 1.664
|  | 3104.7 | 1.6608
|  | 3105 | 1.6608
|  | 3105.2 | 1.664
|  | 3105.5 | 1.664
|  | 3105.7 | 1.668
|  | 3106 | 1.668
|  | 3106.2 | 1.668
|  | 3106.5 | 1.664
|  | 3106.7 | 1.668
|  | 3107 | 1.668
|  | 3107.2 | 1.668
|  | 3107.5 | 1.668
|  | 3107.7 | 1.668
|  | 3108 | 1.668
|  | 3108.2 | 1.668
|  | 3108.5 | 1.672
|  | 3108.7 | 1.672
|  | 3109 | 1.672
|  | 3109.2 | 1.672
|  | 3109.5 | 1.668
|  | 3109.7 | 1.672
|  | 3110 | 1.672
|  | 3110.2 | 1.672
|  | 3110.5 | 1.672
|  | 3110.7 | 1.676
|  | 3111 | 1.676
|  | 3111.2 | 1.672
|  | 3111.5 | 1.676
|  | 3111.7 | 1.676
|  | 3112 | 1.676
|  | 3112.2 | 1.68
|  | 3112.5 | 1.68
|  | 3112.7 | 1.68
|  | 3113 | 1.676
|  | 3113.2 | 1.68
|  | 3113.5 | 1.68
|  | 3113.7 | 1.68
|  | 3114 | 1.68
|  | 3114.2 | 1.68
|  | 3114.5 | 1.68
|  | 3114.7 | 1.684
|  | 3115 | 1.684
|  | 3115.2 | 1.684
|  | 3115.5 | 1.684
|  | 3115.7 | 1.684
|  | 3116 | 1.684
|  | 3116.2 | 1.688
|  | 3116.5 | 1.688
|  | 3116.8 | 1.688
|  | 3117 | 1.684
|  | 3117.3 | 1.684
|  | 3117.5 | 1.692
|  | 3117.7 | 1.688
|  | 3118 | 1.692
|  | 3118.2 | 1.688
|  | 3118.5 | 1.692
|  | 3118.7 | 1.688
|  | 3119 | 1.692
|  | 3119.2 | 1.696
|  | 3119.5 | 1.692
|  | 3119.8 | 1.692
|  | 3120 | 1.692
|  | 3120.2 | 1.692
|  | 3120.5 | 1.696
|  | 3120.8 | 1.6992
|  | 3121 | 1.696
|  | 3121.2 | 1.696
|  | 3121.5 | 1.696
|  | 3121.7 | 1.696
|  | 3122 | 1.6992
|  | 3122.3 | 1.6992
|  | 3122.5 | 1.6992
|  | 3122.7 | 1.6992
|  | 3123 | 1.6992
|  | 3123.2 | 1.6992
|  | 3123.5 | 1.6992
|  | 3123.8 | 1.6992
|  | 3124 | 1.6992
|  | 3124.2 | 1.7032
|  | 3124.5 | 1.7032
|  | 3124.8 | 1.7032
|  | 3125 | 1.7032
|  | 3125.2 | 1.7032
|  | 3125.5 | 1.7032
|  | 3125.7 | 1.7032
|  | 3126 | 1.7072
|  | 3126.2 | 1.7032
|  | 3126.5 | 1.7072
|  | 3126.8 | 1.7072
|  | 3127 | 1.7072
|  | 3127.2 | 1.7032
|  | 3127.5 | 1.7072
|  | 3127.7 | 1.7072
|  | 3128 | 1.7072
|  | 3128.2 | 1.7072
|  | 3128.5 | 1.7112
|  | 3128.8 | 1.7072
|  | 3129 | 1.7112
|  | 3129.2 | 1.7112
|  | 3129.5 | 1.7152
|  | 3129.8 | 1.7112
|  | 3130 | 1.7152
|  | 3130.2 | 1.7152
|  | 3130.5 | 1.7152
|  | 3130.7 | 1.7152
|  | 3131 | 1.7152
|  | 3131.2 | 1.7152
|  | 3131.5 | 1.7152
|  | 3131.8 | 1.7152
|  | 3132 | 1.7192
|  | 3132.2 | 1.7192
|  | 3132.5 | 1.7152
|  | 3132.7 | 1.7232
|  | 3133 | 1.7192
|  | 3133.2 | 1.7192
|  | 3133.5 | 1.7192
|  | 3133.7 | 1.7192
|  | 3134 | 1.7192
|  | 3134.3 | 1.7272
|  | 3134.5 | 1.7192
|  | 3134.8 | 1.7232
|  | 3135 | 1.7272
|  | 3135.2 | 1.7272
|  | 3135.5 | 1.7232
|  | 3135.7 | 1.7272
|  | 3136 | 1.7232
|  | 3136.2 | 1.7232
|  | 3136.5 | 1.7272
|  | 3136.8 | 1.7272
|  | 3137 | 1.7272
|  | 3137.3 | 1.7272
|  | 3137.5 | 1.7312
|  | 3137.7 | 1.7312
|  | 3138 | 1.7312
|  | 3138.3 | 1.7272
|  | 3138.5 | 1.7344
|  | 3138.7 | 1.7312
|  | 3139 | 1.7312
|  | 3139.2 | 1.7344
|  | 3139.5 | 1.7344
|  | 3139.8 | 1.7344
|  | 3140 | 1.7344
|  | 3140.2 | 1.7344
|  | 3140.5 | 1.7344
|  | 3140.8 | 1.7344
|  | 3141 | 1.7384
|  | 3141.3 | 1.7344
|  | 3141.5 | 1.7344
|  | 3141.8 | 1.7344
|  | 3142 | 1.7384
|  | 3142.3 | 1.7384
|  | 3142.5 | 1.7384
|  | 3142.8 | 1.7384
|  | 3143 | 1.7424
|  | 3143.3 | 1.7424
|  | 3143.5 | 1.7424
|  | 3143.8 | 1.7424
|  | 3144 | 1.7424
|  | 3144.3 | 1.7424
|  | 3144.5 | 1.7464
|  | 3144.8 | 1.7424
|  | 3145 | 1.7464
|  | 3145.3 | 1.7424
|  | 3145.5 | 1.7464
|  | 3145.8 | 1.7464
|  | 3146 | 1.7464
|  | 3146.3 | 1.7464
|  | 3146.5 | 1.7464
|  | 3146.8 | 1.7464
|  | 3147 | 1.7464
|  | 3147.3 | 1.7504
|  | 3147.5 | 1.7504
|  | 3147.8 | 1.7504
|  | 3148 | 1.7544
|  | 3148.3 | 1.7544
|  | 3148.5 | 1.7504
|  | 3148.8 | 1.7504
|  | 3149 | 1.7504
|  | 3149.3 | 1.7544
|  | 3149.5 | 1.7544
|  | 3149.8 | 1.7544
|  | 3150 | 1.7584
|  | 3150.3 | 1.7544
|  | 3150.5 | 1.7544
|  | 3150.8 | 1.7584
|  | 3151 | 1.7544
|  | 3151.3 | 1.7584
|  | 3151.5 | 1.7584
|  | 3151.8 | 1.7624
|  | 3152 | 1.7624
|  | 3152.3 | 1.7624
|  | 3152.5 | 1.7624
|  | 3152.8 | 1.7624
|  | 3153 | 1.7624
|  | 3153.3 | 1.7624
|  | 3153.5 | 1.7656
|  | 3153.8 | 1.7656
|  | 3154 | 1.7656
|  | 3154.3 | 1.7656
|  | 3154.5 | 1.7656
|  | 3154.8 | 1.7656
|  | 3155 | 1.7656
|  | 3155.3 | 1.7656
|  | 3155.5 | 1.7696
|  | 3155.8 | 1.7736
|  | 3156 | 1.7696
|  | 3156.3 | 1.7696
|  | 3156.5 | 1.7736
|  | 3156.8 | 1.7736
|  | 3157 | 1.7696
|  | 3157.3 | 1.7696
|  | 3157.5 | 1.7736
|  | 3157.8 | 1.7736
|  | 3158 | 1.7736
|  | 3158.3 | 1.7776
|  | 3158.5 | 1.7776
|  | 3158.8 | 1.7736
|  | 3159 | 1.7776
|  | 3159.3 | 1.7776
|  | 3159.5 | 1.7776
|  | 3159.8 | 1.7816
|  | 3160 | 1.7816
|  | 3160.3 | 1.7776
|  | 3160.5 | 1.7816
|  | 3160.8 | 1.7816
|  | 3161 | 1.7816
|  | 3161.3 | 1.7816
|  | 3161.5 | 1.7816
|  | 3161.8 | 1.7856
|  | 3162 | 1.7816
|  | 3162.3 | 1.7856
|  | 3162.5 | 1.7856
|  | 3162.8 | 1.7896
|  | 3163 | 1.7856
|  | 3163.3 | 1.7896
|  | 3163.5 | 1.7896
|  | 3163.8 | 1.7856
|  | 3164 | 1.7896
|  | 3164.3 | 1.7896
|  | 3164.5 | 1.7856
|  | 3164.8 | 1.7896
|  | 3165 | 1.7896
|  | 3165.3 | 1.7936
|  | 3165.5 | 1.7896
|  | 3165.8 | 1.7896
|  | 3166 | 1.7936
|  | 3166.3 | 1.7936
|  | 3166.5 | 1.7936
|  | 3166.8 | 1.7936
|  | 3167 | 1.7976
|  | 3167.3 | 1.7936
|  | 3167.5 | 1.7976
|  | 3167.8 | 1.7976
|  | 3168 | 1.8008
|  | 3168.3 | 1.8008
|  | 3168.5 | 1.8008
|  | 3168.8 | 1.8008
|  | 3169 | 1.8008
|  | 3169.3 | 1.8008
|  | 3169.5 | 1.8048
|  | 3169.8 | 1.8008
|  | 3170 | 1.8048
|  | 3170.3 | 1.8008
|  | 3170.5 | 1.8048
|  | 3170.8 | 1.8088
|  | 3171 | 1.8088
|  | 3171.3 | 1.8088
|  | 3171.5 | 1.8088
|  | 3171.8 | 1.8048
|  | 3172 | 1.8088
|  | 3172.3 | 1.8088
|  | 3172.5 | 1.8088
|  | 3172.8 | 1.8088
|  | 3173 | 1.8128
|  | 3173.3 | 1.8128
|  | 3173.5 | 1.8088
|  | 3173.8 | 1.8128
|  | 3174 | 1.8128
|  | 3174.3 | 1.8168
|  | 3174.5 | 1.8128
|  | 3174.8 | 1.8128
|  | 3175 | 1.8128
|  | 3175.3 | 1.8168
|  | 3175.5 | 1.8168
|  | 3175.8 | 1.8168
|  | 3176 | 1.8208
|  | 3176.3 | 1.8208
|  | 3176.5 | 1.8168
|  | 3176.8 | 1.8208
|  | 3177 | 1.8208
|  | 3177.3 | 1.8208
|  | 3177.5 | 1.8248
|  | 3177.8 | 1.8248
|  | 3178 | 1.8208
|  | 3178.3 | 1.8248
|  | 3178.5 | 1.8208
|  | 3178.8 | 1.8248
|  | 3179 | 1.8208
|  | 3179.3 | 1.8288
|  | 3179.5 | 1.8248
|  | 3179.8 | 1.8288
|  | 3180 | 1.8288
|  | 3180.3 | 1.8288
|  | 3180.5 | 1.8288
|  | 3180.8 | 1.8288
|  | 3181 | 1.8288
|  | 3181.3 | 1.8288
|  | 3181.5 | 1.832
|  | 3181.8 | 1.832
|  | 3182 | 1.832
|  | 3182.3 | 1.832
|  | 3182.5 | 1.836
|  | 3182.8 | 1.832
|  | 3183 | 1.836
|  | 3183.3 | 1.836
|  | 3183.5 | 1.836
|  | 3183.8 | 1.84
|  | 3184 | 1.836
|  | 3184.3 | 1.836
|  | 3184.5 | 1.836
|  | 3184.8 | 1.84
|  | 3185 | 1.84
|  | 3185.3 | 1.836
|  | 3185.5 | 1.84
|  | 3185.8 | 1.84
|  | 3186 | 1.844
|  | 3186.3 | 1.844
|  | 3186.5 | 1.844
|  | 3186.8 | 1.848
|  | 3187 | 1.844
|  | 3187.3 | 1.844
|  | 3187.5 | 1.844
|  | 3187.8 | 1.844
|  | 3188 | 1.844
|  | 3188.3 | 1.844
|  | 3188.5 | 1.848
|  | 3188.8 | 1.848
|  | 3189 | 1.848
|  | 3189.3 | 1.848
|  | 3189.5 | 1.852
|  | 3189.8 | 1.848
|  | 3190 | 1.852
|  | 3190.3 | 1.852
|  | 3190.5 | 1.852
|  | 3190.8 | 1.852
|  | 3191 | 1.856
|  | 3191.3 | 1.856
|  | 3191.5 | 1.856
|  | 3191.8 | 1.856
|  | 3192 | 1.86
|  | 3192.3 | 1.86
|  | 3192.5 | 1.856
|  | 3192.8 | 1.86
|  | 3193 | 1.86
|  | 3193.3 | 1.86
|  | 3193.5 | 1.86
|  | 3193.8 | 1.864
|  | 3194 | 1.864
|  | 3194.3 | 1.864
|  | 3194.5 | 1.864
|  | 3194.8 | 1.8672
|  | 3195 | 1.864
|  | 3195.3 | 1.8672
|  | 3195.5 | 1.8672
|  | 3195.8 | 1.8672
|  | 3196 | 1.8712
|  | 3196.3 | 1.8672
|  | 3196.5 | 1.8672
|  | 3196.8 | 1.8672
|  | 3197 | 1.8672
|  | 3197.3 | 1.8752
|  | 3197.5 | 1.8712
|  | 3197.8 | 1.8712
|  | 3198 | 1.8712
|  | 3198.3 | 1.8752
|  | 3198.5 | 1.8752
|  | 3198.8 | 1.8712
|  | 3199 | 1.8752
|  | 3199.3 | 1.8752
|  | 3199.5 | 1.8792
|  | 3199.8 | 1.8752
|  | 3200 | 1.8792
|  | 3200.3 | 1.8792
|  | 3200.5 | 1.8792
|  | 3200.8 | 1.8792
|  | 3201 | 1.8792
|  | 3201.3 | 1.8832
|  | 3201.5 | 1.8832
|  | 3201.8 | 1.8832
|  | 3202 | 1.8832
|  | 3202.3 | 1.8832
|  | 3202.5 | 1.8832
|  | 3202.8 | 1.8872
|  | 3203 | 1.8872
|  | 3203.3 | 1.8872
|  | 3203.5 | 1.8872
|  | 3203.8 | 1.8872
|  | 3204 | 1.8872
|  | 3204.3 | 1.8912
|  | 3204.5 | 1.8912
|  | 3204.8 | 1.8912
|  | 3205 | 1.8912
|  | 3205.3 | 1.8912
|  | 3205.5 | 1.8912
|  | 3205.8 | 1.8952
|  | 3206 | 1.8952
|  | 3206.3 | 1.8952
|  | 3206.5 | 1.8952
|  | 3206.8 | 1.8952
|  | 3207 | 1.8984
|  | 3207.3 | 1.8984
|  | 3207.5 | 1.8984
|  | 3207.8 | 1.8984
|  | 3208 | 1.8984
|  | 3208.3 | 1.8984
|  | 3208.5 | 1.8984
|  | 3208.8 | 1.9024
|  | 3209 | 1.8984
|  | 3209.3 | 1.9024
|  | 3209.5 | 1.9024
|  | 3209.8 | 1.9024
|  | 3210 | 1.9024
|  | 3210.3 | 1.9064
|  | 3210.5 | 1.9024
|  | 3210.8 | 1.9024
|  | 3211 | 1.9064
|  | 3211.3 | 1.9024
|  | 3211.5 | 1.9024
|  | 3211.8 | 1.9064
|  | 3212 | 1.9104
|  | 3212.3 | 1.9104
|  | 3212.5 | 1.9104
|  | 3212.8 | 1.9104
|  | 3213 | 1.9104
|  | 3213.3 | 1.9144
|  | 3213.5 | 1.9144
|  | 3213.8 | 1.9104
|  | 3214 | 1.9104
|  | 3214.3 | 1.9104
|  | 3214.5 | 1.9144
|  | 3214.8 | 1.9144
|  | 3215 | 1.9144
|  | 3215.3 | 1.9144
|  | 3215.5 | 1.9224
|  | 3215.8 | 1.9184
|  | 3216 | 1.9224
|  | 3216.3 | 1.9184
|  | 3216.5 | 1.9224
|  | 3216.8 | 1.9224
|  | 3217 | 1.9224
|  | 3217.3 | 1.9224
|  | 3217.5 | 1.9224
|  | 3217.8 | 1.9264
|  | 3218 | 1.9224
|  | 3218.3 | 1.9264
|  | 3218.5 | 1.9264
|  | 3218.8 | 1.9264
|  | 3219 | 1.9264
|  | 3219.3 | 1.9304
|  | 3219.5 | 1.9264
|  | 3219.8 | 1.9304
|  | 3220 | 1.9304
|  | 3220.3 | 1.9304
|  | 3220.5 | 1.9304
|  | 3220.8 | 1.9304
|  | 3221 | 1.9304
|  | 3221.3 | 1.9336
|  | 3221.5 | 1.9304
|  | 3221.8 | 1.9336
|  | 3222 | 1.9336
|  | 3222.3 | 1.9376
|  | 3222.5 | 1.9376
|  | 3222.8 | 1.9336
|  | 3223 | 1.9376
|  | 3223.3 | 1.9376
|  | 3223.5 | 1.9416
|  | 3223.8 | 1.9376
|  | 3224 | 1.9376
|  | 3224.3 | 1.9416
|  | 3224.5 | 1.9416
|  | 3224.8 | 1.9416
|  | 3225 | 1.9456
|  | 3225.3 | 1.9416
|  | 3225.5 | 1.9416
|  | 3225.8 | 1.9456
|  | 3226 | 1.9456
|  | 3226.3 | 1.9496
|  | 3226.5 | 1.9456
|  | 3226.8 | 1.9456
|  | 3227 | 1.9496
|  | 3227.3 | 1.9496
|  | 3227.5 | 1.9496
|  | 3227.8 | 1.9496
|  | 3228 | 1.9496
|  | 3228.3 | 1.9496
|  | 3228.5 | 1.9496
|  | 3228.8 | 1.9536
|  | 3229 | 1.9496
|  | 3229.3 | 1.9536
|  | 3229.5 | 1.9496
|  | 3229.8 | 1.9536
|  | 3230 | 1.9576
|  | 3230.3 | 1.9576
|  | 3230.5 | 1.9576
|  | 3230.8 | 1.9576
|  | 3231 | 1.9576
|  | 3231.3 | 1.9576
|  | 3231.5 | 1.9616
|  | 3231.8 | 1.9576
|  | 3232 | 1.9576
|  | 3232.3 | 1.9616
|  | 3232.5 | 1.9616
|  | 3232.8 | 1.9616
|  | 3233 | 1.9616
|  | 3233.3 | 1.9616
|  | 3233.5 | 1.9648
|  | 3233.8 | 1.9648
|  | 3234 | 1.9648
|  | 3234.3 | 1.9648
|  | 3234.5 | 1.9688
|  | 3234.8 | 1.9688
|  | 3235 | 1.9688
|  | 3235.3 | 1.9688
|  | 3235.5 | 1.9648
|  | 3235.8 | 1.9688
|  | 3236 | 1.9688
|  | 3236.3 | 1.9688
|  | 3236.5 | 1.9688
|  | 3236.8 | 1.9728
|  | 3237 | 1.9728
|  | 3237.3 | 1.9728
|  | 3237.5 | 1.9768
|  | 3237.8 | 1.9728
|  | 3238 | 1.9728
|  | 3238.3 | 1.9728
|  | 3238.5 | 1.9768
|  | 3238.8 | 1.9768
|  | 3239 | 1.9768
|  | 3239.3 | 1.9768
|  | 3239.5 | 1.9808
|  | 3239.8 | 1.9808
|  | 3240 | 1.9808
|  | 3240.3 | 1.9808
|  | 3240.5 | 1.9808
|  | 3240.8 | 1.9808
|  | 3241 | 1.9848
|  | 3241.3 | 1.9848
|  | 3241.5 | 1.9888
|  | 3241.8 | 1.9848
|  | 3242 | 1.9848
|  | 3242.3 | 1.9848
|  | 3242.5 | 1.9848
|  | 3242.8 | 1.9888
|  | 3243 | 1.9888
|  | 3243.3 | 1.9888
|  | 3243.5 | 1.9928
|  | 3243.8 | 1.9888
|  | 3244 | 1.9888
|  | 3244.3 | 1.9928
|  | 3244.5 | 1.9928
|  | 3244.8 | 1.9928
|  | 3245 | 1.9928
|  | 3245.3 | 1.9968
|  | 3245.5 | 1.9968
|  | 3245.8 | 1.9968
|  | 3246 | 1.9968
|  | 3246.3 | 1.9968
|  | 3246.5 | 2
|  | 3246.8 | 2
|  | 3247 | 2
|  | 3247.3 | 2
|  | 3247.5 | 2.004
|  | 3247.8 | 2.004
|  | 3248 | 2.004
|  | 3248.3 | 2.004
|  | 3248.5 | 2.004
|  | 3248.8 | 2.004
|  | 3249 | 2.004
|  | 3249.3 | 2.004
|  | 3249.5 | 2.004
|  | 3249.8 | 2.008
|  | 3250 | 2.008
|  | 3250.3 | 2.008
|  | 3250.5 | 2.012
|  | 3250.8 | 2.008
|  | 3251 | 2.012
|  | 3251.3 | 2.016
|  | 3251.5 | 2.012
|  | 3251.8 | 2.012
|  | 3252 | 2.012
|  | 3252.3 | 2.012
|  | 3252.5 | 2.016
|  | 3252.8 | 2.016
|  | 3253 | 2.016
|  | 3253.3 | 2.016
|  | 3253.5 | 2.016
|  | 3253.8 | 2.02
|  | 3254 | 2.02
|  | 3254.3 | 2.02
|  | 3254.5 | 2.02
|  | 3254.8 | 2.02
|  | 3255 | 2.02
|  | 3255.3 | 2.024
|  | 3255.5 | 2.024
|  | 3255.8 | 2.02
|  | 3256 | 2.024
|  | 3256.3 | 2.028
|  | 3256.5 | 2.028
|  | 3256.8 | 2.028
|  | 3257 | 2.028
|  | 3257.3 | 2.028
|  | 3257.5 | 2.028
|  | 3257.8 | 2.0312
|  | 3258 | 2.0312
|  | 3258.3 | 2.0312
|  | 3258.5 | 2.0312
|  | 3258.8 | 2.028
|  | 3259 | 2.0312
|  | 3259.3 | 2.0312
|  | 3259.5 | 2.0312
|  | 3259.8 | 2.0312
|  | 3260 | 2.0352
|  | 3260.3 | 2.0352
|  | 3260.5 | 2.0392
|  | 3260.8 | 2.0352
|  | 3261 | 2.0392
|  | 3261.3 | 2.0352
|  | 3261.5 | 2.0352
|  | 3261.8 | 2.0392
|  | 3262 | 2.0392
|  | 3262.3 | 2.0432
|  | 3262.5 | 2.0432
|  | 3262.8 | 2.0432
|  | 3263 | 2.0392
|  | 3263.3 | 2.0432
|  | 3263.5 | 2.0472
|  | 3263.8 | 2.0512
|  | 3264 | 2.0472
|  | 3264.3 | 2.0472
|  | 3264.5 | 2.0512
|  | 3264.8 | 2.0512
|  | 3265 | 2.0512
|  | 3265.3 | 2.0512
|  | 3265.5 | 2.0512
|  | 3265.8 | 2.0552
|  | 3266 | 2.0552
|  | 3266.3 | 2.0512
|  | 3266.5 | 2.0552
|  | 3266.8 | 2.0552
|  | 3267 | 2.0552
|  | 3267.3 | 2.0592
|  | 3267.5 | 2.0592
|  | 3267.8 | 2.0592
|  | 3268 | 2.0592
|  | 3268.3 | 2.0632
|  | 3268.5 | 2.0632
|  | 3268.8 | 2.0592
|  | 3269 | 2.0632
|  | 3269.3 | 2.0632
|  | 3269.5 | 2.0632
|  | 3269.8 | 2.0632
|  | 3270 | 2.0664
|  | 3270.3 | 2.0664
|  | 3270.5 | 2.0664
|  | 3270.8 | 2.0664
|  | 3271 | 2.0664
|  | 3271.3 | 2.0704
|  | 3271.5 | 2.0664
|  | 3271.8 | 2.0704
|  | 3272 | 2.0704
|  | 3272.3 | 2.0744
|  | 3272.5 | 2.0704
|  | 3272.8 | 2.0744
|  | 3273 | 2.0744
|  | 3273.3 | 2.0784
|  | 3273.5 | 2.0744
|  | 3273.8 | 2.0784
|  | 3274 | 2.0784
|  | 3274.3 | 2.0784
|  | 3274.5 | 2.0784
|  | 3274.8 | 2.0744
|  | 3275 | 2.0784
|  | 3275.3 | 2.0784
|  | 3275.5 | 2.0784
|  | 3275.8 | 2.0824
|  | 3276 | 2.0824
|  | 3276.3 | 2.0824
|  | 3276.5 | 2.0824
|  | 3276.8 | 2.0824
|  | 3277 | 2.0824
|  | 3277.3 | 2.0904
|  | 3277.5 | 2.0824
|  | 3277.8 | 2.0864
|  | 3278 | 2.0864
|  | 3278.3 | 2.0864
|  | 3278.5 | 2.0864
|  | 3278.8 | 2.0904
|  | 3279 | 2.0904
|  | 3279.3 | 2.0904
|  | 3279.5 | 2.0904
|  | 3279.8 | 2.0904
|  | 3280 | 2.0944
|  | 3280.3 | 2.0944
|  | 3280.5 | 2.0944
|  | 3280.8 | 2.0944
|  | 3281 | 2.0944
|  | 3281.3 | 2.0944
|  | 3281.5 | 2.0944
|  | 3281.8 | 2.0976
|  | 3282 | 2.0976
|  | 3282.3 | 2.0976
|  | 3282.5 | 2.0976
|  | 3282.8 | 2.1016
|  | 3283 | 2.1016
|  | 3283.3 | 2.1016
|  | 3283.5 | 2.1016
|  | 3283.8 | 2.1016
|  | 3284 | 2.1016
|  | 3284.3 | 2.1056
|  | 3284.5 | 2.1096
|  | 3284.8 | 2.1056
|  | 3285 | 2.1056
|  | 3285.3 | 2.1056
|  | 3285.5 | 2.1056
|  | 3285.8 | 2.1096
|  | 3286 | 2.1056
|  | 3286.3 | 2.1136
|  | 3286.5 | 2.1096
|  | 3286.8 | 2.1096
|  | 3287 | 2.1096
|  | 3287.3 | 2.1136
|  | 3287.5 | 2.1096
|  | 3287.8 | 2.1136
|  | 3288 | 2.1176
|  | 3288.3 | 2.1136
|  | 3288.5 | 2.1136
|  | 3288.8 | 2.1176
|  | 3289 | 2.1176
|  | 3289.3 | 2.1176
|  | 3289.5 | 2.1176
|  | 3289.8 | 2.1176
|  | 3290 | 2.1216
|  | 3290.3 | 2.1216
|  | 3290.5 | 2.1256
|  | 3290.8 | 2.1216
|  | 3291 | 2.1216
|  | 3291.3 | 2.1256
|  | 3291.5 | 2.1256
|  | 3291.8 | 2.1256
|  | 3292 | 2.1256
|  | 3292.3 | 2.1256
|  | 3292.5 | 2.1296
|  | 3292.8 | 2.1296
|  | 3293 | 2.1296
|  | 3293.3 | 2.1328
|  | 3293.5 | 2.1328
|  | 3293.8 | 2.1328
|  | 3294 | 2.1328
|  | 3294.3 | 2.1328
|  | 3294.5 | 2.1328
|  | 3294.8 | 2.1328
|  | 3295 | 2.1368
|  | 3295.3 | 2.1328
|  | 3295.5 | 2.1368
|  | 3295.8 | 2.1368
|  | 3296 | 2.1408
|  | 3296.3 | 2.1408
|  | 3296.5 | 2.1408
|  | 3296.8 | 2.1448
|  | 3297 | 2.1448
|  | 3297.3 | 2.1408
|  | 3297.5 | 2.1448
|  | 3297.8 | 2.1448
|  | 3298 | 2.1488
|  | 3298.3 | 2.1488
|  | 3298.5 | 2.1488
|  | 3298.8 | 2.1528
|  | 3299 | 2.1488
|  | 3299.3 | 2.1528
|  | 3299.5 | 2.1488
|  | 3299.8 | 2.1568
|  | 3300 | 2.1528
|  | 3300.3 | 2.1528
|  | 3300.5 | 2.1568
|  | 3300.8 | 2.1568
|  | 3301 | 2.1528
|  | 3301.3 | 2.1568
|  | 3301.5 | 2.1608
|  | 3301.8 | 2.1568
|  | 3302 | 2.1568
|  | 3302.3 | 2.1608
|  | 3302.5 | 2.164
|  | 3302.8 | 2.164
|  | 3303 | 2.164
|  | 3303.3 | 2.1608
|  | 3303.5 | 2.164
|  | 3303.8 | 2.168
|  | 3304 | 2.164
|  | 3304.3 | 2.164
|  | 3304.5 | 2.168
|  | 3304.8 | 2.168
|  | 3305 | 2.172
|  | 3305.3 | 2.172
|  | 3305.5 | 2.172
|  | 3305.8 | 2.176
|  | 3306 | 2.172
|  | 3306.3 | 2.176
|  | 3306.5 | 2.172
|  | 3306.8 | 2.176
|  | 3307 | 2.176
|  | 3307.3 | 2.176
|  | 3307.5 | 2.18
|  | 3307.8 | 2.18
|  | 3308 | 2.18
|  | 3308.3 | 2.18
|  | 3308.5 | 2.18
|  | 3308.8 | 2.18
|  | 3309 | 2.18
|  | 3309.3 | 2.184
|  | 3309.5 | 2.18
|  | 3309.8 | 2.188
|  | 3310 | 2.188
|  | 3310.3 | 2.184
|  | 3310.5 | 2.184
|  | 3310.8 | 2.192
|  | 3311 | 2.188
|  | 3311.3 | 2.188
|  | 3311.5 | 2.188
|  | 3311.8 | 2.192
|  | 3312 | 2.192
|  | 3312.3 | 2.192
|  | 3312.5 | 2.188
|  | 3312.8 | 2.192
|  | 3313 | 2.196
|  | 3313.3 | 2.196
|  | 3313.5 | 2.1992
|  | 3313.8 | 2.196
|  | 3314 | 2.196
|  | 3314.3 | 2.196
|  | 3314.5 | 2.1992
|  | 3314.8 | 2.2032
|  | 3315 | 2.2032
|  | 3315.3 | 2.2032
|  | 3315.5 | 2.2032
|  | 3315.8 | 2.2032
|  | 3316 | 2.2072
|  | 3316.3 | 2.2072
|  | 3316.5 | 2.2072
|  | 3316.8 | 2.2072
|  | 3317 | 2.2072
|  | 3317.3 | 2.2072
|  | 3317.5 | 2.2112
|  | 3317.8 | 2.2112
|  | 3318 | 2.2112
|  | 3318.3 | 2.2112
|  | 3318.5 | 2.2112
|  | 3318.8 | 2.2152
|  | 3319 | 2.2192
|  | 3319.3 | 2.2152
|  | 3319.5 | 2.2152
|  | 3319.8 | 2.2152
|  | 3320 | 2.2192
|  | 3320.3 | 2.2192
|  | 3320.5 | 2.2192
|  | 3320.8 | 2.2192
|  | 3321 | 2.2232
|  | 3321.3 | 2.2232
|  | 3321.5 | 2.2232
|  | 3321.8 | 2.2232
|  | 3322 | 2.2272
|  | 3322.3 | 2.2312
|  | 3322.5 | 2.2272
|  | 3322.8 | 2.2272
|  | 3323 | 2.2272
|  | 3323.3 | 2.2312
|  | 3323.5 | 2.2312
|  | 3323.8 | 2.2312
|  | 3324 | 2.2312
|  | 3324.3 | 2.2344
|  | 3324.5 | 2.2344
|  | 3324.8 | 2.2384
|  | 3325 | 2.2344
|  | 3325.3 | 2.2384
|  | 3325.5 | 2.2384
|  | 3325.8 | 2.2384
|  | 3326 | 2.2384
|  | 3326.3 | 2.2384
|  | 3326.5 | 2.2384
|  | 3326.8 | 2.2424
|  | 3327 | 2.2384
|  | 3327.3 | 2.2424
|  | 3327.5 | 2.2464
|  | 3327.8 | 2.2424
|  | 3328 | 2.2464
|  | 3328.3 | 2.2464
|  | 3328.5 | 2.2464
|  | 3328.8 | 2.2464
|  | 3329 | 2.2464
|  | 3329.3 | 2.2464
|  | 3329.5 | 2.2504
|  | 3329.8 | 2.2464
|  | 3330 | 2.2504
|  | 3330.3 | 2.2504
|  | 3330.5 | 2.2504
|  | 3330.8 | 2.2504
|  | 3331 | 2.2544
|  | 3331.3 | 2.2584
|  | 3331.5 | 2.2544
|  | 3331.8 | 2.2544
|  | 3332 | 2.2544
|  | 3332.3 | 2.2584
|  | 3332.5 | 2.2584
|  | 3332.8 | 2.2544
|  | 3333 | 2.2544
|  | 3333.3 | 2.2584
|  | 3333.5 | 2.2584
|  | 3333.8 | 2.2584
|  | 3334 | 2.2584
|  | 3334.3 | 2.2584
|  | 3334.5 | 2.2584
|  | 3334.8 | 2.2624
|  | 3335 | 2.2624
|  | 3335.3 | 2.2624
|  | 3335.5 | 2.2656
|  | 3335.8 | 2.2696
|  | 3336 | 2.2696
|  | 3336.3 | 2.2656
|  | 3336.5 | 2.2656
|  | 3336.8 | 2.2696
|  | 3337 | 2.2696
|  | 3337.3 | 2.2696
|  | 3337.5 | 2.2696
|  | 3337.8 | 2.2736
|  | 3338 | 2.2736
|  | 3338.3 | 2.2736
|  | 3338.5 | 2.2776
|  | 3338.8 | 2.2736
|  | 3339 | 2.2736
|  | 3339.3 | 2.2736
|  | 3339.5 | 2.2776
|  | 3339.8 | 2.2776
|  | 3340 | 2.2816
|  | 3340.3 | 2.2776
|  | 3340.5 | 2.2816
|  | 3340.8 | 2.2856
|  | 3341 | 2.2856
|  | 3341.3 | 2.2856
|  | 3341.5 | 2.2896
|  | 3341.8 | 2.2856
|  | 3342 | 2.2896
|  | 3342.3 | 2.2896
|  | 3342.5 | 2.2896
|  | 3342.8 | 2.2896
|  | 3343 | 2.2936
|  | 3343.3 | 2.2936
|  | 3343.5 | 2.2896
|  | 3343.8 | 2.2936
|  | 3344 | 2.2936
|  | 3344.3 | 2.2936
|  | 3344.5 | 2.2976
|  | 3344.8 | 2.2976
|  | 3345 | 2.2976
|  | 3345.3 | 2.2976
|  | 3345.5 | 2.3008
|  | 3345.8 | 2.3008
|  | 3346 | 2.3008
|  | 3346.3 | 2.3008
|  | 3346.5 | 2.3008
|  | 3346.8 | 2.3048
|  | 3347 | 2.3088
|  | 3347.3 | 2.3048
|  | 3347.5 | 2.3128
|  | 3347.8 | 2.3088
|  | 3348 | 2.3088
|  | 3348.3 | 2.3088
|  | 3348.5 | 2.3088
|  | 3348.8 | 2.3088
|  | 3349 | 2.3088
|  | 3349.3 | 2.3168
|  | 3349.5 | 2.3128
|  | 3349.8 | 2.3168
|  | 3350 | 2.3168
|  | 3350.3 | 2.3128
|  | 3350.5 | 2.3168
|  | 3350.8 | 2.3168
|  | 3351 | 2.3168
|  | 3351.3 | 2.3168
|  | 3351.5 | 2.3208
|  | 3351.8 | 2.3208
|  | 3352 | 2.3208
|  | 3352.3 | 2.3248
|  | 3352.5 | 2.3208
|  | 3352.8 | 2.3248
|  | 3353 | 2.3248
|  | 3353.3 | 2.3288
|  | 3353.5 | 2.3288
|  | 3353.8 | 2.3288
|  | 3354 | 2.3288
|  | 3354.3 | 2.332
|  | 3354.5 | 2.3288
|  | 3354.8 | 2.3288
|  | 3355 | 2.332
|  | 3355.3 | 2.332
|  | 3355.5 | 2.332
|  | 3355.8 | 2.332
|  | 3356 | 2.34
|  | 3356.3 | 2.336
|  | 3356.5 | 2.336
|  | 3356.8 | 2.336
|  | 3357 | 2.344
|  | 3357.3 | 2.34
|  | 3357.5 | 2.34
|  | 3357.8 | 2.34
|  | 3358 | 2.348
|  | 3358.3 | 2.344
|  | 3358.5 | 2.348
|  | 3358.8 | 2.348
|  | 3359 | 2.348
|  | 3359.3 | 2.348
|  | 3359.5 | 2.348
|  | 3359.8 | 2.352
|  | 3360 | 2.352
|  | 3360.3 | 2.356
|  | 3360.5 | 2.356
|  | 3360.8 | 2.356
|  | 3361 | 2.356
|  | 3361.3 | 2.36
|  | 3361.5 | 2.36
|  | 3361.8 | 2.36
|  | 3362 | 2.36
|  | 3362.3 | 2.364
|  | 3362.5 | 2.364
|  | 3362.8 | 2.364
|  | 3363 | 2.3672
|  | 3363.3 | 2.3672
|  | 3363.5 | 2.3672
|  | 3363.8 | 2.3672
|  | 3364 | 2.3672
|  | 3364.3 | 2.3672
|  | 3364.5 | 2.3712
|  | 3364.8 | 2.3672
|  | 3365 | 2.3712
|  | 3365.3 | 2.3712
|  | 3365.5 | 2.3712
|  | 3365.8 | 2.3752
|  | 3366 | 2.3752
|  | 3366.3 | 2.3792
|  | 3366.5 | 2.3752
|  | 3366.8 | 2.3792
|  | 3367 | 2.3792
|  | 3367.3 | 2.3832
|  | 3367.5 | 2.3832
|  | 3367.8 | 2.3792
|  | 3368 | 2.3832
|  | 3368.3 | 2.3872
|  | 3368.5 | 2.3832
|  | 3368.8 | 2.3872
|  | 3369 | 2.3872
|  | 3369.3 | 2.3872
|  | 3369.5 | 2.3872
|  | 3369.8 | 2.3912
|  | 3370 | 2.3912
|  | 3370.3 | 2.3912
|  | 3370.5 | 2.3912
|  | 3370.8 | 2.3952
|  | 3371 | 2.3952
|  | 3371.3 | 2.3952
|  | 3371.5 | 2.3952
|  | 3371.8 | 2.3984
|  | 3372 | 2.3984
|  | 3372.3 | 2.3984
|  | 3372.5 | 2.4024
|  | 3372.8 | 2.4024
|  | 3373 | 2.4064
|  | 3373.3 | 2.4024
|  | 3373.5 | 2.4024
|  | 3373.8 | 2.4024
|  | 3374 | 2.4064
|  | 3374.3 | 2.4064
|  | 3374.5 | 2.4064
|  | 3374.8 | 2.4104
|  | 3375 | 2.4104
|  | 3375.3 | 2.4144
|  | 3375.5 | 2.4104
|  | 3375.8 | 2.4144
|  | 3376 | 2.4144
|  | 3376.3 | 2.4144
|  | 3376.5 | 2.4184
|  | 3376.8 | 2.4184
|  | 3377 | 2.4144
|  | 3377.3 | 2.4184
|  | 3377.5 | 2.4184
|  | 3377.8 | 2.4184
|  | 3378 | 2.4224
|  | 3378.3 | 2.4224
|  | 3378.5 | 2.4224
|  | 3378.8 | 2.4224
|  | 3379 | 2.4224
|  | 3379.3 | 2.4264
|  | 3379.5 | 2.4264
|  | 3379.8 | 2.4224
|  | 3380 | 2.4264
|  | 3380.3 | 2.4264
|  | 3380.5 | 2.4304
|  | 3380.8 | 2.4264
|  | 3381 | 2.4336
|  | 3381.3 | 2.4336
|  | 3381.5 | 2.4336
|  | 3381.8 | 2.4376
|  | 3382 | 2.4376
|  | 3382.3 | 2.4416
|  | 3382.5 | 2.4416
|  | 3382.8 | 2.4416
|  | 3383 | 2.4416
|  | 3383.3 | 2.4496
|  | 3383.5 | 2.4456
|  | 3383.8 | 2.4496
|  | 3384 | 2.4496
|  | 3384.3 | 2.4496
|  | 3384.5 | 2.4536
|  | 3384.8 | 2.4536
|  | 3385 | 2.4536
|  | 3385.3 | 2.4536
|  | 3385.5 | 2.4536
|  | 3385.8 | 2.4576
|  | 3386 | 2.4616
|  | 3386.3 | 2.4616
|  | 3386.5 | 2.4616
|  | 3386.8 | 2.4648
|  | 3387 | 2.4616
|  | 3387.3 | 2.4616
|  | 3387.5 | 2.4648
|  | 3387.8 | 2.4648
|  | 3388 | 2.4688
|  | 3388.3 | 2.4728
|  | 3388.5 | 2.4728
|  | 3388.8 | 2.4728
|  | 3389 | 2.4728
|  | 3389.3 | 2.4728
|  | 3389.5 | 2.4728
|  | 3389.8 | 2.4768
|  | 3390 | 2.4768
|  | 3390.3 | 2.4808
|  | 3390.5 | 2.4768
|  | 3390.8 | 2.4808
|  | 3391 | 2.4808
|  | 3391.3 | 2.4848
|  | 3391.5 | 2.4848
|  | 3391.8 | 2.4848
|  | 3392 | 2.4888
|  | 3392.3 | 2.4888
|  | 3392.5 | 2.4888
|  | 3392.8 | 2.4888
|  | 3393 | 2.4928
|  | 3393.3 | 2.4928
|  | 3393.5 | 2.4968
|  | 3393.8 | 2.4968
|  | 3394 | 2.4968
|  | 3394.3 | 2.4968
|  | 3394.5 | 2.4968
|  | 3394.8 | 2.4968
|  | 3395 | 2.5
|  | 3395.3 | 2.5
|  | 3395.5 | 2.4968
|  | 3395.8 | 2.504
|  | 3396 | 2.504
|  | 3396.3 | 2.504
|  | 3396.5 | 2.504
|  | 3396.8 | 2.508
|  | 3397 | 2.504
|  | 3397.3 | 2.508
|  | 3397.5 | 2.508
|  | 3397.8 | 2.512
|  | 3398 | 2.512
|  | 3398.3 | 2.512
|  | 3398.5 | 2.516
|  | 3398.8 | 2.516
|  | 3399 | 2.516
|  | 3399.3 | 2.516
|  | 3399.5 | 2.52
|  | 3399.8 | 2.52
|  | 3400 | 2.52
|  | 3400.3 | 2.524
|  | 3400.5 | 2.524
|  | 3400.8 | 2.524
|  | 3401 | 2.524
|  | 3401.3 | 2.528
|  | 3401.5 | 2.528
|  | 3401.8 | 2.524
|  | 3402 | 2.528
|  | 3402.3 | 2.5312
|  | 3402.5 | 2.5312
|  | 3402.8 | 2.5312
|  | 3403 | 2.5312
|  | 3403.3 | 2.5352
|  | 3403.5 | 2.5352
|  | 3403.8 | 2.5352
|  | 3404 | 2.5392
|  | 3404.3 | 2.5432
|  | 3404.5 | 2.5432
|  | 3404.8 | 2.5432
|  | 3405 | 2.5432
|  | 3405.3 | 2.5472
|  | 3405.5 | 2.5432
|  | 3405.8 | 2.5472
|  | 3406 | 2.5472
|  | 3406.3 | 2.5512
|  | 3406.5 | 2.5472
|  | 3406.8 | 2.5512
|  | 3407 | 2.5512
|  | 3407.3 | 2.5552
|  | 3407.5 | 2.5552
|  | 3407.8 | 2.5592
|  | 3408 | 2.5552
|  | 3408.3 | 2.5592
|  | 3408.5 | 2.5592
|  | 3408.8 | 2.5592
|  | 3409 | 2.5632
|  | 3409.3 | 2.5632
|  | 3409.5 | 2.5632
|  | 3409.8 | 2.5664
|  | 3410 | 2.5664
|  | 3410.3 | 2.5664
|  | 3410.5 | 2.5704
|  | 3410.8 | 2.5704
|  | 3411 | 2.5704
|  | 3411.3 | 2.5744
|  | 3411.5 | 2.5744
|  | 3411.8 | 2.5744
|  | 3412 | 2.5744
|  | 3412.3 | 2.5784
|  | 3412.5 | 2.5784
|  | 3412.8 | 2.5744
|  | 3413 | 2.5784
|  | 3413.3 | 2.5824
|  | 3413.5 | 2.5784
|  | 3413.8 | 2.5824
|  | 3414 | 2.5824
|  | 3414.3 | 2.5864
|  | 3414.5 | 2.5824
|  | 3414.8 | 2.5864
|  | 3415 | 2.5904
|  | 3415.3 | 2.5904
|  | 3415.5 | 2.5904
|  | 3415.8 | 2.5944
|  | 3416 | 2.5944
|  | 3416.3 | 2.5944
|  | 3416.5 | 2.5944
|  | 3416.8 | 2.5944
|  | 3417 | 2.5976
|  | 3417.3 | 2.6016
|  | 3417.5 | 2.5976
|  | 3417.8 | 2.5976
|  | 3418 | 2.6056
|  | 3418.3 | 2.6096
|  | 3418.5 | 2.6056
|  | 3418.8 | 2.6056
|  | 3419 | 2.6096
|  | 3419.3 | 2.6096
|  | 3419.5 | 2.6096
|  | 3419.8 | 2.6096
|  | 3420 | 2.6136
|  | 3420.3 | 2.6136
|  | 3420.5 | 2.6136
|  | 3420.8 | 2.6176
|  | 3421 | 2.6176
|  | 3421.3 | 2.6216
|  | 3421.5 | 2.6216
|  | 3421.8 | 2.6216
|  | 3422 | 2.6216
|  | 3422.3 | 2.6216
|  | 3422.5 | 2.6256
|  | 3422.8 | 2.6256
|  | 3423 | 2.6256
|  | 3423.3 | 2.6296
|  | 3423.5 | 2.6256
|  | 3423.8 | 2.6296
|  | 3424 | 2.6296
|  | 3424.3 | 2.6328
|  | 3424.5 | 2.6328
|  | 3424.8 | 2.6328
|  | 3425 | 2.6368
|  | 3425.3 | 2.6368
|  | 3425.5 | 2.6408
|  | 3425.8 | 2.6368
|  | 3426 | 2.6408
|  | 3426.3 | 2.6408
|  | 3426.5 | 2.6448
|  | 3426.8 | 2.6408
|  | 3427 | 2.6448
|  | 3427.3 | 2.6448
|  | 3427.5 | 2.6488
|  | 3427.8 | 2.6488
|  | 3428 | 2.6528
|  | 3428.3 | 2.6528
|  | 3428.5 | 2.6528
|  | 3428.8 | 2.6528
|  | 3429 | 2.6568
|  | 3429.3 | 2.6568
|  | 3429.5 | 2.6568
|  | 3429.8 | 2.6608
|  | 3430 | 2.6608
|  | 3430.3 | 2.6608
|  | 3430.5 | 2.6608
|  | 3430.8 | 2.664
|  | 3431 | 2.664
|  | 3431.3 | 2.668
|  | 3431.5 | 2.668
|  | 3431.8 | 2.668
|  | 3432 | 2.668
|  | 3432.3 | 2.668
|  | 3432.5 | 2.672
|  | 3432.8 | 2.672
|  | 3433 | 2.676
|  | 3433.3 | 2.676
|  | 3433.5 | 2.68
|  | 3433.8 | 2.68
|  | 3434 | 2.68
|  | 3434.3 | 2.68
|  | 3434.5 | 2.684
|  | 3434.8 | 2.684
|  | 3435 | 2.684
|  | 3435.3 | 2.684
|  | 3435.5 | 2.688
|  | 3435.8 | 2.688
|  | 3436 | 2.692
|  | 3436.3 | 2.688
|  | 3436.5 | 2.692
|  | 3436.8 | 2.692
|  | 3437 | 2.696
|  | 3437.3 | 2.696
|  | 3437.5 | 2.696
|  | 3437.8 | 2.6992
|  | 3438 | 2.6992
|  | 3438.3 | 2.6992
|  | 3438.5 | 2.7032
|  | 3438.8 | 2.7032
|  | 3439 | 2.7072
|  | 3439.3 | 2.7032
|  | 3439.5 | 2.7112
|  | 3439.8 | 2.7112
|  | 3440 | 2.7112
|  | 3440.3 | 2.7152
|  | 3440.5 | 2.7112
|  | 3440.8 | 2.7152
|  | 3441 | 2.7152
|  | 3441.3 | 2.7152
|  | 3441.5 | 2.7192
|  | 3441.8 | 2.7192
|  | 3442 | 2.7232
|  | 3442.3 | 2.7232
|  | 3442.5 | 2.7232
|  | 3442.8 | 2.7232
|  | 3443 | 2.7272
|  | 3443.3 | 2.7312
|  | 3443.5 | 2.7272
|  | 3443.8 | 2.7272
|  | 3444 | 2.7312
|  | 3444.3 | 2.7344
|  | 3444.5 | 2.7344
|  | 3444.8 | 2.7344
|  | 3445 | 2.7384
|  | 3445.3 | 2.7344
|  | 3445.5 | 2.7424
|  | 3445.8 | 2.7424
|  | 3446 | 2.7424
|  | 3446.3 | 2.7464
|  | 3446.5 | 2.7464
|  | 3446.8 | 2.7464
|  | 3447 | 2.7504
|  | 3447.3 | 2.7504
|  | 3447.5 | 2.7504
|  | 3447.8 | 2.7544
|  | 3448 | 2.7544
|  | 3448.3 | 2.7544
|  | 3448.5 | 2.7584
|  | 3448.8 | 2.7584
|  | 3449 | 2.7584
|  | 3449.3 | 2.7584
|  | 3449.5 | 2.7624
|  | 3449.8 | 2.7656
|  | 3450 | 2.7656
|  | 3450.3 | 2.7696
|  | 3450.5 | 2.7656
|  | 3450.8 | 2.7656
|  | 3451 | 2.7696
|  | 3451.3 | 2.7696
|  | 3451.5 | 2.7736
|  | 3451.8 | 2.7736
|  | 3452 | 2.7736
|  | 3452.3 | 2.7776
|  | 3452.5 | 2.7776
|  | 3452.8 | 2.7816
|  | 3453 | 2.7776
|  | 3453.3 | 2.7816
|  | 3453.5 | 2.7856
|  | 3453.8 | 2.7816
|  | 3454 | 2.7856
|  | 3454.3 | 2.7896
|  | 3454.5 | 2.7896
|  | 3454.8 | 2.7896
|  | 3455 | 2.7936
|  | 3455.3 | 2.7936
|  | 3455.5 | 2.7976
|  | 3455.8 | 2.8008
|  | 3456 | 2.7976
|  | 3456.3 | 2.8008
|  | 3456.5 | 2.8008
|  | 3456.8 | 2.8048
|  | 3457 | 2.8048
|  | 3457.3 | 2.8048
|  | 3457.5 | 2.8088
|  | 3457.8 | 2.8088
|  | 3458 | 2.8128
|  | 3458.3 | 2.8128
|  | 3458.5 | 2.8128
|  | 3458.8 | 2.8168
|  | 3459 | 2.8168
|  | 3459.3 | 2.8208
|  | 3459.5 | 2.8248
|  | 3459.8 | 2.8248
|  | 3460 | 2.8208
|  | 3460.3 | 2.8248
|  | 3460.5 | 2.8248
|  | 3460.8 | 2.8288
|  | 3461 | 2.8288
|  | 3461.3 | 2.8288
|  | 3461.5 | 2.8288
|  | 3461.8 | 2.832
|  | 3462 | 2.832
|  | 3462.3 | 2.836
|  | 3462.5 | 2.836
|  | 3462.8 | 2.84
|  | 3463 | 2.84
|  | 3463.3 | 2.84
|  | 3463.5 | 2.84
|  | 3463.8 | 2.844
|  | 3464 | 2.848
|  | 3464.3 | 2.848
|  | 3464.5 | 2.848
|  | 3464.8 | 2.852
|  | 3465 | 2.856
|  | 3465.3 | 2.856
|  | 3465.5 | 2.856
|  | 3465.8 | 2.856
|  | 3466 | 2.86
|  | 3466.3 | 2.86
|  | 3466.5 | 2.864
|  | 3466.8 | 2.864
|  | 3467 | 2.864
|  | 3467.3 | 2.8672
|  | 3467.5 | 2.8672
|  | 3467.8 | 2.8712
|  | 3468 | 2.8752
|  | 3468.3 | 2.8712
|  | 3468.5 | 2.8752
|  | 3468.8 | 2.8752
|  | 3469 | 2.8792
|  | 3469.3 | 2.8792
|  | 3469.5 | 2.8792
|  | 3469.8 | 2.8832
|  | 3470 | 2.8872
|  | 3470.3 | 2.8872
|  | 3470.5 | 2.8912
|  | 3470.8 | 2.8872
|  | 3471 | 2.8912
|  | 3471.3 | 2.8912
|  | 3471.5 | 2.8952
|  | 3471.8 | 2.8952
|  | 3472 | 2.8984
|  | 3472.3 | 2.8984
|  | 3472.5 | 2.8984
|  | 3472.8 | 2.8984
|  | 3473 | 2.9024
|  | 3473.3 | 2.9064
|  | 3473.5 | 2.9104
|  | 3473.8 | 2.9104
|  | 3474 | 2.9104
|  | 3474.3 | 2.9104
|  | 3474.5 | 2.9184
|  | 3474.8 | 2.9184
|  | 3475 | 2.9184
|  | 3475.3 | 2.9224
|  | 3475.5 | 2.9224
|  | 3475.8 | 2.9224
|  | 3476 | 2.9264
|  | 3476.3 | 2.9264
|  | 3476.5 | 2.9304
|  | 3476.8 | 2.9304
|  | 3477 | 2.9304
|  | 3477.3 | 2.9336
|  | 3477.5 | 2.9336
|  | 3477.8 | 2.9376
|  | 3478 | 2.9376
|  | 3478.3 | 2.9416
|  | 3478.5 | 2.9416
|  | 3478.8 | 2.9456
|  | 3479 | 2.9456
|  | 3479.3 | 2.9496
|  | 3479.5 | 2.9536
|  | 3479.8 | 2.9496
|  | 3480 | 2.9576
|  | 3480.3 | 2.9576
|  | 3480.5 | 2.9576
|  | 3480.8 | 2.9616
|  | 3481 | 2.9616
|  | 3481.3 | 2.9648
|  | 3481.5 | 2.9648
|  | 3481.8 | 2.9688
|  | 3482 | 2.9728
|  | 3482.3 | 2.9728
|  | 3482.5 | 2.9768
|  | 3482.8 | 2.9768
|  | 3483 | 2.9768
|  | 3483.3 | 2.9808
|  | 3483.5 | 2.9848
|  | 3483.8 | 2.9848
|  | 3484 | 2.9888
|  | 3484.3 | 2.9888
|  | 3484.5 | 2.9928
|  | 3484.8 | 2.9968
|  | 3485 | 3
|  | 3485.3 | 3
|  | 3485.5 | 3
|  | 3485.8 | 3.004
|  | 3486 | 3.004
|  | 3486.3 | 3.008
|  | 3486.5 | 3.008
|  | 3486.8 | 3.012
|  | 3487 | 3.012
|  | 3487.3 | 3.016
|  | 3487.5 | 3.016
|  | 3487.8 | 3.02
|  | 3488 | 3.024
|  | 3488.3 | 3.028
|  | 3488.5 | 3.028
|  | 3488.8 | 3.0312
|  | 3489 | 3.0312
|  | 3489.3 | 3.0312
|  | 3489.5 | 3.0352
|  | 3489.8 | 3.0392
|  | 3490 | 3.0432
|  | 3490.3 | 3.0472
|  | 3490.5 | 3.0432
|  | 3490.8 | 3.0472
|  | 3491 | 3.0552
|  | 3491.3 | 3.0512
|  | 3491.5 | 3.0552
|  | 3491.8 | 3.0592
|  | 3492 | 3.0632
|  | 3492.3 | 3.0664
|  | 3492.5 | 3.0664
|  | 3492.8 | 3.0744
|  | 3493 | 3.0744
|  | 3493.3 | 3.0784
|  | 3493.5 | 3.0824
|  | 3493.8 | 3.0784
|  | 3494 | 3.0864
|  | 3494.3 | 3.0904
|  | 3494.5 | 3.0904
|  | 3494.8 | 3.0944
|  | 3495 | 3.0976
|  | 3495.3 | 3.1016
|  | 3495.5 | 3.1096
|  | 3495.8 | 3.1136
|  | 3496 | 3.1136
|  | 3496.3 | 3.1216
|  | 3496.5 | 3.1216
|  | 3496.8 | 3.1256
|  | 3497 | 3.1368
|  | 3497.3 | 3.1448
|  | 3497.5 | 3.1488
|  | 3497.8 | 3.1568
|  | 3498 | 3.164
|  | 3498.3 | 3.172
|  | 3498.5 | 3.18
|  | 3498.8 | 3.188
|  | 3499 | 3.2032
|  | 3499.3 | 3.2232
|  | 3499.5 | 3.2584

## 2. WMTR
Summary
Test | Heat | Temp C | Temp F | Stress (Mpa) | Stress(ksi) | Test Status | 0.1% Creep | 0.2% Creep | 0.5% Creep | 1% Creep | 2% Creep | 5% Creep | Rupture/Run | Total Creep | LMP (C=20)
29516B | 19 | 700 | 1292 | 400 | 58.015 | Rupture | 1.34 | 5.42 | 25.49 | 55.6 | 90.83 | 0 | 123.9 | 5.027 | 21.5
29517B | 19 | 750 | 1382 | 300 | 43.511 | Rupture | 0.97 | 3.15 | 12.43 | 27.52 | 46.95 | 70.13 | 74.6 | 7.157 | 22.4
29518B | 19 | 800 | 1472 | 250 | 36.26 | Rupture | 0.27 | 0.59 | 1.97 | 4.94 | 9.99 | 18.62 | 21.1 | 7.936 | 22.9
29519B | 19 | 850 | 1562 | 150 | 21.756 | Rupture | 0.35 | 0.85 | 2.86 | 7.04 | 15.72 | 31.88 | 34.6 | 6.502 | 24.2
29520B | 20 | 700 | 1292 | 400 | 58.015 | Rupture | 1.52 | 5.24 | 23.79 | 54.09 | 89.95 | 130.4 | 135.4 | 6.167 | 21.5
29521B | 20 | 750 | 1382 | 300 | 43.511 | Rupture | 1.12 | 3.53 | 13.39 | 29.25 | 50.8 | 77.52 | 83.2 | 7.126 | 22.4
29522B | 20 | 800 | 1472 | 250 | 36.26 | Rupture | 0.21 | 0.46 | 1.54 | 4.26 | 9.1 | 17.58 | 19.9 | 7.625 | 22.9
29523B | 20 | 850 | 1562 | 150 | 21.756 | Rupture | 0.16 | 0.47 | 2.3 | 7.67 | 21.03 | 46.04 | 48.9 | 6.168 | 24.4
29516B |  |  | 29517B |  |  | 29518B |  |  | 29519B |  |  | 29520B |  |  | 29521B |  | 29522B |  | 29523B
700 |  |  | 750 |  |  | 800 |  |  | 850 |  |  | 700 |  |  | 750 |  | 800 |  | 850
400 |  |  | 300 |  |  | 250 |  |  | 150 |  |  | 400 |  |  | 300 |  | 250 |  | 150
Time | Strain |  | Time | Strain |  | Time | Strain |  | Time | Strain |  | Time | Strain |  | Time | Strain | Time | Strain | Time | Strain
0 | 0 |  | 0 | 0 |  | 0 | 0 |  | 0 | 0 |  | 0 | 0 |  | 0 | 0 | 0 | 0 | 0 | 0
0.00028 | 4.228072e-05 |  | 0.00028 | 0.0004179141 |  | 0.00028 | 0.0001132053 |  | 0.00028 | 0.0001416911 |  | 0.00028 | 0.0002935139 |  | 0.00027 | 0.0002265711 | 0.00027 | 0.0001350998 | 0.00028 | 0.00535
0.00056 | 8.454103e-05 |  | 0.00056 | 0.000755507 |  | 0.00056 | 0.0002263911 |  | 0.00084 | 0.0004178609 |  | 0.00056 | 0.0005383729 |  | 0.00055 | 0.0004348276 | 0.00055 | 0.0002751775 | 0.0422 | 0.063519166
0.00084 | 0.000126781 |  | 0.00084 | 0.001055518 |  | 0.00084 | 0.0003395576 |  | 0.00112 | 0.0005537158 |  | 0.00084 | 0.0007592969 |  | 0.00083 | 0.0006284729 | 0.00083 | 0.0004152291 | 0.104939448 | 0.107130296
0.00112 | 0.0001690005 |  | 0.00112 | 0.001330482 |  | 0.00112 | 0.0004527047 |  | 0.0014 | 0.0006884124 |  | 0.00112 | 0.0009638564 |  | 0.00111 | 0.0008116689 | 0.00111 | 0.0005552546 | 0.250746808 | 0.168216889
0.0014 | 0.0002111997 |  | 0.0014 | 0.001586799 |  | 0.0014 | 0.0005658324 |  | 0.00168 | 0.0008220906 |  | 0.0014 | 0.00115601 |  | 0.00139 | 0.0009866662 | 0.00139 | 0.0006952539 | 0.3756922 | 0.208521813
0.00168 | 0.0002533785 |  | 0.00168 | 0.001828374 |  | 0.00168 | 0.0006789407 |  | 0.00196 | 0.000954853 |  | 0.00168 | 0.001338215 |  | 0.00167 | 0.001154904 | 0.00167 | 0.000835227 | 0.500631145 | 0.242088
0.00196 | 0.000295537 |  | 0.00196 | 0.002057836 |  | 0.00196 | 0.0007920297 |  | 0.00224 | 0.001086779 |  | 0.00196 | 0.001512151 |  | 0.00195 | 0.001317391 | 0.00195 | 0.000975174 | 0.625680602 | 0.27221881
0.00224 | 0.0003376752 |  | 0.00224 | 0.002277072 |  | 0.00224 | 0.0009050993 |  | 0.00252 | 0.001217931 |  | 0.00224 | 0.001679039 |  | 0.00223 | 0.001474874 | 0.00223 | 0.001115095 | 0.709025567 | 0.29055322
0.00252 | 0.0003797931 |  | 0.00252 | 0.0024875 |  | 0.00252 | 0.00101815 |  | 0.0028 | 0.001348363 |  | 0.00252 | 0.001839804 |  | 0.00251 | 0.001627935 | 0.00251 | 0.00125499 | 0.7923589 | 0.30785058
0.0028 | 0.0004218907 |  | 0.0028 | 0.00269022 |  | 0.0028 | 0.00113118 |  | 0.00308 | 0.001478118 |  | 0.0028 | 0.001995173 |  | 0.00279 | 0.001777036 | 0.00279 | 0.001394858 | 0.8756922 | 0.324267859
0.00308 | 0.0004639681 |  | 0.00308 | 0.002886112 |  | 0.00308 | 0.001244192 |  | 0.00336 | 0.001607235 |  | 0.00308 | 0.00214573 |  | 0.00307 | 0.001922554 | 0.00307 | 0.001534701 | 0.987473599 | 0.345076628
0.00336 | 0.0005060252 |  | 0.00336 | 0.003075891 |  | 0.00336 | 0.001357184 |  | 0.00364 | 0.001735746 |  | 0.00336 | 0.002291953 |  | 0.00335 | 0.002064805 | 0.00335 | 0.001674517 | 1.12833 | 0.369770808
0.00364 | 0.000548062 |  | 0.00364 | 0.003260152 |  | 0.00364 | 0.001470157 |  | 0.00392 | 0.00186368 |  | 0.00364 | 0.002434243 |  | 0.00363 | 0.002204056 | 0.00363 | 0.001814307 | 1.254950167 | 0.390604449
0.00392 | 0.0005900787 |  | 0.00392 | 0.003439392 |  | 0.00392 | 0.00158311 |  | 0.0042 | 0.001991064 |  | 0.00392 | 0.002572939 |  | 0.00391 | 0.002340533 | 0.00391 | 0.001954072 | 1.37833 | 0.410021159
0.0042 | 0.0006320751 |  | 0.0042 | 0.003614038 |  | 0.0042 | 0.001696044 |  | 0.00448 | 0.00211792 |  | 0.0042 | 0.00270833 |  | 0.00419 | 0.002474436 | 0.00419 | 0.00209381 | 1.461663 | 0.422620243
0.00448 | 0.0006740514 |  | 0.00448 | 0.003784455 |  | 0.00448 | 0.001808959 |  | 0.00476 | 0.002244269 |  | 0.00448 | 0.002840667 |  | 0.00447 | 0.002605938 | 0.00447 | 0.002233522 | 1.544997 | 0.434871947
0.00476 | 0.0007160075 |  | 0.00476 | 0.003950962 |  | 0.00476 | 0.001921855 |  | 0.00504 | 0.002370131 |  | 0.00476 | 0.002970171 |  | 0.00475 | 0.002735191 | 0.00475 | 0.002373207 | 1.62833 | 0.446805688
0.00504 | 0.0007579435 |  | 0.00504 | 0.004113838 |  | 0.00504 | 0.002034731 |  | 0.00532 | 0.002495521 |  | 0.00504 | 0.003097032 |  | 0.00503 | 0.002862332 | 0.00503 | 0.002512867 | 1.711663 | 0.458447723
0.00532 | 0.0007998593 |  | 0.00532 | 0.004273329 |  | 0.00532 | 0.002147587 |  | 0.0056 | 0.002620457 |  | 0.00532 | 0.003221424 |  | 0.00531 | 0.002987481 | 0.00531 | 0.002652501 | 1.794997 | 0.469821265
0.0056 | 0.000841755 |  | 0.0056 | 0.004429653 |  | 0.0056 | 0.002260425 |  | 0.00588 | 0.002744953 |  | 0.0056 | 0.003343497 |  | 0.00559 | 0.003110748 | 0.00559 | 0.002792109 | 1.87833 | 0.480946553
0.00588 | 0.0008836306 |  | 0.00588 | 0.004583006 |  | 0.00588 | 0.002373243 |  | 0.00616 | 0.002869023 |  | 0.00588 | 0.003463388 |  | 0.00587 | 0.003232232 | 0.00587 | 0.00293169 | 1.961663 | 0.491842033
0.00616 | 0.0009254861 |  | 0.00616 | 0.004733563 |  | 0.00616 | 0.002486042 |  | 0.00644 | 0.002992678 |  | 0.00616 | 0.003581222 |  | 0.00615 | 0.003352023 | 0.00615 | 0.003071246 | 2.044997 | 0.50252425
0.00644 | 0.0009673216 |  | 0.00644 | 0.004881481 |  | 0.00644 | 0.002598821 |  | 0.00672 | 0.003115931 |  | 0.00644 | 0.003697109 |  | 0.00643 | 0.003470201 | 0.00643 | 0.003210775 | 2.12833 | 0.513007723
0.00672 | 0.001009137 |  | 0.00672 | 0.005026906 |  | 0.00672 | 0.002711582 |  | 0.007 | 0.003238793 |  | 0.00672 | 0.00381115 |  | 0.00671 | 0.003586843 | 0.00671 | 0.003350279 | 2.211663 | 0.523305923
0.007 | 0.001050932 |  | 0.007 | 0.005169967 |  | 0.007 | 0.002824322 |  | 0.00728 | 0.003361275 |  | 0.007 | 0.003923439 |  | 0.00699 | 0.003702017 | 0.00699 | 0.003489756 | 2.294997 | 0.533431061
0.00728 | 0.001092708 |  | 0.00728 | 0.005310783 |  | 0.00728 | 0.002937044 |  | 0.00756 | 0.003483384 |  | 0.00728 | 0.00403406 |  | 0.00727 | 0.003815787 | 0.00727 | 0.003629208 | 2.37833 | 0.543393879
0.00756 | 0.001134463 |  | 0.00756 | 0.005449464 |  | 0.00756 | 0.003049746 |  | 0.00784 | 0.003605132 |  | 0.00756 | 0.00414309 |  | 0.00755 | 0.003928211 | 0.00755 | 0.003768633 | 2.461663 | 0.55320451
0.00784 | 0.001176198 |  | 0.00784 | 0.00558611 |  | 0.00784 | 0.003162429 |  | 0.00812 | 0.003726526 |  | 0.00784 | 0.004250603 |  | 0.00783 | 0.004039344 | 0.00783 | 0.003908032 | 2.544997 | 0.562872212
0.00812 | 0.001217914 |  | 0.00812 | 0.005720814 |  | 0.00812 | 0.003275093 |  | 0.0084 | 0.003847574 |  | 0.00812 | 0.004356663 |  | 0.00811 | 0.004149236 | 0.00811 | 0.004047406 | 2.62833 | 0.572405125
0.0084 | 0.001259609 |  | 0.0084 | 0.005853661 |  | 0.0084 | 0.003387738 |  | 0.00868 | 0.003968285 |  | 0.0084 | 0.004461333 |  | 0.00839 | 0.004257935 | 0.00839 | 0.004186753 | 2.711663 | 0.58181105
0.00868 | 0.001301285 |  | 0.00868 | 0.005984731 |  | 0.00868 | 0.003500363 |  | 0.00896 | 0.004088665 |  | 0.00868 | 0.00456467 |  | 0.00867 | 0.004365484 | 0.00867 | 0.004326074 | 2.794997 | 0.591097163
0.00896 | 0.00134294 |  | 0.00896 | 0.006114098 |  | 0.00896 | 0.003612969 |  | 0.00924 | 0.004208722 |  | 0.00896 | 0.004666727 |  | 0.00895 | 0.004471925 | 0.00895 | 0.004465369 | 2.87833 | 0.600269753
0.00924 | 0.001384576 |  | 0.00924 | 0.006241829 |  | 0.00924 | 0.003725555 |  | 0.00952 | 0.004328462 |  | 0.00924 | 0.004767553 |  | 0.00923 | 0.004577297 | 0.00923 | 0.004604639 | 2.961663 | 0.609334941
0.00952 | 0.001426191 |  | 0.00952 | 0.00636799 |  | 0.00952 | 0.003838123 |  | 0.0098 | 0.004447891 |  | 0.00952 | 0.004867195 |  | 0.00951 | 0.004681635 | 0.00951 | 0.004743882 | 3.044997 | 0.618298395
0.0098 | 0.001467787 |  | 0.0098 | 0.006492641 |  | 0.0098 | 0.003950671 |  | 0.01008 | 0.004567016 |  | 0.0098 | 0.004965697 |  | 0.00979 | 0.004784975 | 0.00979 | 0.004883099 | 3.12833 | 0.627165051
0.01008 | 0.001509363 |  | 0.01008 | 0.006615836 |  | 0.01008 | 0.0040632 |  | 0.01036 | 0.004685842 |  | 0.01008 | 0.005063099 |  | 0.01007 | 0.004887348 | 0.01007 | 0.005022291 | 3.211663 | 0.635939796
0.01036 | 0.001550919 |  | 0.01036 | 0.006737629 |  | 0.01036 | 0.004175709 |  | 0.01064 | 0.004804375 |  | 0.01036 | 0.00515944 |  | 0.01035 | 0.004988784 | 0.01035 | 0.005161456 | 3.294997 | 0.644627177
0.01064 | 0.001592456 |  | 0.01064 | 0.00685807 |  | 0.01064 | 0.0042882 |  | 0.01092 | 0.00492262 |  | 0.01064 | 0.005254755 |  | 0.01063 | 0.005089313 | 0.01063 | 0.005300595 | 3.37833 | 0.653231122
0.01092 | 0.001633972 |  | 0.01092 | 0.006977204 |  | 0.01092 | 0.004400671 |  | 0.0112 | 0.005040582 |  | 0.01092 | 0.005349079 |  | 0.01091 | 0.005188962 | 0.01091 | 0.005439709 | 3.461663 | 0.661755592
0.0112 | 0.001675469 |  | 0.0112 | 0.007095077 |  | 0.0112 | 0.004513123 |  | 0.01148 | 0.005158266 |  | 0.0112 | 0.005442444 |  | 0.01119 | 0.005287756 | 0.01119 | 0.005578796 | 3.544997 | 0.670204288
0.01148 | 0.001716946 |  | 0.01148 | 0.007211729 |  | 0.01148 | 0.004625555 |  | 0.01176 | 0.005275677 |  | 0.01148 | 0.00553488 |  | 0.01147 | 0.005385721 | 0.01147 | 0.005717858 | 3.62833 | 0.678580373
0.01176 | 0.001758403 |  | 0.01176 | 0.007327199 |  | 0.01176 | 0.004737969 |  | 0.01204 | 0.005392819 |  | 0.01176 | 0.005626417 |  | 0.01175 | 0.005482878 | 0.01175 | 0.005856893 | 3.711663 | 0.686887101
0.01204 | 0.00179984 |  | 0.01204 | 0.007441525 |  | 0.01204 | 0.004850363 |  | 0.01232 | 0.005509696 |  | 0.01204 | 0.00571708 |  | 0.01203 | 0.005579251 | 0.01203 | 0.005995903 | 3.794997 | 0.695127524
0.01232 | 0.001841258 |  | 0.01232 | 0.007554742 |  | 0.01232 | 0.004962738 |  | 0.0126 | 0.005626313 |  | 0.01232 | 0.005806897 |  | 0.01231 | 0.005674861 | 0.01231 | 0.006134887 | 3.87833 | 0.703304217
0.0126 | 0.001882656 |  | 0.0126 | 0.007666883 |  | 0.0126 | 0.005075094 |  | 0.01288 | 0.005742674 |  | 0.0126 | 0.005895892 |  | 0.01259 | 0.005769728 | 0.01259 | 0.006273844 | 3.961663 | 0.711419885
0.01288 | 0.001924034 |  | 0.01288 | 0.00777798 |  | 0.01288 | 0.00518743 |  | 0.01316 | 0.005858783 |  | 0.01288 | 0.005984088 |  | 0.01287 | 0.005863871 | 0.01287 | 0.006412776 | 4.044997 | 0.719477076
0.01316 | 0.001965393 |  | 0.01316 | 0.007888063 |  | 0.01316 | 0.005299747 |  | 0.01344 | 0.005974643 |  | 0.01316 | 0.006071508 |  | 0.01315 | 0.005957308 | 0.01315 | 0.006551682 | 4.12833 | 0.727477906
0.01344 | 0.002006732 |  | 0.01344 | 0.007997161 |  | 0.01344 | 0.005412045 |  | 0.01372 | 0.006090259 |  | 0.01344 | 0.006158173 |  | 0.01343 | 0.006050057 | 0.01343 | 0.006690562 | 4.211663 | 0.73542465
0.01372 | 0.002048051 |  | 0.01372 | 0.008105301 |  | 0.01372 | 0.005524324 |  | 0.014 | 0.006205633 |  | 0.01372 | 0.006244103 |  | 0.01371 | 0.006142135 | 0.01371 | 0.006829416 | 4.294997 | 0.743319459
0.014 | 0.00208935 |  | 0.014 | 0.008212509 |  | 0.014 | 0.005636584 |  | 0.01428 | 0.006320769 |  | 0.014 | 0.006329317 |  | 0.01399 | 0.006233558 | 0.01399 | 0.006968244 | 4.37833 | 0.751164087
0.01428 | 0.00213063 |  | 0.01428 | 0.00831881 |  | 0.01428 | 0.005748825 |  | 0.01456 | 0.00643567 |  | 0.01428 | 0.006413834 |  | 0.01427 | 0.006324341 | 0.01427 | 0.007107047 | 4.461663 | 0.758960468
0.01456 | 0.002171891 |  | 0.01456 | 0.008424228 |  | 0.01456 | 0.005861046 |  | 0.01484 | 0.00655034 |  | 0.01456 | 0.006497673 |  | 0.01455 | 0.006414499 | 0.01455 | 0.007245823 | 4.544997 | 0.766710435
0.01484 | 0.002213132 |  | 0.01484 | 0.008528786 |  | 0.01484 | 0.005973248 |  | 0.01512 | 0.006664782 |  | 0.01484 | 0.006580848 |  | 0.01483 | 0.006504047 | 0.01483 | 0.007384574 | 4.62833 | 0.774415454
0.01512 | 0.002254353 |  | 0.01512 | 0.008632505 |  | 0.01512 | 0.006085431 |  | 0.0154 | 0.006778999 |  | 0.01512 | 0.006663378 |  | 0.01511 | 0.006592997 | 0.01511 | 0.007523298 | 4.711663 | 0.782077186
0.0154 | 0.002295554 |  | 0.0154 | 0.008735407 |  | 0.0154 | 0.006197595 |  | 0.01568 | 0.006892993 |  | 0.0154 | 0.006745277 |  | 0.01539 | 0.006681364 | 0.01539 | 0.007661997 | 4.794997 | 0.789697208
0.01568 | 0.002336736 |  | 0.01568 | 0.008837511 |  | 0.01568 | 0.006309739 |  | 0.01596 | 0.007006767 |  | 0.01568 | 0.006826561 |  | 0.01567 | 0.00676916 | 0.01567 | 0.00780067 | 4.87833 | 0.797276754
0.01596 | 0.002377899 |  | 0.01596 | 0.008938836 |  | 0.01596 | 0.006421865 |  | 0.01624 | 0.007120325 |  | 0.01596 | 0.006907243 |  | 0.01595 | 0.006856397 | 0.01595 | 0.007939317 | 4.961663 | 0.804817261
0.01624 | 0.002419042 |  | 0.01624 | 0.009039402 |  | 0.01624 | 0.006533971 |  | 0.01652 | 0.007233669 |  | 0.01624 | 0.006987338 |  | 0.01623 | 0.006943086 | 0.01623 | 0.008077938 | 5.044997 | 0.812320102
0.01652 | 0.002460165 |  | 0.01652 | 0.009139225 |  | 0.01652 | 0.006646058 |  | 0.0168 | 0.007346802 |  | 0.01652 | 0.007066859 |  | 0.01651 | 0.00702924 | 0.01651 | 0.008216533 | 5.12833 | 0.819786319
0.0168 | 0.002501269 |  | 0.0168 | 0.009238322 |  | 0.0168 | 0.006758126 |  | 0.01708 | 0.007459725 |  | 0.0168 | 0.007145819 |  | 0.01679 | 0.007114868 | 0.01679 | 0.008355103 | 5.211663 | 0.827217168
0.01708 | 0.002542354 |  | 0.01708 | 0.009336711 |  | 0.01708 | 0.006870174 |  | 0.01736 | 0.007572442 |  | 0.01708 | 0.007224229 |  | 0.01707 | 0.007199982 | 0.01707 | 0.008493647 | 5.294997 | 0.834613853
0.01736 | 0.002583419 |  | 0.01736 | 0.009434406 |  | 0.01736 | 0.006982204 |  | 0.01764 | 0.007684956 |  | 0.01736 | 0.007302103 |  | 0.01735 | 0.007284592 | 0.01735 | 0.008632164 | 5.37833 | 0.841977259
0.01764 | 0.002624465 |  | 0.01764 | 0.009531424 |  | 0.01764 | 0.007094215 |  | 0.01792 | 0.007797267 |  | 0.01764 | 0.00737945 |  | 0.01763 | 0.007368707 | 0.01763 | 0.008770656 | 5.461663 | 0.849308493
0.01792 | 0.002665491 |  | 0.01792 | 0.009627778 |  | 0.01792 | 0.007206206 |  | 0.0182 | 0.00790938 |  | 0.01792 | 0.007456282 |  | 0.01791 | 0.007452337 | 0.01791 | 0.008909122 | 5.544997 | 0.856608617
0.0182 | 0.002706498 |  | 0.0182 | 0.009723482 |  | 0.0182 | 0.007318178 |  | 0.01848 | 0.008021295 |  | 0.0182 | 0.007532611 |  | 0.01819 | 0.007535491 | 0.01819 | 0.009047563 | 5.62833 | 0.863878388
0.01848 | 0.002747485 |  | 0.01848 | 0.009818551 |  | 0.01848 | 0.007430131 |  | 0.01876 | 0.008133015 |  | 0.01848 | 0.007608445 |  | 0.01847 | 0.007618178 | 0.01847 | 0.009185977 | 5.711663 | 0.871118788
0.01876 | 0.002788453 |  | 0.01876 | 0.009912997 |  | 0.01876 | 0.007542065 |  | 0.01904 | 0.008244543 |  | 0.01876 | 0.007683795 |  | 0.01875 | 0.007700407 | 0.01875 | 0.009324366 | 5.794997 | 0.878330762
0.01904 | 0.002829402 |  | 0.01904 | 0.01000683 |  | 0.01904 | 0.00765398 |  | 0.01932 | 0.00835588 |  | 0.01904 | 0.007758671 |  | 0.01903 | 0.007782185 | 0.01903 | 0.009462729 | 5.87833 | 0.885514958
0.01932 | 0.002870331 |  | 0.01932 | 0.01010007 |  | 0.01932 | 0.007765875 |  | 0.0196 | 0.008467028 |  | 0.01932 | 0.007833081 |  | 0.01931 | 0.007863522 | 0.01931 | 0.009601066 | 5.961663 | 0.892672254
0.0196 | 0.002911241 |  | 0.0196 | 0.01019272 |  | 0.0196 | 0.007877752 |  | 0.01988 | 0.00857799 |  | 0.0196 | 0.007907035 |  | 0.01959 | 0.007944425 | 0.01959 | 0.009739377 | 6.044997 | 0.899803494
0.01988 | 0.002952132 |  | 0.01988 | 0.0102848 |  | 0.01988 | 0.007989609 |  | 0.02016 | 0.008688767 |  | 0.01988 | 0.007980542 |  | 0.01987 | 0.008024901 | 0.01987 | 0.009877663 | 6.12833 | 0.906909239
0.02016 | 0.002993003 |  | 0.02016 | 0.01037632 |  | 0.02016 | 0.008101448 |  | 0.02044 | 0.008799361 |  | 0.02016 | 0.008053609 |  | 0.02015 | 0.008104958 | 0.02015 | 0.01001592 | 6.211663 | 0.913990276
0.02044 | 0.003033855 |  | 0.02044 | 0.01046728 |  | 0.02044 | 0.008213267 |  | 0.02072 | 0.008909774 |  | 0.02044 | 0.008126245 |  | 0.02043 | 0.008184602 | 0.02043 | 0.01015416 | 6.294997 | 0.921047366
0.02072 | 0.003074688 |  | 0.02072 | 0.0105577 |  | 0.02072 | 0.008325067 |  | 0.021 | 0.009020009 |  | 0.02072 | 0.008198458 |  | 0.02071 | 0.008263842 | 0.02071 | 0.01029236 | 6.37833 | 0.928080991
0.021 | 0.003115501 |  | 0.021 | 0.01064759 |  | 0.021 | 0.008436848 |  | 0.02128 | 0.009130065 |  | 0.021 | 0.008270255 |  | 0.02099 | 0.008342683 | 0.02099 | 0.01043055 | 6.461663 | 0.935091865
0.02128 | 0.003156296 |  | 0.02128 | 0.01073695 |  | 0.02128 | 0.00854861 |  | 0.02156 | 0.009239947 |  | 0.02128 | 0.008341644 |  | 0.02127 | 0.008421133 | 0.02127 | 0.0105687 | 6.544997 | 0.942080676
0.02156 | 0.003197071 |  | 0.02156 | 0.0108258 |  | 0.02156 | 0.008660353 |  | 0.02184 | 0.009349654 |  | 0.02156 | 0.008412632 |  | 0.02155 | 0.008499197 | 0.02155 | 0.01070683 | 6.62833 | 0.949047841
0.02184 | 0.003237827 |  | 0.02184 | 0.01091415 |  | 0.02184 | 0.008772076 |  | 0.02212 | 0.009459189 |  | 0.02184 | 0.008483225 |  | 0.02183 | 0.008576881 | 0.02183 | 0.01084494 | 6.711663 | 0.955994008
0.02212 | 0.003278563 |  | 0.02212 | 0.011002 |  | 0.02212 | 0.008883781 |  | 0.0224 | 0.009568554 |  | 0.02212 | 0.008553432 |  | 0.02211 | 0.008654192 | 0.02211 | 0.01098302 | 6.794997 | 0.962919804
0.0224 | 0.003319281 |  | 0.0224 | 0.01108937 |  | 0.0224 | 0.008995466 |  | 0.02268 | 0.009677749 |  | 0.0224 | 0.008623258 |  | 0.02239 | 0.008731136 | 0.02239 | 0.01112107 | 6.87833 | 0.969825589
0.02268 | 0.003359979 |  | 0.02268 | 0.01117626 |  | 0.02268 | 0.009107133 |  | 0.02296 | 0.009786777 |  | 0.02268 | 0.008692709 |  | 0.02267 | 0.008807718 | 0.02267 | 0.0112591 | 6.961663 | 0.976711956
0.02296 | 0.003400658 |  | 0.02296 | 0.01126268 |  | 0.02296 | 0.00921878 |  | 0.02324 | 0.009895639 |  | 0.02296 | 0.008761792 |  | 0.02295 | 0.008883944 | 0.02295 | 0.0113971 | 7.044997 | 0.983579478
0.02324 | 0.003441318 |  | 0.02324 | 0.01134863 |  | 0.02324 | 0.009330409 |  | 0.02352 | 0.01000434 |  | 0.02324 | 0.008830513 |  | 0.02323 | 0.008959819 | 0.02323 | 0.01153508 | 7.12833 | 0.990428467
0.02352 | 0.003481959 |  | 0.02352 | 0.01143413 |  | 0.02352 | 0.009442018 |  | 0.0238 | 0.01011287 |  | 0.02352 | 0.008898878 |  | 0.02351 | 0.009035348 | 0.02351 | 0.01167303 | 7.211663 | 0.997259466
0.0238 | 0.003522581 |  | 0.0238 | 0.01151919 |  | 0.0238 | 0.009553608 |  | 0.02408 | 0.01022125 |  | 0.0238 | 0.008966892 |  | 0.02379 | 0.009110537 | 0.02379 | 0.01181096 | 7.294997 | 1.004073003
0.02408 | 0.003563184 |  | 0.02408 | 0.0116038 |  | 0.02408 | 0.009665179 |  | 0.02436 | 0.01032946 |  | 0.02408 | 0.009034561 |  | 0.02407 | 0.009185391 | 0.02407 | 0.01194885 | 7.37833 | 1.010869345
0.02436 | 0.003603767 |  | 0.02436 | 0.01168799 |  | 0.02436 | 0.009776731 |  | 0.02464 | 0.01043751 |  | 0.02436 | 0.009101891 |  | 0.02435 | 0.009259914 | 0.02435 | 0.01208673 | 7.461663 | 1.017648995
0.02464 | 0.003644332 |  | 0.02464 | 0.01177175 |  | 0.02464 | 0.009888264 |  | 0.02492 | 0.01054541 |  | 0.02464 | 0.009168886 |  | 0.02463 | 0.009334111 | 0.02463 | 0.01222458 | 7.544997 | 1.024412439
0.02492 | 0.003684877 |  | 0.02492 | 0.01185508 |  | 0.02492 | 0.009999778 |  | 0.0252 | 0.01065315 |  | 0.02492 | 0.009235552 |  | 0.02491 | 0.009407987 | 0.02491 | 0.0123624 | 7.62833 | 1.031159909
0.0252 | 0.003725404 |  | 0.0252 | 0.01193801 |  | 0.0252 | 0.01011127 |  | 0.02548 | 0.01076074 |  | 0.0252 | 0.009301894 |  | 0.02519 | 0.009481546 | 0.02519 | 0.0125002 | 7.711663 | 1.037891868
0.02548 | 0.003765911 |  | 0.02548 | 0.01202053 |  | 0.02548 | 0.01022275 |  | 0.02576 | 0.01086817 |  | 0.02548 | 0.009367917 |  | 0.02547 | 0.009554793 | 0.02547 | 0.01263797 | 7.794997 | 1.044608767
0.02576 | 0.0038064 |  | 0.02576 | 0.01210265 |  | 0.02576 | 0.01033421 |  | 0.02604 | 0.01097546 |  | 0.02576 | 0.009433625 |  | 0.02575 | 0.009627732 | 0.02575 | 0.01277571 | 7.87833 | 1.051310804
0.02604 | 0.003846869 |  | 0.02604 | 0.01218438 |  | 0.02604 | 0.01044564 |  | 0.02632 | 0.01108259 |  | 0.02604 | 0.009499023 |  | 0.02603 | 0.009700368 | 0.02603 | 0.01291343 | 7.961663 | 1.057998412
0.02632 | 0.00388732 |  | 0.02632 | 0.01226572 |  | 0.02632 | 0.01055706 |  | 0.0266 | 0.01118957 |  | 0.02632 | 0.009564116 |  | 0.02631 | 0.009772704 | 0.02631 | 0.01305113 | 8.044997 | 1.064672008
0.0266 | 0.003927751 |  | 0.0266 | 0.01234667 |  | 0.0266 | 0.01066846 |  | 0.02688 | 0.0112964 |  | 0.0266 | 0.009628908 |  | 0.02659 | 0.009844744 | 0.02659 | 0.01318879 | 8.12833 | 1.071331763
0.02688 | 0.003968164 |  | 0.02688 | 0.01242725 |  | 0.02688 | 0.01077984 |  | 0.02716 | 0.01140309 |  | 0.02688 | 0.009693403 |  | 0.02687 | 0.009916492 | 0.02687 | 0.01332644 | 8.211663 | 1.077978079
0.02716 | 0.004008558 |  | 0.02716 | 0.01250746 |  | 0.02716 | 0.01089121 |  | 0.02744 | 0.01150963 |  | 0.02716 | 0.009757605 |  | 0.02715 | 0.009987953 | 0.02715 | 0.01346405 | 8.294997 | 1.084611346
0.02744 | 0.004048932 |  | 0.02744 | 0.01258731 |  | 0.02744 | 0.01100255 |  | 0.02772 | 0.01161602 |  | 0.02744 | 0.009821519 |  | 0.02743 | 0.01005913 | 0.02743 | 0.01360164 | 8.37833 | 1.091231709
0.02772 | 0.004089288 |  | 0.02772 | 0.01266679 |  | 0.02772 | 0.01111387 |  | 0.028 | 0.01172227 |  | 0.02772 | 0.009885149 |  | 0.02771 | 0.01013003 | 0.02771 | 0.01373921 | 8.461663 | 1.097839542
0.028 | 0.004129625 |  | 0.028 | 0.01274592 |  | 0.028 | 0.01122518 |  | 0.02828 | 0.01182838 |  | 0.028 | 0.009948498 |  | 0.02799 | 0.01020064 | 0.02799 | 0.01387675 | 8.544997 | 1.104435214
0.02828 | 0.004169943 |  | 0.02828 | 0.01282469 |  | 0.02828 | 0.01133646 |  | 0.02856 | 0.01193435 |  | 0.02828 | 0.01001157 |  | 0.02827 | 0.01027099 | 0.02827 | 0.01401427 | 8.62833 | 1.111018844
0.02856 | 0.004210243 |  | 0.02856 | 0.01290312 |  | 0.02856 | 0.01144773 |  | 0.02884 | 0.01204018 |  | 0.02856 | 0.01007437 |  | 0.02855 | 0.01034107 | 0.02855 | 0.01415175 | 8.711663 | 1.117590785
0.02884 | 0.004250523 |  | 0.02884 | 0.01298121 |  | 0.02884 | 0.01155898 |  | 0.02912 | 0.01214587 |  | 0.02884 | 0.0101369 |  | 0.02883 | 0.01041088 | 0.02883 | 0.01428922 | 8.794997 | 1.12415138
0.02912 | 0.004290785 |  | 0.02912 | 0.01305897 |  | 0.02912 | 0.01167021 |  | 0.0294 | 0.01225142 |  | 0.02912 | 0.01019916 |  | 0.02911 | 0.01048042 | 0.02911 | 0.01442665 | 8.87833 | 1.130700731
0.0294 | 0.004331028 |  | 0.0294 | 0.01313639 |  | 0.0294 | 0.01178142 |  | 0.02968 | 0.01235683 |  | 0.0294 | 0.01026117 |  | 0.02939 | 0.01054971 | 0.02939 | 0.01456407 | 8.961663 | 1.137239169
0.02968 | 0.004371252 |  | 0.02968 | 0.01321348 |  | 0.02968 | 0.01189261 |  | 0.02996 | 0.0124621 |  | 0.02968 | 0.01032291 |  | 0.02967 | 0.01061874 | 0.02967 | 0.01470145 | 9.044997 | 1.143767018
0.02996 | 0.004411457 |  | 0.02996 | 0.01329025 |  | 0.02996 | 0.01200378 |  | 0.03024 | 0.01256724 |  | 0.02996 | 0.0103844 |  | 0.02995 | 0.01068751 | 0.02995 | 0.01483881 | 9.12833 | 1.150284359
0.03024 | 0.004451643 |  | 0.03024 | 0.0133667 |  | 0.03024 | 0.01211493 |  | 0.03052 | 0.01267225 |  | 0.03024 | 0.01044563 |  | 0.03023 | 0.01075604 | 0.03023 | 0.01497615 | 9.211663 | 1.156791506
0.03052 | 0.004491811 |  | 0.03052 | 0.01344284 |  | 0.03052 | 0.01222607 |  | 0.0308 | 0.01277712 |  | 0.03052 | 0.01050662 |  | 0.03051 | 0.01082431 | 0.03051 | 0.01511346 | 9.294997 | 1.163288763
0.0308 | 0.00453196 |  | 0.0308 | 0.01351867 |  | 0.0308 | 0.01233718 |  | 0.03108 | 0.01288186 |  | 0.0308 | 0.01056736 |  | 0.03079 | 0.01089235 | 0.03079 | 0.01525074 | 9.37833 | 1.169776198
0.03108 | 0.00457209 |  | 0.03108 | 0.01359419 |  | 0.03108 | 0.01244828 |  | 0.03136 | 0.01298647 |  | 0.03108 | 0.01062786 |  | 0.03107 | 0.01096014 | 0.03107 | 0.015388 | 9.461663 | 1.176254104
0.03136 | 0.004612202 |  | 0.03136 | 0.0136694 |  | 0.03136 | 0.01255935 |  | 0.03164 | 0.01309095 |  | 0.03136 | 0.01068812 |  | 0.03135 | 0.01102769 | 0.03135 | 0.01552524 | 9.544997 | 1.182722772
0.03164 | 0.004652295 |  | 0.03164 | 0.01374432 |  | 0.03164 | 0.01267041 |  | 0.03192 | 0.0131953 |  | 0.03164 | 0.01074814 |  | 0.03163 | 0.011095 | 0.03163 | 0.01566244 | 9.62833 | 1.189182253
0.03192 | 0.004692369 |  | 0.03192 | 0.01381894 |  | 0.03192 | 0.01278145 |  | 0.0322 | 0.01329952 |  | 0.03192 | 0.01080792 |  | 0.03191 | 0.01116208 | 0.03191 | 0.01579962 | 9.711663 | 1.195632825
0.0322 | 0.004732424 |  | 0.0322 | 0.01389328 |  | 0.0322 | 0.01289247 |  | 0.03248 | 0.01340361 |  | 0.0322 | 0.01086748 |  | 0.03219 | 0.01122893 | 0.03219 | 0.01593678 | 9.794997 | 1.202074764
0.03248 | 0.004772461 |  | 0.03248 | 0.01396732 |  | 0.03248 | 0.01300347 |  | 0.03276 | 0.01350758 |  | 0.03248 | 0.01092681 |  | 0.03247 | 0.01129555 | 0.03247 | 0.01607391 | 9.87833 | 1.208508108
0.03276 | 0.00481248 |  | 0.03276 | 0.01404108 |  | 0.03276 | 0.01311446 |  | 0.03304 | 0.01361142 |  | 0.03276 | 0.01098591 |  | 0.03275 | 0.01136194 | 0.03275 | 0.01621102 | 9.961663 | 1.214933121
0.03304 | 0.004852479 |  | 0.03304 | 0.01411455 |  | 0.03304 | 0.01322542 |  | 0.03332 | 0.01371513 |  | 0.03304 | 0.01104479 |  | 0.03303 | 0.01142811 | 0.03303 | 0.0163481 | 10.044997 | 1.221350065
0.03332 | 0.00489246 |  | 0.03332 | 0.01418775 |  | 0.03332 | 0.01333636 |  | 0.0336 | 0.01381872 |  | 0.03332 | 0.01110344 |  | 0.03331 | 0.01149406 | 0.03331 | 0.01648515 | 10.12833 | 1.227758964
0.0336 | 0.004932423 |  | 0.0336 | 0.01426068 |  | 0.0336 | 0.01344729 |  | 0.03388 | 0.01392219 |  | 0.0336 | 0.01116188 |  | 0.03359 | 0.01155979 | 0.03359 | 0.01662218 | 10.211663 | 1.234160073
0.03388 | 0.004972367 |  | 0.03388 | 0.01433333 |  | 0.03388 | 0.0135582 |  | 0.03416 | 0.01402553 |  | 0.03388 | 0.01122011 |  | 0.03387 | 0.01162531 | 0.03387 | 0.01675918 | 10.294997 | 1.240553639
0.03416 | 0.005012292 |  | 0.03416 | 0.01440571 |  | 0.03416 | 0.01366908 |  | 0.03444 | 0.01412875 |  | 0.03416 | 0.01127812 |  | 0.03415 | 0.01169061 | 0.03415 | 0.01689616 | 10.37833 | 1.246939676
0.03444 | 0.005052199 |  | 0.03444 | 0.01447783 |  | 0.03444 | 0.01377995 |  | 0.03472 | 0.01423185 |  | 0.03444 | 0.01133592 |  | 0.03443 | 0.0117557 | 0.03443 | 0.01703311 | 10.461663 | 1.253318426
0.03472 | 0.005092087 |  | 0.03472 | 0.01454969 |  | 0.03472 | 0.0138908 |  | 0.035 | 0.01433483 |  | 0.03472 | 0.01139351 |  | 0.03471 | 0.01182057 | 0.03471 | 0.01717004 | 10.544997 | 1.259690126
0.035 | 0.005131957 |  | 0.035 | 0.01462129 |  | 0.035 | 0.01400163 |  | 0.03528 | 0.01443769 |  | 0.035 | 0.0114509 |  | 0.03499 | 0.01188524 | 0.03499 | 0.01730694 | 10.62833 | 1.26605478
0.03528 | 0.005171808 |  | 0.03528 | 0.01469263 |  | 0.03528 | 0.01411245 |  | 0.03556 | 0.01454043 |  | 0.03528 | 0.01150808 |  | 0.03527 | 0.01194971 | 0.03527 | 0.01744382 | 10.711663 | 1.272412618
0.03556 | 0.005211641 |  | 0.03556 | 0.01476372 |  | 0.03556 | 0.01422324 |  | 0.03584 | 0.01464306 |  | 0.03556 | 0.01156506 |  | 0.03555 | 0.01201397 | 0.03555 | 0.01758067 | 10.794997 | 1.278763867
0.03584 | 0.005251455 |  | 0.03584 | 0.01483456 |  | 0.03584 | 0.01433401 |  | 0.03612 | 0.01474556 |  | 0.03584 | 0.01162185 |  | 0.03583 | 0.01207803 | 0.03583 | 0.01771749 | 10.87833 | 1.285108521
0.03612 | 0.005291251 |  | 0.03612 | 0.01490515 |  | 0.03612 | 0.01444477 |  | 0.0364 | 0.01484795 |  | 0.03612 | 0.01167843 |  | 0.03611 | 0.01214189 | 0.03611 | 0.01785429 | 10.961663 | 1.291446802
0.0364 | 0.005331028 |  | 0.0364 | 0.01497549 |  | 0.0364 | 0.01455551 |  | 0.03668 | 0.01495022 |  | 0.0364 | 0.01173482 |  | 0.03639 | 0.01220556 | 0.03639 | 0.01799106 | 11.044997 | 1.297778927
0.03668 | 0.005370787 |  | 0.03668 | 0.01504559 |  | 0.03668 | 0.01466622 |  | 0.03696 | 0.01505238 |  | 0.03668 | 0.01179102 |  | 0.03667 | 0.01226903 | 0.03667 | 0.01812781 | 11.12833 | 1.304104881
0.03696 | 0.005410527 |  | 0.03696 | 0.01511546 |  | 0.03696 | 0.01477692 |  | 0.03724 | 0.01515442 |  | 0.03696 | 0.01184702 |  | 0.03695 | 0.01233231 | 0.03695 | 0.01826454 | 11.211663 | 1.310424877
0.03724 | 0.005450249 |  | 0.03724 | 0.01518508 |  | 0.03724 | 0.0148876 |  | 0.03752 | 0.01525635 |  | 0.03724 | 0.01190284 |  | 0.03723 | 0.01239539 | 0.03723 | 0.01840123 | 11.294997 | 1.316739122
0.03752 | 0.005489953 |  | 0.03752 | 0.01525447 |  | 0.03752 | 0.01499826 |  | 0.0378 | 0.01535817 |  | 0.03752 | 0.01195847 |  | 0.03751 | 0.01245829 | 0.03751 | 0.01853791 | 11.37833 | 1.323047596
0.0378 | 0.005529638 |  | 0.0378 | 0.01532363 |  | 0.0378 | 0.01510891 |  | 0.03808 | 0.01545987 |  | 0.0378 | 0.01201392 |  | 0.03779 | 0.01252099 | 0.03779 | 0.01867455 | 11.461663 | 1.329350501
0.03808 | 0.005569305 |  | 0.03808 | 0.01539256 |  | 0.03808 | 0.01521953 |  | 0.03836 | 0.01556147 |  | 0.03808 | 0.01206918 |  | 0.03807 | 0.01258352 | 0.03807 | 0.01881117 | 11.544997 | 1.335648038
0.03836 | 0.005608954 |  | 0.03836 | 0.01546126 |  | 0.03836 | 0.01533013 |  | 0.03864 | 0.01566295 |  | 0.03836 | 0.01212426 |  | 0.03835 | 0.01264585 | 0.03835 | 0.01894777 | 11.62833 | 1.341940178
0.03864 | 0.005648584 |  | 0.03864 | 0.01552974 |  | 0.03864 | 0.01544072 |  | 0.03892 | 0.01576432 |  | 0.03864 | 0.01217916 |  | 0.03863 | 0.01270801 | 0.03863 | 0.01908434 | 11.711663 | 1.348227116
0.03892 | 0.005688196 |  | 0.03892 | 0.01559799 |  | 0.03892 | 0.01555129 |  | 0.0392 | 0.01586558 |  | 0.03892 | 0.01223389 |  | 0.03891 | 0.01276998 | 0.03891 | 0.01922088 | 11.794997 | 1.354509046
0.0392 | 0.00572779 |  | 0.0392 | 0.01566603 |  | 0.0392 | 0.01566184 |  | 0.03948 | 0.01596673 |  | 0.0392 | 0.01228844 |  | 0.03919 | 0.01283178 | 0.03919 | 0.0193574 | 11.87833 | 1.360785932
0.03948 | 0.005767365 |  | 0.03948 | 0.01573384 |  | 0.03948 | 0.01577236 |  | 0.03976 | 0.01606777 |  | 0.03948 | 0.01234281 |  | 0.03947 | 0.0128934 | 0.03947 | 0.0194939 | 11.961663 | 1.367057962
0.03976 | 0.005806922 |  | 0.03976 | 0.01580144 |  | 0.03976 | 0.01588288 |  | 0.04004 | 0.01616871 |  | 0.03976 | 0.01239701 |  | 0.03975 | 0.01295484 | 0.03975 | 0.01963037 | 12.044997 | 1.373325323
0.04004 | 0.005846461 |  | 0.04004 | 0.01586883 |  | 0.04004 | 0.01599337 |  | 0.04032 | 0.01626953 |  | 0.04004 | 0.01245105 |  | 0.04003 | 0.01301611 | 0.04003 | 0.01976681 | 12.12833 | 1.379587972
0.04032 | 0.005885982 |  | 0.04032 | 0.015936 |  | 0.04032 | 0.01610384 |  | 0.0406 | 0.01637025 |  | 0.04032 | 0.01250491 |  | 0.04031 | 0.01307721 | 0.04031 | 0.01990323 | 12.211663 | 1.385846093
0.0406 | 0.005925484 |  | 0.0406 | 0.01600296 |  | 0.0406 | 0.01621429 |  | 0.04088 | 0.01647087 |  | 0.0406 | 0.0125586 |  | 0.04059 | 0.01313814 | 0.04059 | 0.02003962 | 12.294997 | 1.392099863
0.04088 | 0.005964968 |  | 0.04088 | 0.01606972 |  | 0.04088 | 0.01632473 |  | 0.04116 | 0.01657138 |  | 0.04088 | 0.01261213 |  | 0.04087 | 0.01319889 | 0.04087 | 0.02017599 | 12.37833 | 1.398349236
0.04116 | 0.006004434 |  | 0.04116 | 0.01613627 |  | 0.04116 | 0.01643514 |  | 0.04144 | 0.01667178 |  | 0.04116 | 0.0126655 |  | 0.04115 | 0.01325948 | 0.04115 | 0.02031233 | 12.461663 | 1.404594388
0.04144 | 0.006043882 |  | 0.04144 | 0.01620262 |  | 0.04144 | 0.01654554 |  | 0.04172 | 0.01677208 |  | 0.04144 | 0.0127187 |  | 0.04143 | 0.01331991 | 0.04143 | 0.02044865 | 12.544997 | 1.410835493
0.04172 | 0.006083312 |  | 0.04172 | 0.01626876 |  | 0.04172 | 0.01665592 |  | 0.042 | 0.01687227 |  | 0.04172 | 0.01277174 |  | 0.04171 | 0.01338017 | 0.04171 | 0.02058494 | 12.62833 | 1.417072497
0.042 | 0.006122723 |  | 0.042 | 0.01633471 |  | 0.042 | 0.01676628 |  | 0.04228 | 0.01697237 |  | 0.042 | 0.01282463 |  | 0.04199 | 0.01344026 | 0.04199 | 0.0207212 | 12.711663 | 1.423305571
0.04228 | 0.006162116 |  | 0.04228 | 0.01640046 |  | 0.04208333 | 0.01679912 |  | 0.04256 | 0.01707236 |  | 0.04228 | 0.01287735 |  | 0.04227 | 0.01350019 | 0.04221777 | 0.02083203 | 12.794997 | 1.429534884
0.04256 | 0.006201492 |  | 0.04256 | 0.01646601 |  | 0.04236333 | 0.01690946 |  | 0.04284 | 0.01717224 |  | 0.04256 | 0.01292992 |  | 0.04255 | 0.01355997 | 0.04249777 | 0.02096825 | 12.87833 | 1.435760376
0.04284 | 0.006240849 |  | 0.04284 | 0.01653136 |  | 0.04264333 | 0.01701978 |  | 0.04312 | 0.01727203 |  | 0.04284 | 0.01298233 |  | 0.04283 | 0.01361958 | 0.04277777 | 0.02110445 | 12.961663 | 1.441982215
0.04312 | 0.006280188 |  | 0.04312 | 0.01659653 |  | 0.04292333 | 0.01713007 |  | 0.0434 | 0.01737171 |  | 0.04312 | 0.01303459 |  | 0.04311 | 0.01367904 | 0.04305777 | 0.02124062 | 13.044997 | 1.448200562
0.0434 | 0.006319508 |  | 0.0434 | 0.0166615 |  | 0.04320333 | 0.01724035 |  | 0.04368 | 0.0174713 |  | 0.0434 | 0.01308669 |  | 0.04339 | 0.01373834 | 0.04333777 | 0.02137676 | 13.12833 | 1.454415355
0.04368 | 0.006358811 |  | 0.04368 | 0.01672629 |  | 0.04348333 | 0.01735061 |  | 0.04396 | 0.01757078 |  | 0.04368 | 0.01313865 |  | 0.04367 | 0.01379748 | 0.04361777 | 0.02151288 | 13.211663 | 1.460626754
0.04396 | 0.006398096 |  | 0.04396 | 0.01679089 |  | 0.04376333 | 0.01746085 |  | 0.04424 | 0.01767017 |  | 0.04396 | 0.01319045 |  | 0.04395 | 0.01385647 | 0.04389777 | 0.02164897 | 13.294997 | 1.466834918
0.04424 | 0.006437363 |  | 0.04424 | 0.0168553 |  | 0.04404333 | 0.01757108 |  | 0.04452 | 0.01776945 |  | 0.04424 | 0.01324211 |  | 0.04423 | 0.01391531 | 0.04417777 | 0.02178504 | 13.37833 | 1.473039781
0.04452 | 0.006476611 |  | 0.04452 | 0.01691953 |  | 0.04432333 | 0.01768128 |  | 0.0448 | 0.01786864 |  | 0.04452 | 0.01329362 |  | 0.04451 | 0.013974 | 0.04445777 | 0.02192108 | 13.461663 | 1.479241497
0.0448 | 0.006515842 |  | 0.0448 | 0.01698358 |  | 0.04460333 | 0.01779147 |  | 0.04508 | 0.01796773 |  | 0.0448 | 0.01334498 |  | 0.04479 | 0.01403253 | 0.04473777 | 0.0220571 | 13.544997 | 1.48544022
0.04508 | 0.006555054 |  | 0.04508 | 0.01704744 |  | 0.04488333 | 0.01790163 |  | 0.04536 | 0.01806672 |  | 0.04508 | 0.0133962 |  | 0.04507 | 0.01409092 | 0.04501777 | 0.02219309 | 13.62833 | 1.491635881
0.04536 | 0.006594249 |  | 0.04536 | 0.01711113 |  | 0.04516333 | 0.01801178 |  | 0.04564 | 0.01816562 |  | 0.04536 | 0.01344728 |  | 0.04535 | 0.01414916 | 0.04529777 | 0.02232906 | 13.711663 | 1.49782863
0.04564 | 0.006633426 |  | 0.04564 | 0.01717464 |  | 0.04544333 | 0.01812191 |  | 0.04592 | 0.01826442 |  | 0.04564 | 0.01349821 |  | 0.04563 | 0.01420726 | 0.04557777 | 0.022465 | 13.794997 | 1.504018617
0.04592 | 0.006672584 |  | 0.04592 | 0.01723798 |  | 0.04572333 | 0.01823202 |  | 0.0462 | 0.01836312 |  | 0.04592 | 0.01354901 |  | 0.04591 | 0.01426521 | 0.04585777 | 0.02260092 | 13.87833 | 1.510205768
0.0462 | 0.006711725 |  | 0.0462 | 0.01730114 |  | 0.04600333 | 0.01834211 |  | 0.04648 | 0.01846173 |  | 0.0462 | 0.01359966 |  | 0.04619 | 0.01432301 | 0.04613777 | 0.02273681 | 13.961663 | 1.51639023
0.04648 | 0.006750848 |  | 0.04648 | 0.01736413 |  | 0.04628333 | 0.01845218 |  | 0.04676 | 0.01856024 |  | 0.04648 | 0.01365018 |  | 0.04647 | 0.01438068 | 0.04641777 | 0.02287267 | 14.044997 | 1.522572148
0.04676 | 0.006789952 |  | 0.04676 | 0.01742694 |  | 0.04656333 | 0.01856224 |  | 0.04704 | 0.01865866 |  | 0.04676 | 0.01370056 |  | 0.04675 | 0.0144382 | 0.04669777 | 0.02300851 | 14.12833 | 1.528751447
0.04704 | 0.006829039 |  | 0.04704 | 0.01748959 |  | 0.04684333 | 0.01867227 |  | 0.04732 | 0.01875698 |  | 0.04704 | 0.0137508 |  | 0.04703 | 0.01449558 | 0.04697777 | 0.02314433 | 14.211663 | 1.534928267
0.04732 | 0.006868108 |  | 0.04732 | 0.01755207 |  | 0.04712333 | 0.01878229 |  | 0.0476 | 0.01885521 |  | 0.04732 | 0.01380091 |  | 0.04731 | 0.01455282 | 0.04725777 | 0.02328012 | 14.294997 | 1.541102753
0.0476 | 0.00690716 |  | 0.0476 | 0.01761438 |  | 0.04740333 | 0.01889229 |  | 0.04788 | 0.01895335 |  | 0.0476 | 0.01385088 |  | 0.04759 | 0.01460992 | 0.04753777 | 0.02341588 | 14.37833 | 1.547274823
0.04788 | 0.006946193 |  | 0.04788 | 0.01767653 |  | 0.04768333 | 0.01900227 |  | 0.04816 | 0.01905139 |  | 0.04788 | 0.01390072 |  | 0.04787 | 0.01466689 | 0.04781777 | 0.02355162 | 14.461663 | 1.553444617
0.04816 | 0.006985208 |  | 0.04816 | 0.01773851 |  | 0.04796333 | 0.01911223 |  | 0.04844 | 0.01914935 |  | 0.04816 | 0.01395043 |  | 0.04815 | 0.01472372 | 0.04809777 | 0.02368734 | 14.544997 | 1.559612274
0.04844 | 0.007024206 |  | 0.04844 | 0.01780033 |  | 0.04824333 | 0.01922217 |  | 0.04872 | 0.01924721 |  | 0.04844 | 0.01400001 |  | 0.04843 | 0.01478041 | 0.04837777 | 0.02382303 | 14.62833 | 1.56577771
0.04872 | 0.007063186 |  | 0.04872 | 0.01786199 |  | 0.04852333 | 0.01933209 |  | 0.049 | 0.01934498 |  | 0.04872 | 0.01404946 |  | 0.04871 | 0.01483697 | 0.04865777 | 0.02395869 | 14.711663 | 1.571941061
0.049 | 0.007102147 |  | 0.049 | 0.01792348 |  | 0.04880333 | 0.019442 |  | 0.04928 | 0.01944265 |  | 0.049 | 0.01409878 |  | 0.04899 | 0.0148934 | 0.04893777 | 0.02409433 | 14.794997 | 1.578102464
0.04928 | 0.007141092 |  | 0.04928 | 0.01798482 |  | 0.04908333 | 0.01955188 |  | 0.04956 | 0.01954024 |  | 0.04928 | 0.01414797 |  | 0.04927 | 0.0149497 | 0.04921777 | 0.02422994 | 14.87833 | 1.584261831
0.04956 | 0.007180018 |  | 0.04956 | 0.018046 |  | 0.04936333 | 0.01966175 |  | 0.04984 | 0.01963774 |  | 0.04956 | 0.01419704 |  | 0.04955 | 0.01500586 | 0.04949777 | 0.02436553 | 14.961663 | 1.590419296
0.04984 | 0.007218927 |  | 0.04984 | 0.01810703 |  | 0.04964333 | 0.0197716 |  | 0.05012 | 0.01973515 |  | 0.04984 | 0.01424598 |  | 0.04983 | 0.01506189 | 0.04977777 | 0.02450109 | 15.044997 | 1.596574992
0.05012 | 0.007257817 |  | 0.05012 | 0.0181679 |  | 0.04992333 | 0.01988143 |  | 0.0504 | 0.01983247 |  | 0.05012 | 0.0142948 |  | 0.05011 | 0.0151178 | 0.05005777 | 0.02463663 | 15.12833 | 1.602728829
0.0504 | 0.00729669 |  | 0.0504 | 0.01822862 |  | 0.05020333 | 0.01999124 |  | 0.05068 | 0.0199297 |  | 0.0504 | 0.01434349 |  | 0.05039 | 0.01517358 | 0.05033777 | 0.02477214 | 15.211663 | 1.608880938
0.05068 | 0.007335546 |  | 0.05068 | 0.01828918 |  | 0.05048333 | 0.02010103 |  | 0.05096 | 0.02002684 |  | 0.05068 | 0.01439207 |  | 0.05067 | 0.01522923 | 0.05061777 | 0.02490763 | 15.294997 | 1.615031449
0.05096 | 0.007374383 |  | 0.05096 | 0.01834959 |  | 0.05076333 | 0.02021081 |  | 0.05124 | 0.02012389 |  | 0.05096 | 0.01444052 |  | 0.05095 | 0.01528475 | 0.05089777 | 0.02504309 | 15.37833 | 1.621180269
0.05124 | 0.007413203 |  | 0.05124 | 0.01840985 |  | 0.05104333 | 0.02032056 |  | 0.05152 | 0.02022086 |  | 0.05124 | 0.01448885 |  | 0.05123 | 0.01534015 | 0.05117777 | 0.02517853 | 15.461663 | 1.627327527
0.05152 | 0.007452005 |  | 0.05152 | 0.01846997 |  | 0.05132333 | 0.0204303 |  | 0.0518 | 0.02031774 |  | 0.05152 | 0.01453706 |  | 0.05151 | 0.01539542 | 0.05145777 | 0.02531394 | 15.544997 | 1.63347335
0.0518 | 0.00749079 |  | 0.0518 | 0.01852993 |  | 0.05160333 | 0.02054001 |  | 0.05208 | 0.02041453 |  | 0.0518 | 0.01458515 |  | 0.05179 | 0.01545057 | 0.05173777 | 0.02544933 | 15.62833 | 1.639617644
0.05208 | 0.007529557 |  | 0.05208 | 0.01858975 |  | 0.05188333 | 0.02064971 |  | 0.05236 | 0.02051124 |  | 0.05208 | 0.01463312 |  | 0.05207 | 0.0155056 | 0.05201777 | 0.02558469 | 15.711663 | 1.645760533
0.05236 | 0.007568306 |  | 0.05236 | 0.01864943 |  | 0.05216333 | 0.02075939 |  | 0.05264 | 0.02060786 |  | 0.05236 | 0.01468098 |  | 0.05235 | 0.01556051 | 0.05229777 | 0.02572002 | 15.794997 | 1.651902144
0.05264 | 0.007607038 |  | 0.05264 | 0.01870896 |  | 0.05244333 | 0.02086905 |  | 0.05292 | 0.02070439 |  | 0.05264 | 0.01472872 |  | 0.05263 | 0.01561529 | 0.05257777 | 0.02585534 | 15.87833 | 1.658042378
0.05292 | 0.007645752 |  | 0.05292 | 0.01876834 |  | 0.05272333 | 0.0209787 |  | 0.0532 | 0.02080084 |  | 0.05292 | 0.01477634 |  | 0.05291 | 0.01566995 | 0.05285777 | 0.02599062 | 15.961663 | 1.664181359
0.0532 | 0.007684448 |  | 0.0532 | 0.01882759 |  | 0.05300333 | 0.02108832 |  | 0.05348 | 0.02089721 |  | 0.0532 | 0.01482385 |  | 0.05319 | 0.0157245 | 0.05313777 | 0.02612588 | 16.044997 | 1.670319209
0.05348 | 0.007723127 |  | 0.05348 | 0.01888669 |  | 0.05328333 | 0.02119793 |  | 0.05376 | 0.02099349 |  | 0.05348 | 0.01487125 |  | 0.05347 | 0.01577893 | 0.05341777 | 0.02626112 | 16.12833 | 1.67645583
0.05376 | 0.007761788 |  | 0.05376 | 0.01894565 |  | 0.05356333 | 0.02130751 |  | 0.05404 | 0.02108969 |  | 0.05376 | 0.01491853 |  | 0.05375 | 0.01583324 | 0.05369777 | 0.02639633 | 16.211663 | 1.682591342
0.05404 | 0.007800432 |  | 0.05404 | 0.01900447 |  | 0.05384333 | 0.02141708 |  | 0.05432 | 0.0211858 |  | 0.05404 | 0.01496571 |  | 0.05403 | 0.01588743 | 0.05397777 | 0.02653151 | 16.294997 | 1.688725866
0.05432 | 0.007839058 |  | 0.05432 | 0.01906316 |  | 0.05412333 | 0.02152663 |  | 0.0546 | 0.02128183 |  | 0.05432 | 0.01501277 |  | 0.05431 | 0.01594151 | 0.05425777 | 0.02666667 | 16.37833 | 1.6948593
0.0546 | 0.007877666 |  | 0.0546 | 0.01912171 |  | 0.05440333 | 0.02163616 |  | 0.05488 | 0.02137778 |  | 0.0546 | 0.01505972 |  | 0.05459 | 0.01599547 | 0.05453777 | 0.02680181 | 16.461663 | 1.700991764
0.05488 | 0.007916257 |  | 0.05488 | 0.01918012 |  | 0.05468333 | 0.02174568 |  | 0.05516 | 0.02147364 |  | 0.05488 | 0.01510656 |  | 0.05487 | 0.01604932 | 0.05481777 | 0.02693692 | 16.544997 | 1.707123375
0.05516 | 0.007954831 |  | 0.05516 | 0.0192384 |  | 0.05496333 | 0.02185517 |  | 0.05544 | 0.02156942 |  | 0.05516 | 0.0151533 |  | 0.05515 | 0.01610305 | 0.05509777 | 0.027072 | 16.62833 | 1.71325403
0.05544 | 0.007993387 |  | 0.05544 | 0.01929654 |  | 0.05524333 | 0.02196465 |  | 0.05572 | 0.02166512 |  | 0.05544 | 0.01519992 |  | 0.05543 | 0.01615668 | 0.05537777 | 0.02720706 | 16.711663 | 1.719383847
0.05572 | 0.008031925 |  | 0.05572 | 0.01935455 |  | 0.05552333 | 0.0220741 |  | 0.056 | 0.02176074 |  | 0.05572 | 0.01524644 |  | 0.05571 | 0.01621019 | 0.05565777 | 0.0273421 | 16.794997 | 1.725512941
0.056 | 0.008070446 |  | 0.056 | 0.01941243 |  | 0.05580333 | 0.02218354 |  | 0.05628 | 0.02185628 |  | 0.056 | 0.01529285 |  | 0.05599 | 0.01626358 | 0.05593777 | 0.02747711 | 16.87833 | 1.731641207
0.05628 | 0.00810895 |  | 0.05628 | 0.01947018 |  | 0.05608333 | 0.02229296 |  | 0.05656 | 0.02195173 |  | 0.05628 | 0.01533916 |  | 0.05627 | 0.01631687 | 0.05621777 | 0.02761209 | 16.961663 | 1.737768762
0.05656 | 0.008147436 |  | 0.05656 | 0.0195278 |  | 0.05636333 | 0.02240236 |  | 0.05684 | 0.02204711 |  | 0.05656 | 0.01538536 |  | 0.05655 | 0.01637005 | 0.05649777 | 0.02774705 | 17.044997 | 1.743895718
0.05684 | 0.008185904 |  | 0.05684 | 0.01958528 |  | 0.05664333 | 0.02251174 |  | 0.05712 | 0.02214241 |  | 0.05684 | 0.01543146 |  | 0.05683 | 0.01642312 | 0.05677777 | 0.02788199 | 17.12833 | 1.750021969
0.05712 | 0.008224355 |  | 0.05712 | 0.01964264 |  | 0.05692333 | 0.02262111 |  | 0.0574 | 0.02223762 |  | 0.05712 | 0.01547746 |  | 0.05711 | 0.01647608 | 0.05705777 | 0.0280169 | 17.211663 | 1.756147628
0.0574 | 0.008262789 |  | 0.0574 | 0.01969988 |  | 0.05720333 | 0.02273045 |  | 0.05768 | 0.02233276 |  | 0.0574 | 0.01552335 |  | 0.05739 | 0.01652893 | 0.05733777 | 0.02815178 | 17.294997 | 1.762272809
0.05768 | 0.008301206 |  | 0.05768 | 0.01975698 |  | 0.05748333 | 0.02283978 |  | 0.05796 | 0.02242782 |  | 0.05768 | 0.01556914 |  | 0.05767 | 0.01658168 | 0.05761777 | 0.02828664 | 17.37833 | 1.768397402
0.05796 | 0.008339605 |  | 0.05796 | 0.01981396 |  | 0.05776333 | 0.02294909 |  | 0.05824 | 0.02252279 |  | 0.05796 | 0.01561483 |  | 0.05795 | 0.01663432 | 0.05789777 | 0.02842148 | 17.461663 | 1.77452152
0.05824 | 0.008377986 |  | 0.05824 | 0.01987082 |  | 0.05804333 | 0.02305838 |  | 0.05852 | 0.02261769 |  | 0.05824 | 0.01566042 |  | 0.05823 | 0.01668686 | 0.05817777 | 0.02855629 | 17.57324708 | 1.782686206
0.05852 | 0.008416351 |  | 0.05852 | 0.01992755 |  | 0.05832333 | 0.02316765 |  | 0.0588 | 0.02271252 |  | 0.05852 | 0.0157059 |  | 0.05851 | 0.01673929 | 0.05845777 | 0.02869107 | 17.67480215 | 1.790007732
0.0588 | 0.008454698 |  | 0.0588 | 0.01998416 |  | 0.05860333 | 0.0232769 |  | 0.05908 | 0.02280726 |  | 0.0588 | 0.01575129 |  | 0.05879 | 0.01679161 | 0.05873777 | 0.02882583 | 17.77254214 | 1.797046855
0.05908 | 0.008493027 |  | 0.05908 | 0.02004064 |  | 0.05888333 | 0.02338613 |  | 0.05936 | 0.02290193 |  | 0.05908 | 0.01579659 |  | 0.05907 | 0.01684383 | 0.05901777 | 0.02896056 | 17.87028213 | 1.804084431
0.05936 | 0.00853134 |  | 0.05936 | 0.02009701 |  | 0.05916333 | 0.02349535 |  | 0.05964 | 0.02299652 |  | 0.05936 | 0.01584178 |  | 0.05935 | 0.01689595 | 0.05929777 | 0.02909527 | 17.96802213 | 1.81112098
0.05964 | 0.008569635 |  | 0.05964 | 0.02015325 |  | 0.05944333 | 0.02360454 |  | 0.05992 | 0.02309103 |  | 0.05964 | 0.01588687 |  | 0.05963 | 0.01694797 | 0.05957777 | 0.02922996 | 18.06576212 | 1.818157027
0.05992 | 0.008607912 |  | 0.05992 | 0.02020938 |  | 0.05972333 | 0.02371372 |  | 0.0602 | 0.02318546 |  | 0.05992 | 0.01593187 |  | 0.05991 | 0.01699989 | 0.05985777 | 0.02936462 | 18.16350212 | 1.825193103
0.0602 | 0.008646173 |  | 0.0602 | 0.02026538 |  | 0.06000333 | 0.02382288 |  | 0.06048 | 0.02327982 |  | 0.0602 | 0.01597678 |  | 0.06019 | 0.0170517 | 0.06013777 | 0.02949925 | 18.26124211 | 1.83222974
0.06048 | 0.008684416 |  | 0.06048 | 0.02032127 |  | 0.06028333 | 0.02393202 |  | 0.06076 | 0.02337411 |  | 0.06048 | 0.01602159 |  | 0.06047 | 0.01710342 | 0.06041777 | 0.02963386 | 18.3589821 | 1.839267476
0.06076 | 0.008722642 |  | 0.06076 | 0.02037704 |  | 0.06056333 | 0.02404114 |  | 0.06104 | 0.02346832 |  | 0.06076 | 0.0160663 |  | 0.06075 | 0.01715503 | 0.06069777 | 0.02976844 | 18.4567221 | 1.846306851
0.06104 | 0.008760851 |  | 0.06104 | 0.02043269 |  | 0.06084333 | 0.02415025 |  | 0.06132 | 0.02356245 |  | 0.06104 | 0.01611092 |  | 0.06103 | 0.01720655 | 0.06097777 | 0.029903 | 18.55446209 | 1.853348412
0.06132 | 0.008799042 |  | 0.06132 | 0.02048823 |  | 0.06112333 | 0.02425933 |  | 0.0616 | 0.02365651 |  | 0.06132 | 0.01615544 |  | 0.06131 | 0.01725797 | 0.06125777 | 0.03003754 | 18.65220209 | 1.860392706
0.0616 | 0.008837216 |  | 0.0616 | 0.02054365 |  | 0.06140333 | 0.0243684 |  | 0.06188 | 0.02375049 |  | 0.0616 | 0.01619988 |  | 0.06159 | 0.01730929 | 0.06153777 | 0.03017205 | 18.74994208 | 1.867440286
0.06188 | 0.008875373 |  | 0.06188 | 0.02059896 |  | 0.06168333 | 0.02447745 |  | 0.06216 | 0.0238444 |  | 0.06188 | 0.01624422 |  | 0.06187 | 0.01736051 | 0.06181777 | 0.03030653 | 18.84768207 | 1.874491708
0.06216 | 0.008913513 |  | 0.06216 | 0.02065416 |  | 0.06196333 | 0.02458648 |  | 0.06244 | 0.02393823 |  | 0.06216 | 0.01628847 |  | 0.06215 | 0.01741164 | 0.06209777 | 0.03044099 | 18.94542207 | 1.88154753
0.06244 | 0.008951636 |  | 0.06244 | 0.02070924 |  | 0.06224333 | 0.02469549 |  | 0.06272 | 0.02403199 |  | 0.06244 | 0.01633263 |  | 0.06243 | 0.01746267 | 0.06237777 | 0.03057542 | 19.04316206 | 1.888608316
0.06272 | 0.008989742 |  | 0.06272 | 0.02076421 |  | 0.06252333 | 0.02480448 |  | 0.063 | 0.02412568 |  | 0.06272 | 0.01637669 |  | 0.06271 | 0.0175136 | 0.06265777 | 0.03070983 | 19.14090206 | 1.895674632
0.063 | 0.00902783 |  | 0.063 | 0.02081907 |  | 0.06280333 | 0.02491346 |  | 0.06328 | 0.02421929 |  | 0.063 | 0.01642067 |  | 0.06299 | 0.01756444 | 0.06293777 | 0.03084422 | 19.23864205 | 1.902747048
0.06328 | 0.009065901 |  | 0.06328 | 0.02087381 |  | 0.06308333 | 0.02502241 |  | 0.06356 | 0.02431283 |  | 0.06328 | 0.01646456 |  | 0.06327 | 0.01761519 | 0.06321777 | 0.03097858 | 19.33638204 | 1.909826138
0.06356 | 0.009103955 |  | 0.06356 | 0.02092845 |  | 0.06336333 | 0.02513135 |  | 0.06384 | 0.0244063 |  | 0.06356 | 0.01650836 |  | 0.06355 | 0.01766584 | 0.06349777 | 0.03111291 | 19.43412204 | 1.916912478
0.06384 | 0.009141992 |  | 0.06384 | 0.02098298 |  | 0.06364333 | 0.02524027 |  | 0.06412 | 0.02449969 |  | 0.06384 | 0.01655207 |  | 0.06383 | 0.0177164 | 0.06377777 | 0.03124722 | 19.53186203 | 1.92400665
0.06412 | 0.009180012 |  | 0.06412 | 0.0210374 |  | 0.06392333 | 0.02534917 |  | 0.0644 | 0.02459301 |  | 0.06412 | 0.0165957 |  | 0.06411 | 0.01776687 | 0.06405777 | 0.03138151 | 19.62960203 | 1.931109237
0.0644 | 0.009218015 |  | 0.0644 | 0.02109171 |  | 0.06420333 | 0.02545805 |  | 0.06468 | 0.02468627 |  | 0.0644 | 0.01663923 |  | 0.06439 | 0.01781724 | 0.06433777 | 0.03151577 | 19.72734202 | 1.938220827
0.06468 | 0.009256001 |  | 0.06468 | 0.02114592 |  | 0.06448333 | 0.02556691 |  | 0.06496 | 0.02477944 |  | 0.06468 | 0.01668268 |  | 0.06467 | 0.01786752 | 0.06461777 | 0.03165 | 19.82508201 | 1.945342013
0.06496 | 0.00929397 |  | 0.06496 | 0.02120002 |  | 0.06476333 | 0.02567576 |  | 0.06524 | 0.02487255 |  | 0.06496 | 0.01672605 |  | 0.06495 | 0.01791772 | 0.06489777 | 0.03178421 | 19.92282201 | 1.952473388
0.06524 | 0.009331921 |  | 0.06524 | 0.02125401 |  | 0.06504333 | 0.02578459 |  | 0.06552 | 0.02496559 |  | 0.06524 | 0.01676933 |  | 0.06523 | 0.01796782 | 0.06517777 | 0.0319184 | 20.020562 | 1.959615553
0.06552 | 0.009369856 |  | 0.06552 | 0.0213079 |  | 0.06532333 | 0.02589339 |  | 0.0658 | 0.02505855 |  | 0.06552 | 0.01681252 |  | 0.06551 | 0.01801783 | 0.06545777 | 0.03205256 | 20.118302 | 1.966769111
0.0658 | 0.009407774 |  | 0.0658 | 0.02136168 |  | 0.06560333 | 0.02600218 |  | 0.06608 | 0.02515145 |  | 0.0658 | 0.01685563 |  | 0.06579 | 0.01806775 | 0.06573777 | 0.03218669 | 20.21604199 | 1.973934668
0.06608 | 0.009445674 |  | 0.06608 | 0.02141536 |  | 0.06588333 | 0.02611095 |  | 0.06636 | 0.02524427 |  | 0.06608 | 0.01689866 |  | 0.06607 | 0.01811758 | 0.06601777 | 0.0323208 | 20.31378198 | 1.981112836
0.06636 | 0.009483558 |  | 0.06636 | 0.02146893 |  | 0.06616333 | 0.02621971 |  | 0.06664 | 0.02533703 |  | 0.06636 | 0.0169416 |  | 0.06635 | 0.01816733 | 0.06629777 | 0.03245489 | 20.41152198 | 1.98830423
0.06664 | 0.009521425 |  | 0.06664 | 0.02152241 |  | 0.06644333 | 0.02632844 |  | 0.06692 | 0.02542971 |  | 0.06664 | 0.01698446 |  | 0.06663 | 0.01821699 | 0.06657777 | 0.03258895 | 20.50926197 | 1.99550947
0.06692 | 0.009559274 |  | 0.06692 | 0.02157578 |  | 0.06672333 | 0.02643716 |  | 0.0672 | 0.02552233 |  | 0.06692 | 0.01702723 |  | 0.06691 | 0.01826656 | 0.06685777 | 0.03272298 | 20.60700197 | 2.002729179
0.0672 | 0.009597107 |  | 0.0672 | 0.02162905 |  | 0.06700333 | 0.02654585 |  | 0.06748 | 0.02561487 |  | 0.0672 | 0.01706993 |  | 0.06719 | 0.01831604 | 0.06713777 | 0.03285699 | 20.70474196 | 2.009963987
0.06748 | 0.009634923 |  | 0.06748 | 0.02168222 |  | 0.06728333 | 0.02665453 |  | 0.06776 | 0.02570735 |  | 0.06748 | 0.01711254 |  | 0.06747 | 0.01836544 | 0.06741777 | 0.03299098 | 20.80248195 | 2.017214526
0.06776 | 0.009672722 |  | 0.06776 | 0.02173528 |  | 0.06756333 | 0.02676319 |  | 0.06804 | 0.02579976 |  | 0.06776 | 0.01715507 |  | 0.06775 | 0.01841475 | 0.06769777 | 0.03312494 | 20.90022195 | 2.024481434
0.06804 | 0.009710504 |  | 0.06804 | 0.02178825 |  | 0.06784333 | 0.02687183 |  | 0.06832 | 0.0258921 |  | 0.06804 | 0.01719752 |  | 0.06803 | 0.01846397 | 0.06797777 | 0.03325888 | 20.99796194 | 2.031765354
0.06832 | 0.009748269 |  | 0.06832 | 0.02184112 |  | 0.06812333 | 0.02698046 |  | 0.0686 | 0.02598437 |  | 0.06832 | 0.0172399 |  | 0.06831 | 0.01851311 | 0.06825777 | 0.03339279 | 21.09570194 | 2.039066935
0.0686 | 0.009786017 |  | 0.0686 | 0.02189389 |  | 0.06840333 | 0.02708906 |  | 0.06888 | 0.02607657 |  | 0.0686 | 0.01728219 |  | 0.06859 | 0.01856217 | 0.06853777 | 0.03352668 | 21.19344193 | 2.046386829
0.06888 | 0.009823748 |  | 0.06888 | 0.02194657 |  | 0.06868333 | 0.02719765 |  | 0.06916 | 0.02616871 |  | 0.06888 | 0.0173244 |  | 0.06887 | 0.01861114 | 0.06881777 | 0.03366054 | 21.29118192 | 2.053725695
0.06916 | 0.009861463 |  | 0.06916 | 0.02199914 |  | 0.06896333 | 0.02730622 |  | 0.06944 | 0.02626078 |  | 0.06916 | 0.01736654 |  | 0.06915 | 0.01866003 | 0.06909777 | 0.03379438 | 21.38892192 | 2.061084196
0.06944 | 0.00989916 |  | 0.06944 | 0.02205162 |  | 0.06924333 | 0.02741477 |  | 0.06972 | 0.02635278 |  | 0.06944 | 0.01740859 |  | 0.06943 | 0.01870884 | 0.06937777 | 0.03392819 | 21.48666191 | 2.068463002
0.06972 | 0.009936841 |  | 0.06972 | 0.02210401 |  | 0.06952333 | 0.0275233 |  | 0.07 | 0.02644471 |  | 0.06972 | 0.01745057 |  | 0.06971 | 0.01875756 | 0.06965777 | 0.03406198 | 21.58440191 | 2.07586279
0.07 | 0.009974505 |  | 0.07 | 0.0221563 |  | 0.06980333 | 0.02763181 |  | 0.07028 | 0.02653658 |  | 0.07 | 0.01749247 |  | 0.06999 | 0.0188062 | 0.06993777 | 0.03419574 | 21.6821419 | 2.083284239
0.07028 | 0.01001215 |  | 0.07028 | 0.02220849 |  | 0.07008333 | 0.02774031 |  | 0.07056 | 0.02662837 |  | 0.07028 | 0.01753429 |  | 0.07027 | 0.01885476 | 0.07021777 | 0.03432948 | 21.77988189 | 2.090728039
0.07056 | 0.01004978 |  | 0.07056 | 0.02226059 |  | 0.07036333 | 0.02784878 |  | 0.07084 | 0.02672011 |  | 0.07056 | 0.01757604 |  | 0.07055 | 0.01890324 | 0.07049777 | 0.03446319 | 21.87762189 | 2.098194883
0.07084 | 0.0100874 |  | 0.07084 | 0.02231259 |  | 0.07064333 | 0.02795724 |  | 0.07112 | 0.02681178 |  | 0.07084 | 0.01761771 |  | 0.07083 | 0.01895163 | 0.07077777 | 0.03459688 | 21.97536188 | 2.105685472
0.07112 | 0.01012499 |  | 0.07112 | 0.0223645 |  | 0.07092333 | 0.02806568 |  | 0.0714 | 0.02690338 |  | 0.07112 | 0.01765931 |  | 0.07111 | 0.01899995 | 0.07105777 | 0.03473054 | 22.07310188 | 2.113200514
0.0714 | 0.01016257 |  | 0.0714 | 0.02241632 |  | 0.07120333 | 0.0281741 |  | 0.07168 | 0.02699491 |  | 0.0714 | 0.01770083 |  | 0.07139 | 0.01904819 | 0.07133777 | 0.03486418 | 22.17084187 | 2.120740723
0.07168 | 0.01020014 |  | 0.07168 | 0.02246805 |  | 0.07148333 | 0.0282825 |  | 0.07196 | 0.02708638 |  | 0.07168 | 0.01774228 |  | 0.07167 | 0.01909634 | 0.07161777 | 0.03499779 | 22.26858186 | 2.128306821
0.07196 | 0.01023768 |  | 0.07196 | 0.02251968 |  | 0.07176333 | 0.02839089 |  | 0.07224 | 0.02717779 |  | 0.07196 | 0.01778365 |  | 0.07195 | 0.01914442 | 0.07189777 | 0.03513138 | 22.36632186 | 2.135899537
0.07224 | 0.01027521 |  | 0.07224 | 0.02257123 |  | 0.07204333 | 0.02849925 |  | 0.07252 | 0.02726913 |  | 0.07224 | 0.01782494 |  | 0.07223 | 0.01919242 | 0.07217777 | 0.03526495 | 22.43962685 | 2.141611112
0.07252 | 0.01031273 |  | 0.07252 | 0.02262268 |  | 0.07232333 | 0.0286076 |  | 0.0728 | 0.0273604 |  | 0.07252 | 0.01786617 |  | 0.07251 | 0.01924034 | 0.07245777 | 0.03539848 | 22.544997 | 2.149819789
0.0728 | 0.01035022 |  | 0.0728 | 0.02267404 |  | 0.07260333 | 0.02871593 |  | 0.07308 | 0.02745161 |  | 0.0728 | 0.01790732 |  | 0.07279 | 0.01928818 | 0.07273777 | 0.035532 | 22.62833 | 2.156321755
0.07308 | 0.0103877 |  | 0.07308 | 0.02272531 |  | 0.07288333 | 0.02882424 |  | 0.07336 | 0.02754276 |  | 0.07308 | 0.0179484 |  | 0.07307 | 0.01933595 | 0.07301777 | 0.03566549 | 22.711663 | 2.162832679
0.07336 | 0.01042516 |  | 0.07336 | 0.02277649 |  | 0.07316333 | 0.02893253 |  | 0.07364 | 0.02763384 |  | 0.07336 | 0.0179894 |  | 0.07335 | 0.01938364 | 0.07329777 | 0.03579895 | 22.794997 | 2.16935271
0.07364 | 0.01046261 |  | 0.07364 | 0.02282759 |  | 0.07344333 | 0.02904081 |  | 0.07392 | 0.02772486 |  | 0.07364 | 0.01803034 |  | 0.07363 | 0.01943125 | 0.07357777 | 0.0359324 | 22.87833 | 2.175881761
0.07392 | 0.01050004 |  | 0.07392 | 0.02287859 |  | 0.07372333 | 0.02914906 |  | 0.0742 | 0.02781581 |  | 0.07392 | 0.0180712 |  | 0.07391 | 0.01947879 | 0.07385777 | 0.03606581 | 22.961663 | 2.182419985
0.0742 | 0.01053745 |  | 0.0742 | 0.02292951 |  | 0.07400333 | 0.0292573 |  | 0.07448 | 0.0279067 |  | 0.0742 | 0.01811199 |  | 0.07419 | 0.01952625 | 0.07413777 | 0.0361992 | 23.044997 | 2.188967532
0.07448 | 0.01057485 |  | 0.07448 | 0.02298034 |  | 0.07428333 | 0.02936552 |  | 0.07476 | 0.02799753 |  | 0.07448 | 0.01815271 |  | 0.07447 | 0.01957363 | 0.07441777 | 0.03633257 | 23.12833 | 2.19552432
0.07476 | 0.01061223 |  | 0.07476 | 0.02303109 |  | 0.07456333 | 0.02947372 |  | 0.07504 | 0.02808829 |  | 0.07476 | 0.01819336 |  | 0.07475 | 0.01962094 | 0.07469777 | 0.03646591 | 23.211663 | 2.202090502
0.07504 | 0.01064959 |  | 0.07504 | 0.02308175 |  | 0.07484333 | 0.0295819 |  | 0.07532 | 0.028179 |  | 0.07504 | 0.01823395 |  | 0.07503 | 0.01966818 | 0.07497777 | 0.03659923 | 23.294997 | 2.208666233
0.07532 | 0.01068694 |  | 0.07532 | 0.02313232 |  | 0.07512333 | 0.02969006 |  | 0.0756 | 0.02826963 |  | 0.07532 | 0.01827446 |  | 0.07531 | 0.01971534 | 0.07525777 | 0.03673252 | 23.37833 | 2.215251431
0.0756 | 0.01072427 |  | 0.0756 | 0.0231828 |  | 0.07540333 | 0.02979821 |  | 0.07588 | 0.02836021 |  | 0.0756 | 0.0183149 |  | 0.07559 | 0.01976242 | 0.07553777 | 0.03686579 | 23.461663 | 2.221846254
0.07588 | 0.01076158 |  | 0.07588 | 0.0232332 |  | 0.07568333 | 0.02990634 |  | 0.07616 | 0.02845073 |  | 0.07588 | 0.01835527 |  | 0.07587 | 0.01980944 | 0.07581777 | 0.03699903 | 23.544997 | 2.228450858
0.07616 | 0.01079888 |  | 0.07616 | 0.02328352 |  | 0.07596333 | 0.03001445 |  | 0.07644 | 0.02854118 |  | 0.07616 | 0.01839557 |  | 0.07615 | 0.01985637 | 0.07609777 | 0.03713225 | 23.62833 | 2.235065165
0.07644 | 0.01083616 |  | 0.07644 | 0.02333375 |  | 0.07624333 | 0.03012254 |  | 0.07672 | 0.02863157 |  | 0.07644 | 0.01843581 |  | 0.07643 | 0.01990324 | 0.07637777 | 0.03726544 | 23.711663 | 2.241689334
0.07672 | 0.01087342 |  | 0.07672 | 0.0233839 |  | 0.07652333 | 0.03023061 |  | 0.077 | 0.0287219 |  | 0.07672 | 0.01847598 |  | 0.07671 | 0.01995004 | 0.07665777 | 0.03739861 | 23.794997 | 2.248323527
0.077 | 0.01091067 |  | 0.077 | 0.02343397 |  | 0.07680333 | 0.03033866 |  | 0.07728 | 0.02881216 |  | 0.077 | 0.01851608 |  | 0.07699 | 0.01999676 | 0.07693777 | 0.03753175 | 23.87833 | 2.254967666
0.07728 | 0.0109479 |  | 0.07728 | 0.02348395 |  | 0.07708333 | 0.0304467 |  | 0.07756 | 0.02890237 |  | 0.07728 | 0.01855611 |  | 0.07727 | 0.02004341 | 0.07721777 | 0.03766487 | 23.961663 | 2.261621915
0.07756 | 0.01098512 |  | 0.07756 | 0.02353385 |  | 0.07736333 | 0.03055472 |  | 0.07784 | 0.02899251 |  | 0.07756 | 0.01859608 |  | 0.07755 | 0.02008999 | 0.07749777 | 0.03779797 | 24.044997 | 2.268286437
0.07784 | 0.01102232 |  | 0.07784 | 0.02358367 |  | 0.07764333 | 0.03066271 |  | 0.07812 | 0.0290826 |  | 0.07784 | 0.01863598 |  | 0.07783 | 0.0201365 | 0.07777777 | 0.03793104 | 24.12833 | 2.274961159
0.07812 | 0.0110595 |  | 0.07812 | 0.02363341 |  | 0.07792333 | 0.0307707 |  | 0.0784 | 0.02917262 |  | 0.07812 | 0.01867582 |  | 0.07811 | 0.02018294 | 0.07805777 | 0.03806408 | 24.211663 | 2.281646247
0.0784 | 0.01109666 |  | 0.0784 | 0.02368306 |  | 0.07820333 | 0.03087866 |  | 0.07868 | 0.02926259 |  | 0.0784 | 0.01871558 |  | 0.07839 | 0.0202293 | 0.07833777 | 0.0381971 | 24.294997 | 2.288341868
0.07868 | 0.01113381 |  | 0.07868 | 0.02373264 |  | 0.07848333 | 0.0309866 |  | 0.07896 | 0.02935249 |  | 0.07868 | 0.01875529 |  | 0.07867 | 0.0202756 | 0.07861777 | 0.0383301 | 24.37833 | 2.295047951
0.07896 | 0.01117094 |  | 0.07896 | 0.02378213 |  | 0.07876333 | 0.03109453 |  | 0.07924 | 0.02944233 |  | 0.07896 | 0.01879493 |  | 0.07895 | 0.02032183 | 0.07889777 | 0.03846307 | 24.461663 | 2.301764666
0.07924 | 0.01120806 |  | 0.07924 | 0.02383155 |  | 0.07904333 | 0.03120244 |  | 0.07952 | 0.02953211 |  | 0.07924 | 0.0188345 |  | 0.07923 | 0.02036799 | 0.07917777 | 0.03859602 | 24.544997 | 2.308492184
0.07952 | 0.01124516 |  | 0.07952 | 0.02388089 |  | 0.07932333 | 0.03131033 |  | 0.0798 | 0.02962184 |  | 0.07952 | 0.01887401 |  | 0.07951 | 0.02041408 | 0.07945777 | 0.03872894 | 24.62833 | 2.315230435
0.0798 | 0.01128224 |  | 0.0798 | 0.02393014 |  | 0.07960333 | 0.0314182 |  | 0.08008 | 0.0297115 |  | 0.0798 | 0.01891345 |  | 0.07979 | 0.0204601 | 0.07973777 | 0.03886184 | 24.711663 | 2.321979594
0.08008 | 0.01131931 |  | 0.08008 | 0.02397932 |  | 0.07988333 | 0.03152605 |  | 0.08036 | 0.02980111 |  | 0.08008 | 0.01895284 |  | 0.08007 | 0.02050605 | 0.08001777 | 0.03899471 | 24.794997 | 2.328739836
0.08036 | 0.01135636 |  | 0.08036 | 0.02402842 |  | 0.08016333 | 0.03163388 |  | 0.08064 | 0.02989065 |  | 0.08036 | 0.01899215 |  | 0.08035 | 0.02055193 | 0.08029777 | 0.03912756 | 24.87833 | 2.335511093
0.08064 | 0.01139339 |  | 0.08064 | 0.02407745 |  | 0.08044333 | 0.0317417 |  | 0.08092 | 0.02998014 |  | 0.08064 | 0.01903141 |  | 0.08063 | 0.02059775 | 0.08057777 | 0.03926038 | 24.961663 | 2.342293544
0.08092 | 0.01143041 |  | 0.08092 | 0.02412639 |  | 0.08072333 | 0.0318495 |  | 0.0812 | 0.03006956 |  | 0.08092 | 0.0190706 |  | 0.08091 | 0.0206435 | 0.08085777 | 0.03939318 | 25.044997 | 2.349087367
0.0812 | 0.01146741 |  | 0.0812 | 0.02417526 |  | 0.08100333 | 0.03195728 |  | 0.08148 | 0.03015893 |  | 0.0812 | 0.01910973 |  | 0.08119 | 0.02068918 | 0.08113777 | 0.03952596 | 25.12833 | 2.355892499
0.08148 | 0.01150439 |  | 0.08148 | 0.02422405 |  | 0.08128333 | 0.03206504 |  | 0.08176 | 0.03024824 |  | 0.08148 | 0.0191488 |  | 0.08147 | 0.0207348 | 0.08141777 | 0.03965871 | 25.211663 | 2.362709121
0.08176 | 0.01154136 |  | 0.08176 | 0.02427277 |  | 0.08156333 | 0.03217278 |  | 0.08204 | 0.0303375 |  | 0.08176 | 0.0191878 |  | 0.08175 | 0.02078035 | 0.08169777 | 0.03979143 | 25.294997 | 2.369537416
0.08204 | 0.01157832 |  | 0.08204 | 0.02432141 |  | 0.08184333 | 0.03228051 |  | 0.08232 | 0.03042669 |  | 0.08204 | 0.01922675 |  | 0.08203 | 0.02082583 | 0.08197777 | 0.03992413 | 25.37833 | 2.376377323
0.08232 | 0.01161525 |  | 0.08232 | 0.02436997 |  | 0.08212333 | 0.03238821 |  | 0.0826 | 0.03051583 |  | 0.08232 | 0.01926563 |  | 0.08231 | 0.02087125 | 0.08225777 | 0.04005681 | 25.461663 | 2.383229027
0.0826 | 0.01165217 |  | 0.0826 | 0.02441846 |  | 0.08240333 | 0.0324959 |  | 0.08288 | 0.03060491 |  | 0.0826 | 0.01930445 |  | 0.08259 | 0.0209166 | 0.08253777 | 0.04018946 | 25.544997 | 2.390092716
0.08288 | 0.01168907 |  | 0.08288 | 0.02446688 |  | 0.08268333 | 0.03260357 |  | 0.08316 | 0.03069393 |  | 0.08288 | 0.01934321 |  | 0.08287 | 0.02096189 | 0.08281777 | 0.04032209 | 25.62833 | 2.39696833
0.08316 | 0.01172596 |  | 0.08316 | 0.02451522 |  | 0.08296333 | 0.03271123 |  | 0.08344 | 0.03078289 |  | 0.08316 | 0.01938191 |  | 0.08315 | 0.02100711 | 0.08309777 | 0.04045469 | 25.711663 | 2.403856061
0.08344 | 0.01176283 |  | 0.08344 | 0.02456348 |  | 0.08324333 | 0.03281886 |  | 0.08372 | 0.0308718 |  | 0.08344 | 0.01942056 |  | 0.08343 | 0.02105227 | 0.08337777 | 0.04058727 | 25.794997 | 2.410756098
0.08372 | 0.01179969 |  | 0.08372 | 0.02461167 |  | 0.08352333 | 0.03292648 |  | 0.084 | 0.03096065 |  | 0.08372 | 0.01945914 |  | 0.08371 | 0.02109736 | 0.08365777 | 0.04071982 | 25.87833 | 2.417668388
0.08389 | 0.01182206 |  | 0.08389 | 0.0246409 |  | 0.08380333 | 0.03303407 |  | 0.08428 | 0.03104944 |  | 0.08389 | 0.01948253 |  | 0.08388 | 0.02112471 | 0.08393777 | 0.04085235 | 25.961663 | 2.424593123
0.16722 | 0.02211698 |  | 0.16723 | 0.03671583 |  | 0.08408333 | 0.03314165 |  | 0.08445 | 0.03110333 |  | 0.16723 | 0.02911508 |  | 0.16722 | 0.03253393 | 0.08421777 | 0.04098485 | 26.044997 | 2.431530499
0.25056 | 0.03124897 |  | 0.25056 | 0.04623384 |  | 0.08436333 | 0.03324921 |  | 0.16778 | 0.05553988 |  | 0.25056 | 0.03664934 |  | 0.25055 | 0.04162373 | 0.08449777 | 0.04111733 | 26.12833 | 2.438480464
0.33389 | 0.03942707 |  | 0.33389 | 0.05441425 |  | 0.08464333 | 0.03335676 |  | 0.25111 | 0.07727333 |  | 0.33389 | 0.04307823 |  | 0.33388 | 0.04947258 | 0.08477777 | 0.04124979 | 26.211663 | 2.445443215
0.41722 | 0.04681542 |  | 0.41723 | 0.06173752 |  | 0.08492333 | 0.03346428 |  | 0.33445 | 0.09727015 |  | 0.41723 | 0.04879551 |  | 0.41722 | 0.05651702 | 0.08505777 | 0.04138222 | 26.294997 | 2.452418954
0.50056 | 0.0535426 |  | 0.50056 | 0.06844981 |  | 0.08520333 | 0.03357179 |  | 0.41778 | 0.1160037 |  | 0.50056 | 0.05400377 |  | 0.542215 | 0.06604618 | 0.08533777 | 0.04151462 | 26.37833 | 2.45940763
0.58389 | 0.05970862 |  | 0.58389 | 0.07469997 |  | 0.08548333 | 0.03367928 |  | 0.50111 | 0.1337619 |  | 0.58389 | 0.05882573 |  | 0.66722 | 0.07469147 | 0.08561777 | 0.04164701 | 26.461663 | 2.466409447
0.66722 | 0.06539615 |  | 0.66723 | 0.08058536 |  | 0.08576333 | 0.03378675 |  | 0.58445 | 0.1507353 |  | 0.66723 | 0.0633418 |  | 0.792215 | 0.0826903 | 0.08589777 | 0.04177936 | 26.544997 | 2.473424608
0.75583 | 0.07099353 |  | 0.75056 | 0.08617183 |  | 0.08604333 | 0.0338942 |  | 0.66778 | 0.1670534 |  | 0.75056 | 0.06760655 |  | 0.92333 | 0.09054789 | 0.08617777 | 0.0419117 | 26.62833 | 2.480453067
0.83917 | 0.07589165 |  | 0.83389 | 0.09150918 |  | 0.08632333 | 0.03400163 |  | 0.75584 | 0.1836968 |  | 0.83389 | 0.07166119 |  | 1.00666 | 0.09531061 | 0.08645777 | 0.042044 | 26.711663 | 2.487495031
0.9225 | 0.08048017 |  | 0.91723 | 0.09663505 |  | 0.08660333 | 0.03410905 |  | 0.83917 | 0.1989568 |  | 0.91723 | 0.07553692 |  | 1.131665 | 0.1021736 | 0.08673777 | 0.04217629 | 26.794997 | 2.49455071
1.01417 | 0.08521573 |  | 1.00056 | 0.101577 |  | 0.08688333 | 0.03421644 |  | 0.93084 | 0.215266 |  | 1.00056 | 0.07925673 |  | 1.25666 | 0.1087472 | 0.08701777 | 0.04230855 | 26.87833 | 2.501620059
1.0975 | 0.08927085 |  | 1.08417 | 0.1063745 |  | 0.08716333 | 0.03432382 |  | 1.01417 | 0.2297084 |  | 1.09084 | 0.08313336 |  | 1.381665 | 0.1150753 | 0.08729777 | 0.04244078 | 26.961663 | 2.508703291
1.18083 | 0.09311581 |  | 1.1675 | 0.111014 |  | 0.08744333 | 0.03443119 |  | 1.0975 | 0.2438262 |  | 1.17417 | 0.08658638 |  | 1.50666 | 0.1211904 | 0.08757777 | 0.04257299 | 27.044997 | 2.515800619
1.26417 | 0.09677377 |  | 1.25084 | 0.1155276 |  | 0.08772333 | 0.03453853 |  | 1.18084 | 0.2576533 |  | 1.2575 | 0.08993218 |  | 1.631665 | 0.1271202 | 0.08785777 | 0.04270518 | 27.12833 | 2.522912004
1.3475 | 0.1002634 |  | 1.33417 | 0.1199271 |  | 0.08800333 | 0.03464585 |  | 1.26417 | 0.2712139 |  | 1.34084 | 0.09318168 |  | 1.75666 | 0.1328852 | 0.08813777 | 0.04283734 | 27.211663 | 2.53003766
1.43083 | 0.103602 |  | 1.4175 | 0.1242238 |  | 0.08828333 | 0.03475316 |  | 1.3475 | 0.2845332 |  | 1.42417 | 0.09634299 |  | 1.881665 | 0.1385045 | 0.08841777 | 0.04296947 | 27.294997 | 2.537177808
1.51417 | 0.1068048 |  | 1.50084 | 0.1284275 |  | 0.08856333 | 0.03486045 |  | 1.43084 | 0.2976329 |  | 1.5075 | 0.09942415 |  | 2.00666 | 0.143992 | 0.08869777 | 0.04310159 | 27.37833 | 2.544332409
1.5975 | 0.1098837 |  | 1.58417 | 0.1325453 |  | 0.08884333 | 0.03496772 |  | 1.51417 | 0.3105278 |  | 1.59084 | 0.1024321 |  | 2.09 | 0.1475841 | 0.08897777 | 0.04323367 | 27.461663 | 2.551501684
1.68083 | 0.1128506 |  | 1.6675 | 0.1365844 |  | 0.08912333 | 0.03507497 |  | 1.5975 | 0.3232349 |  | 1.67417 | 0.1053719 |  | 2.17333 | 0.1511264 | 0.08925777 | 0.04336574 | 27.544997 | 2.558685858
1.76417 | 0.1157155 |  | 1.75084 | 0.1405516 |  | 0.08940333 | 0.0351822 |  | 1.68084 | 0.3357695 |  | 1.7575 | 0.1082488 |  | 2.25666 | 0.1546223 | 0.08953777 | 0.04349778 | 27.62833 | 2.565884895
1.8475 | 0.1184868 |  | 1.83417 | 0.1444511 |  | 0.08968333 | 0.03528942 |  | 1.76417 | 0.348141 |  | 1.84084 | 0.1110678 |  | 2.34 | 0.1580749 | 0.08981777 | 0.04362979 | 27.711663 | 2.573099022
1.93083 | 0.1211724 |  | 1.9175 | 0.1482883 |  | 0.08996333 | 0.03539662 |  | 1.8475 | 0.3603617 |  | 1.92417 | 0.113832 |  | 2.42333 | 0.1614858 | 0.09009777 | 0.04376178 | 27.794997 | 2.580328466
2.01417 | 0.1237798 |  | 2.00084 | 0.1520679 |  | 0.09024333 | 0.0355038 |  | 1.93084 | 0.372443 |  | 2.0075 | 0.1165453 |  | 2.50666 | 0.1648577 | 0.09037777 | 0.04389375 | 27.87833 | 2.587573198
2.0975 | 0.1263144 |  | 2.08417 | 0.1557927 |  | 0.09052333 | 0.03561096 |  | 2.01417 | 0.384391 |  | 2.09084 | 0.1192112 |  | 2.59 | 0.1681931 | 0.09065777 | 0.04402569 | 27.961663 | 2.594833447
2.18083 | 0.1287822 |  | 2.1675 | 0.1594667 |  | 0.09080333 | 0.0357181 |  | 2.10584 | 0.3973921 |  | 2.17417 | 0.1218319 |  | 2.67333 | 0.1714931 | 0.09093777 | 0.04415761 | 28.044997 | 2.602109447
2.26417 | 0.1311885 |  | 2.25084 | 0.1630933 |  | 0.09108333 | 0.03582523 |  | 2.18917 | 0.4090885 |  | 2.2575 | 0.1244104 |  | 2.75666 | 0.1747598 | 0.09121777 | 0.0442895 | 28.13249636 | 2.609766149
2.3475 | 0.1335372 |  | 2.33417 | 0.1666746 |  | 0.09136333 | 0.03593234 |  | 2.2725 | 0.4206759 |  | 2.34084 | 0.1269492 |  | 2.84 | 0.1779952 | 0.09149777 | 0.04442137 | 28.22416364 | 2.61780645
2.43083 | 0.1358327 |  | 2.4175 | 0.1702135 |  | 0.09164333 | 0.03603943 |  | 2.35584 | 0.4321617 |  | 2.42417 | 0.1294499 |  | 2.92333 | 0.1812001 | 0.09177777 | 0.04455321 | 28.311663 | 2.625499382
2.51417 | 0.1380789 |  | 2.50084 | 0.1737128 |  | 0.09192333 | 0.0361465 |  | 2.43917 | 0.4435488 |  | 2.5075 | 0.1319147 |  | 3.00666 | 0.1843763 | 0.09205777 | 0.04468503 | 28.394997 | 2.632842792
2.5975 | 0.1402788 |  | 2.58417 | 0.1771739 |  | 0.09220333 | 0.03625355 |  | 2.5225 | 0.4548439 |  | 2.59084 | 0.1343458 |  | 3.09 | 0.1875255 | 0.09233777 | 0.04481682 | 28.48249636 | 2.640570954
2.68917 | 0.1426492 |  | 2.6675 | 0.180599 |  | 0.09248333 | 0.03636058 |  | 2.60584 | 0.466053 |  | 2.67417 | 0.1367442 |  | 3.17333 | 0.190648 | 0.09261777 | 0.04494859 | 28.57416364 | 2.648686877
2.7725 | 0.1447618 |  | 2.75084 | 0.1839905 |  | 0.09276333 | 0.0364676 |  | 2.68917 | 0.4771779 |  | 2.7575 | 0.1391117 |  | 3.25666 | 0.1937455 | 0.09289777 | 0.04508034 | 28.661663 | 2.656452723
2.85583 | 0.146837 |  | 2.83417 | 0.1873492 |  | 0.09304333 | 0.0365746 |  | 2.7725 | 0.4882241 |  | 2.84084 | 0.14145 |  | 3.34 | 0.1968193 | 0.09317777 | 0.04521206 | 28.744997 | 2.663866244
2.93917 | 0.1488773 |  | 2.9175 | 0.1906771 |  | 0.09332333 | 0.03668158 |  | 2.85584 | 0.4991968 |  | 2.92417 | 0.1437599 |  | 3.42333 | 0.1998698 | 0.09345777 | 0.04534376 | 28.83249636 | 2.671668734
3.0225 | 0.1508843 |  | 3.00084 | 0.193976 |  | 0.09360333 | 0.03678854 |  | 2.93917 | 0.5100969 |  | 3.0075 | 0.1460428 |  | 3.50666 | 0.2028982 | 0.09373777 | 0.04547543 | 28.92416364 | 2.679863313
3.10583 | 0.1528603 |  | 3.08417 | 0.1972466 |  | 0.09388333 | 0.03689549 |  | 3.0225 | 0.5209293 |  | 3.09084 | 0.1483002 |  | 3.59 | 0.2059057 | 0.09401777 | 0.04560708 | 29.011663 | 2.687704999
3.18917 | 0.1548072 |  | 3.1675 | 0.2004904 |  | 0.09416333 | 0.03700241 |  | 3.10584 | 0.5316982 |  | 3.17417 | 0.1505326 |  | 3.67333 | 0.2088926 | 0.09429777 | 0.04573871 | 29.09916364 | 2.69556623
3.2725 | 0.1567263 |  | 3.25084 | 0.2037091 |  | 0.09444333 | 0.03710932 |  | 3.18917 | 0.5424041 |  | 3.2575 | 0.1527412 |  | 3.75666 | 0.2118598 | 0.09457777 | 0.04587031 | 29.186663 | 2.70344697
3.35583 | 0.1586194 |  | 3.33417 | 0.2069029 |  | 0.09472333 | 0.03721621 |  | 3.2725 | 0.553051 |  | 3.34084 | 0.1549272 |  | 3.84 | 0.2148086 | 0.09485777 | 0.04600188 | 29.269997 | 2.710970973
3.43917 | 0.1604881 |  | 3.4175 | 0.2100732 |  | 0.09500333 | 0.03732308 |  | 3.35584 | 0.563643 |  | 3.42417 | 0.1570909 |  | 3.92333 | 0.2177389 | 0.09513777 | 0.04613343 | 29.35749636 | 2.718890586
3.5225 | 0.1623333 |  | 3.50084 | 0.2132215 |  | 0.09528333 | 0.03742994 |  | 3.43917 | 0.5741798 |  | 3.5075 | 0.1592335 |  | 4.00666 | 0.2206518 | 0.09541777 | 0.04626496 | 29.44916364 | 2.72720911
3.60583 | 0.1641564 |  | 3.58417 | 0.2163479 |  | 0.09556333 | 0.03753677 |  | 3.5225 | 0.5846651 |  | 3.59084 | 0.1613559 |  | 4.09 | 0.2235481 | 0.09569777 | 0.04639646 | 29.536663 | 2.735170303
3.68917 | 0.1659588 |  | 3.6675 | 0.2194537 |  | 0.09584333 | 0.03764359 |  | 3.60584 | 0.5951023 |  | 3.67417 | 0.1634584 |  | 4.17333 | 0.2264279 | 0.09597777 | 0.04652794 | 29.619997 | 2.742771668
3.7725 | 0.1677411 |  | 3.75084 | 0.2225399 |  | 0.09612333 | 0.03775039 |  | 3.68917 | 0.6054911 |  | 3.7575 | 0.1655419 |  | 4.25666 | 0.229292 | 0.09625777 | 0.0466594 | 29.70749636 | 2.750773293
3.85583 | 0.1695046 |  | 3.83417 | 0.2256067 |  | 0.09640333 | 0.03785717 |  | 3.7725 | 0.6158347 |  | 3.84084 | 0.1676072 |  | 4.34 | 0.2321413 | 0.09653777 | 0.04679083 | 29.79916364 | 2.759178605
3.93917 | 0.1712503 |  | 3.9175 | 0.2286551 |  | 0.09668333 | 0.03796394 |  | 3.85584 | 0.6261363 |  | 3.92417 | 0.1696546 |  | 4.42333 | 0.2349757 | 0.09681777 | 0.04692223 | 29.886663 | 2.767223478
4.0225 | 0.1729787 |  | 4.00084 | 0.2316861 |  | 0.09696333 | 0.03807068 |  | 3.93917 | 0.636395 |  | 4.0075 | 0.1716848 |  | 4.50666 | 0.237796 | 0.09709777 | 0.04705361 | 29.97416364 | 2.775289906
4.10583 | 0.1746908 |  | 4.08417 | 0.2346998 |  | 0.09724333 | 0.03817741 |  | 4.0225 | 0.6466139 |  | 4.09084 | 0.1736985 |  | 4.59 | 0.2406029 | 0.09737777 | 0.04718497 | 30.061663 | 2.783377867
4.18917 | 0.1763876 |  | 4.1675 | 0.2376971 |  | 0.09752333 | 0.03828412 |  | 4.10584 | 0.6567958 |  | 4.17417 | 0.175696 |  | 4.67333 | 0.2433963 | 0.09765777 | 0.0473163 | 30.144997 | 2.791101128
4.2725 | 0.1780694 |  | 4.25084 | 0.2406789 |  | 0.09780333 | 0.03839081 |  | 4.18917 | 0.6669399 |  | 4.2575 | 0.1776778 |  | 4.75666 | 0.2461769 | 0.09793777 | 0.04744761 | 30.23249636 | 2.799231976
4.35583 | 0.179737 |  | 4.33417 | 0.2436451 |  | 0.09808333 | 0.03849749 |  | 4.2725 | 0.6770487 |  | 4.34084 | 0.1796447 |  | 4.84 | 0.2489455 | 0.09821777 | 0.04757889 | 30.32416364 | 2.807774031
4.43917 | 0.1813913 |  | 4.4175 | 0.2465966 |  | 0.09836333 | 0.03860414 |  | 4.35584 | 0.687125 |  | 4.4325 | 0.181791 |  | 4.92333 | 0.2517018 | 0.09849777 | 0.04771015 | 30.411663 | 2.815950746
4.5225 | 0.1830325 |  | 4.50084 | 0.2495342 |  | 0.09864333 | 0.03871078 |  | 4.43917 | 0.6971677 |  | 4.51584 | 0.1837275 |  | 5.00666 | 0.2544465 | 0.09877777 | 0.04784139 | 30.494997 | 2.823759349
4.60583 | 0.1846613 |  | 4.58417 | 0.2524577 |  | 0.09892333 | 0.0388174 |  | 4.5225 | 0.7071792 |  | 4.59917 | 0.18565 |  | 5.09 | 0.2571803 | 0.09905777 | 0.0479726 | 30.58249636 | 2.831980663
4.68917 | 0.1862783 |  | 4.6675 | 0.2553679 |  | 0.09920333 | 0.038924 |  | 4.60584 | 0.717162 |  | 4.6825 | 0.187559 |  | 5.17333 | 0.2599028 | 0.09933777 | 0.04810379 | 30.67416364 | 2.840618448
4.7725 | 0.1878839 |  | 4.75084 | 0.2582656 |  | 0.09948333 | 0.03903059 |  | 4.68917 | 0.7271149 |  | 4.76584 | 0.1894551 |  | 5.25666 | 0.2626148 | 0.09961777 | 0.04823495 | 30.761663 | 2.84888746
4.85583 | 0.1894784 |  | 4.83417 | 0.2611506 |  | 0.09976333 | 0.03913715 |  | 4.7725 | 0.7370402 |  | 4.84917 | 0.1913383 |  | 5.34 | 0.2653168 | 0.09989777 | 0.04836609 | 30.84916364 | 2.857180235
4.93917 | 0.1910628 |  | 4.9175 | 0.2640236 |  | 0.1000433 | 0.0392437 |  | 4.85584 | 0.7469403 |  | 4.9325 | 0.1932091 |  | 5.42333 | 0.2680086 | 0.1001778 | 0.0484972 | 30.936663 | 2.865496765
5.0225 | 0.1926368 |  | 5.00084 | 0.2668852 |  | 0.1003233 | 0.03935023 |  | 4.93917 | 0.7568137 |  | 5.01584 | 0.1950681 |  | 5.50666 | 0.2706907 | 0.1004578 | 0.04862829 | 31.019997 | 2.873439801
5.10583 | 0.1942012 |  | 5.08417 | 0.2697353 |  | 0.1006033 | 0.03945674 |  | 5.0225 | 0.7666627 |  | 5.09917 | 0.196915 |  | 5.59 | 0.2733638 | 0.1007378 | 0.04875936 | 31.10749636 | 2.881803618
5.18917 | 0.1957564 |  | 5.1675 | 0.2725745 |  | 0.1008833 | 0.03956324 |  | 5.10584 | 0.7764894 |  | 5.1825 | 0.1987505 |  | 5.67333 | 0.2760275 | 0.1010178 | 0.0488904 | 31.19916364 | 2.890592193
5.2725 | 0.1973025 |  | 5.25084 | 0.2754035 |  | 0.1011633 | 0.03966971 |  | 5.18917 | 0.7862924 |  | 5.26584 | 0.2005751 |  | 5.75666 | 0.2786824 | 0.1012978 | 0.04902142 | 31.286663 | 2.89900658
5.35583 | 0.19884 |  | 5.33417 | 0.2782219 |  | 0.1014433 | 0.03977617 |  | 5.2725 | 0.7960738 |  | 5.34917 | 0.2023885 |  | 5.84 | 0.281329 | 0.1015778 | 0.04915241 | 31.369997 | 2.907043704
5.43917 | 0.2003693 |  | 5.4175 | 0.2810304 |  | 0.1017233 | 0.03988261 |  | 5.35584 | 0.8058356 |  | 5.4325 | 0.2041913 |  | 5.92333 | 0.2839669 | 0.1018578 | 0.04928338 | 31.45749636 | 2.915507254
5.5225 | 0.2018904 |  | 5.50084 | 0.2838297 |  | 0.1020033 | 0.03998903 |  | 5.43917 | 0.8155763 |  | 5.51584 | 0.205984 |  | 6.00666 | 0.2865967 | 0.1021378 | 0.04941432 | 31.54916364 | 2.924401355
5.60583 | 0.2034039 |  | 5.58417 | 0.2866192 |  | 0.1022833 | 0.04009544 |  | 5.5225 | 0.8252979 |  | 5.59917 | 0.2077662 |  | 6.09 | 0.289219 | 0.1024178 | 0.04954525 | 31.636663 | 2.932917476
5.68917 | 0.20491 |  | 5.6675 | 0.2893998 |  | 0.1025633 | 0.04020182 |  | 5.60584 | 0.8350023 |  | 5.6825 | 0.2095386 |  | 6.17333 | 0.2918334 | 0.1026978 | 0.04967614 | 31.72416364 | 2.941459777
5.7725 | 0.2064087 |  | 5.75084 | 0.2921719 |  | 0.1028433 | 0.04030819 |  | 5.68917 | 0.8446881 |  | 5.76584 | 0.2113015 |  | 6.25666 | 0.2944403 | 0.1029778 | 0.04980701 | 31.811663 | 2.950028262
5.85583 | 0.2079005 |  | 5.83417 | 0.2949352 |  | 0.1031233 | 0.04041454 |  | 5.7725 | 0.8543569 |  | 5.84917 | 0.2130547 |  | 6.34 | 0.2970402 | 0.1032578 | 0.04993786 | 31.894997 | 2.958213542
5.93917 | 0.2093858 |  | 5.9175 | 0.2976902 |  | 0.1034033 | 0.04052087 |  | 5.85584 | 0.8640108 |  | 5.9325 | 0.2147987 |  | 6.42333 | 0.2996329 | 0.1035378 | 0.05006869 | 31.98249636 | 2.96683413
6.0225 | 0.2108643 |  | 6.00084 | 0.3004376 |  | 0.1036833 | 0.04062719 |  | 5.93917 | 0.8736481 |  | 6.01584 | 0.2165338 |  | 6.50666 | 0.3022187 | 0.1038178 | 0.05019949 | 32.07416364 | 2.975894387
6.10583 | 0.2123366 |  | 6.08417 | 0.3031769 |  | 0.1039633 | 0.04073348 |  | 6.0225 | 0.8832706 |  | 6.09917 | 0.2182599 |  | 6.59 | 0.3047981 | 0.1040978 | 0.05033026 | 32.161663 | 2.984570684
6.18917 | 0.2138029 |  | 6.1675 | 0.3059086 |  | 0.1042433 | 0.04083976 |  | 6.10584 | 0.8928802 |  | 6.1825 | 0.2199773 |  | 6.67333 | 0.3073708 | 0.1043778 | 0.05046101 | 32.244997 | 2.992859615
6.2725 | 0.2152632 |  | 6.25084 | 0.3086333 |  | 0.1045233 | 0.04094602 |  | 6.18917 | 0.902475 |  | 6.26584 | 0.2216864 |  | 6.75666 | 0.3099372 | 0.1046578 | 0.05059174 | 32.33249636 | 3.001590063
6.35583 | 0.2167178 |  | 6.33417 | 0.3113506 |  | 0.1048033 | 0.04105227 |  | 6.2725 | 0.9120569 |  | 6.34917 | 0.223387 |  | 6.84 | 0.3124978 | 0.1049378 | 0.05072244 | 32.42416364 | 3.010766552
6.43917 | 0.218167 |  | 6.4175 | 0.314061 |  | 0.1050833 | 0.04115849 |  | 6.35584 | 0.9216277 |  | 6.4325 | 0.2250795 |  | 6.92333 | 0.3150521 | 0.1052178 | 0.05085312 | 32.511663 | 3.019554895
6.5225 | 0.2196106 |  | 6.50084 | 0.316765 |  | 0.1053633 | 0.0412647 |  | 6.43917 | 0.9311855 |  | 6.51584 | 0.2267642 |  | 7.00666 | 0.3176006 | 0.1054978 | 0.05098378 | 32.59916364 | 3.028372057
6.60583 | 0.221049 |  | 6.58417 | 0.3194622 |  | 0.1056433 | 0.04137089 |  | 6.5225 | 0.9407322 |  | 6.59917 | 0.2284409 |  | 7.09 | 0.3201437 | 0.1057778 | 0.05111441 | 32.686663 | 3.037218058
6.68917 | 0.2224826 |  | 6.6675 | 0.322153 |  | 0.1059233 | 0.04147706 |  | 6.60584 | 0.9502693 |  | 6.6825 | 0.2301099 |  | 7.17333 | 0.3226811 | 0.1060578 | 0.05124501 | 32.769997 | 3.045670134
6.7725 | 0.223911 |  | 6.75084 | 0.324838 |  | 0.1062033 | 0.04158321 |  | 6.68917 | 0.9597951 |  | 6.76584 | 0.2317717 |  | 7.25666 | 0.3252131 | 0.1063378 | 0.0513756 | 32.85749636 | 3.054573495
6.85583 | 0.2253347 |  | 6.83417 | 0.3275168 |  | 0.1064833 | 0.04168935 |  | 6.7725 | 0.9693112 |  | 6.84917 | 0.2334258 |  | 7.34 | 0.3277402 | 0.1066178 | 0.05150615 | 32.94916364 | 3.063932919
6.93917 | 0.2267539 |  | 6.9175 | 0.3301897 |  | 0.1067633 | 0.04179546 |  | 6.85584 | 0.9788194 |  | 6.9325 | 0.2350728 |  | 7.42333 | 0.330262 | 0.1068978 | 0.05163669 | 33.036663 | 3.072897599
7.0225 | 0.2281685 |  | 7.00084 | 0.3328573 |  | 0.1070433 | 0.04190156 |  | 6.93917 | 0.9883178 |  | 7.01584 | 0.2367128 |  | 7.50666 | 0.3327788 | 0.1071778 | 0.0517672 | 33.119997 | 3.081463766
7.10583 | 0.2295787 |  | 7.08417 | 0.3355192 |  | 0.1073233 | 0.04200764 |  | 7.0225 | 0.997808 |  | 7.09917 | 0.2383457 |  | 7.59 | 0.3352911 | 0.1074578 | 0.05189768 | 33.20749636 | 3.090488041
7.18917 | 0.2309847 |  | 7.1675 | 0.3381757 |  | 0.1076033 | 0.04211371 |  | 7.10584 | 1.007292 |  | 7.1825 | 0.2399718 |  | 7.67333 | 0.3377984 | 0.1077378 | 0.05202815 | 33.29916364 | 3.099975383
7.2725 | 0.2323865 |  | 7.25084 | 0.3408273 |  | 0.1078833 | 0.04221975 |  | 7.18917 | 1.016767 |  | 7.26584 | 0.2415914 |  | 7.75666 | 0.3403012 | 0.1080178 | 0.05215858 | 33.386663 | 3.109063363
7.35583 | 0.2337842 |  | 7.33417 | 0.3434737 |  | 0.1081633 | 0.04232578 |  | 7.2725 | 1.026235 |  | 7.34917 | 0.2432043 |  | 7.84 | 0.3427999 | 0.1082978 | 0.052289 | 33.47416364 | 3.118183042
7.43917 | 0.2351782 |  | 7.4175 | 0.3461151 |  | 0.1084433 | 0.04243179 |  | 7.35584 | 1.035698 |  | 7.4325 | 0.2448106 |  | 7.92333 | 0.345294 | 0.1085778 | 0.05241939 | 33.561663 | 3.127334455
7.5225 | 0.2365681 |  | 7.50084 | 0.3487521 |  | 0.1087233 | 0.04253778 |  | 7.43917 | 1.045154 |  | 7.51584 | 0.2464108 |  | 8.00666 | 0.3477839 | 0.1088578 | 0.05254975 | 33.644997 | 3.136080126
7.60583 | 0.2379543 |  | 7.58417 | 0.3513843 |  | 0.1090033 | 0.04264376 |  | 7.5225 | 1.054604 |  | 7.59917 | 0.2480046 |  | 8.09 | 0.35027 | 0.1091378 | 0.05268009 | 33.73249636 | 3.145294637
7.68917 | 0.2393371 |  | 7.6675 | 0.3540119 |  | 0.1092833 | 0.04274971 |  | 7.60584 | 1.06405 |  | 7.6825 | 0.2495923 |  | 8.17333 | 0.3527518 | 0.1094178 | 0.05281041 | 33.82416364 | 3.154983225
7.7725 | 0.2407161 |  | 7.75084 | 0.3566355 |  | 0.1095633 | 0.04285565 |  | 7.68917 | 1.073491 |  | 7.76584 | 0.2511741 |  | 8.25666 | 0.3552297 | 0.1096978 | 0.05294071 | 33.911663 | 3.164265178
7.85583 | 0.2420917 |  | 7.83417 | 0.3592547 |  | 0.1098433 | 0.04296157 |  | 7.7725 | 1.082926 |  | 7.84917 | 0.2527499 |  | 8.34 | 0.3577042 | 0.1099778 | 0.05307097 | 33.994997 | 3.173136331
7.93917 | 0.243464 |  | 7.9175 | 0.3618697 |  | 0.1101233 | 0.04306748 |  | 7.85584 | 1.092359 |  | 7.9325 | 0.2543198 |  | 8.42333 | 0.3601748 | 0.1102578 | 0.05320122 | 34.08249636 | 3.182483821
8.0225 | 0.2448329 |  | 8.00084 | 0.364481 |  | 0.1104033 | 0.04317336 |  | 7.93917 | 1.101787 |  | 8.01584 | 0.2558842 |  | 8.50666 | 0.3626417 | 0.1105378 | 0.05333144 | 34.17416364 | 3.19231308
8.10583 | 0.2461986 |  | 8.08417 | 0.3670882 |  | 0.1106833 | 0.04327923 |  | 8.0225 | 1.111212 |  | 8.09917 | 0.2574428 |  | 8.59 | 0.3651055 | 0.1108178 | 0.05346164 | 34.261663 | 3.201730616
8.18917 | 0.2475613 |  | 8.1675 | 0.3696916 |  | 0.1109633 | 0.04338508 |  | 8.10584 | 1.120634 |  | 8.1825 | 0.2589958 |  | 8.67333 | 0.3675657 | 0.1110978 | 0.05359181 | 34.34916364 | 3.211182994
8.2725 | 0.2489207 |  | 8.25084 | 0.3722918 |  | 0.1112433 | 0.04349091 |  | 8.18917 | 1.130053 |  | 8.26584 | 0.2605436 |  | 8.75666 | 0.3700226 | 0.1113778 | 0.05372196 | 34.436663 | 3.220670269
8.35583 | 0.2502772 |  | 8.33417 | 0.374888 |  | 0.1115233 | 0.04359672 |  | 8.2725 | 1.13947 |  | 8.34917 | 0.2620859 |  | 8.84 | 0.3724765 | 0.1116578 | 0.05385209 | 34.519997 | 3.229738783
8.43917 | 0.2516308 |  | 8.4175 | 0.3774809 |  | 0.1118033 | 0.04370252 |  | 8.35584 | 1.148885 |  | 8.4325 | 0.2636229 |  | 8.92333 | 0.3749271 | 0.1119378 | 0.05398219 | 34.60749636 | 3.239295419
8.5225 | 0.2529815 |  | 8.50084 | 0.3800708 |  | 0.1120833 | 0.0438083 |  | 8.43917 | 1.158298 |  | 8.51584 | 0.2651549 |  | 9.00666 | 0.3773747 | 0.1122178 | 0.05411226 | 34.69916364 | 3.249345916
8.60583 | 0.2543293 |  | 8.58417 | 0.3826571 |  | 0.1123633 | 0.04391406 |  | 8.5225 | 1.167709 |  | 8.59917 | 0.2666816 |  | 9.09 | 0.3798196 | 0.1124978 | 0.05424232 | 34.786663 | 3.258976682
8.68917 | 0.2556745 |  | 8.6675 | 0.3852403 |  | 0.1126433 | 0.0440198 |  | 8.60584 | 1.177121 |  | 8.6825 | 0.2682033 |  | 9.17333 | 0.3822614 | 0.1127778 | 0.05437235 | 34.869997 | 3.268183119
8.7725 | 0.2570169 |  | 8.75084 | 0.3878208 |  | 0.1129233 | 0.04412552 |  | 8.68917 | 1.18653 |  | 8.76584 | 0.2697202 |  | 9.25666 | 0.3847005 | 0.1130578 | 0.05450235 | 34.95749636 | 3.277885911
8.85583 | 0.2583567 |  | 8.83417 | 0.3903981 |  | 0.1132033 | 0.04423123 |  | 8.7725 | 1.195939 |  | 8.84917 | 0.2712321 |  | 9.34 | 0.3871371 | 0.1133378 | 0.05463233 | 35.07324689 | 3.29078425
8.93917 | 0.259694 |  | 8.9175 | 0.3929725 |  | 0.1134833 | 0.04433692 |  | 8.85584 | 1.205349 |  | 8.9325 | 0.2727392 |  | 9.42333 | 0.3895709 | 0.1136178 | 0.05476229 | 35.17063515 | 3.301678395
9.0225 | 0.2610287 |  | 9.00084 | 0.3955445 |  | 0.1137633 | 0.04444259 |  | 8.93917 | 1.214758 |  | 9.01584 | 0.2742417 |  | 9.50666 | 0.3920021 | 0.1138978 | 0.05489222 | 35.26837514 | 3.312620094
9.10583 | 0.2623608 |  | 9.08417 | 0.3981135 |  | 0.1140433 | 0.04454825 |  | 9.0225 | 1.224167 |  | 9.09917 | 0.2757394 |  | 9.59 | 0.3944311 | 0.1141778 | 0.05502213 | 35.36611513 | 3.323572793
9.18917 | 0.2636908 |  | 9.1675 | 0.4006799 |  | 0.1143233 | 0.04465388 |  | 9.10584 | 1.233578 |  | 9.1825 | 0.2772325 |  | 9.67333 | 0.3968575 | 0.1144578 | 0.05515202 | 35.46385513 | 3.334539799
9.2725 | 0.2650181 |  | 9.25084 | 0.4032442 |  | 0.1146033 | 0.0447595 |  | 9.18917 | 1.242989 |  | 9.26584 | 0.2787213 |  | 9.75666 | 0.3992815 | 0.1147378 | 0.05528188 | 35.56159512 | 3.345524945
9.35583 | 0.2663432 |  | 9.33417 | 0.4058057 |  | 0.1148833 | 0.0448651 |  | 9.2725 | 1.252401 |  | 9.34917 | 0.2802055 |  | 9.84 | 0.4017037 | 0.1150178 | 0.05541172 | 35.65933512 | 3.356532491
9.43917 | 0.2676661 |  | 9.4175 | 0.4083649 |  | 0.1151633 | 0.04497068 |  | 9.35584 | 1.261816 |  | 9.4325 | 0.2816852 |  | 9.92333 | 0.4041233 | 0.1152978 | 0.05554153 | 35.75707511 | 3.367567034
9.5225 | 0.2689866 |  | 9.50084 | 0.4109222 |  | 0.1154433 | 0.04507625 |  | 9.43917 | 1.271231 |  | 9.51584 | 0.2831608 |  | 10.00666 | 0.4065408 | 0.1155778 | 0.05567132 | 35.8548151 | 3.378633429
9.60583 | 0.2703049 |  | 9.58417 | 0.413477 |  | 0.1157233 | 0.04518179 |  | 9.5225 | 1.280647 |  | 9.59917 | 0.284632 |  | 10.09 | 0.4089566 | 0.1158578 | 0.05580108 | 35.9525551 | 3.389736712
9.68917 | 0.2716212 |  | 9.6675 | 0.4160297 |  | 0.1160033 | 0.04528732 |  | 9.60584 | 1.290068 |  | 9.6825 | 0.286099 |  | 10.17333 | 0.4113701 | 0.1161378 | 0.05593082 | 36.05029509 | 3.400882033
9.7725 | 0.2729353 |  | 9.75084 | 0.4185807 |  | 0.1162833 | 0.04539283 |  | 9.68917 | 1.299489 |  | 9.76584 | 0.287562 |  | 10.25666 | 0.4137817 | 0.1164178 | 0.05606054 | 36.14803509 | 3.412074587
9.85583 | 0.2742472 |  | 9.83417 | 0.4211294 |  | 0.1165633 | 0.04549833 |  | 9.7725 | 1.308913 |  | 9.84917 | 0.2890208 |  | 10.34 | 0.4161918 | 0.1166978 | 0.05619024 | 36.24577508 | 3.423319562
9.93917 | 0.2755573 |  | 9.9175 | 0.4236763 |  | 0.1168433 | 0.0456038 |  | 9.85584 | 1.318342 |  | 9.9325 | 0.2904755 |  | 10.42333 | 0.4185997 | 0.1169778 | 0.05631991 | 36.34351507 | 3.434622084
10.0225 | 0.2768652 |  | 10.00084 | 0.4262216 |  | 0.1171233 | 0.04570926 |  | 9.93917 | 1.327772 |  | 10.01584 | 0.2919264 |  | 10.50666 | 0.421006 | 0.1172578 | 0.05644955 | 36.44125507 | 3.44598717
10.10583 | 0.2781711 |  | 10.08417 | 0.4287649 |  | 0.1174033 | 0.0458147 |  | 10.0225 | 1.337205 |  | 10.09917 | 0.2933732 |  | 10.59 | 0.4234108 | 0.1175378 | 0.05657917 | 36.53899506 | 3.457419686
10.18917 | 0.2794753 |  | 10.1675 | 0.4313065 |  | 0.1176833 | 0.04592012 |  | 10.10584 | 1.346644 |  | 10.1825 | 0.2948162 |  | 10.67333 | 0.4258138 | 0.1178178 | 0.05670877 | 36.63673506 | 3.468924308
10.2725 | 0.2807773 |  | 10.25084 | 0.4338469 |  | 0.1179633 | 0.04602553 |  | 10.1975 | 1.357029 |  | 10.26584 | 0.2962555 |  | 10.75666 | 0.4282151 | 0.1180978 | 0.05683835 | 36.73447505 | 3.480505488
10.35583 | 0.2820775 |  | 10.33417 | 0.4363853 |  | 0.1182433 | 0.04613091 |  | 10.28084 | 1.366475 |  | 10.34917 | 0.2976909 |  | 10.84 | 0.4306153 | 0.1183778 | 0.0569679 | 36.83221504 | 3.492167426
10.43917 | 0.2833761 |  | 10.4175 | 0.4389223 |  | 0.1185233 | 0.04623628 |  | 10.36417 | 1.375925 |  | 10.4325 | 0.2991225 |  | 10.92333 | 0.4330138 | 0.1186578 | 0.05709742 | 36.92995504 | 3.503914045
10.5225 | 0.2846726 |  | 10.50084 | 0.4414582 |  | 0.1188033 | 0.04634163 |  | 10.4475 | 1.385379 |  | 10.51584 | 0.3005507 |  | 11.00666 | 0.4354108 | 0.1189378 | 0.05722692 | 37.02769503 | 3.515748967
10.60583 | 0.2859674 |  | 10.58417 | 0.4439925 |  | 0.1190833 | 0.04644697 |  | 10.53084 | 1.394839 |  | 10.59917 | 0.3019751 |  | 11.09 | 0.4378068 | 0.1192178 | 0.0573564 | 37.12543503 | 3.527675497
10.68917 | 0.2872605 |  | 10.6675 | 0.4465254 |  | 0.1193633 | 0.04655228 |  | 10.61417 | 1.404302 |  | 10.6825 | 0.3033959 |  | 11.17333 | 0.4402012 | 0.1194978 | 0.05748586 | 37.22317502 | 3.539696606
10.7725 | 0.2885518 |  | 10.75084 | 0.4490574 |  | 0.1196433 | 0.04665758 |  | 10.6975 | 1.413771 |  | 10.76584 | 0.3048133 |  | 11.25666 | 0.4425944 | 0.1197778 | 0.05761529 | 37.32091501 | 3.551814921
10.85583 | 0.2898414 |  | 10.83417 | 0.451588 |  | 0.1199233 | 0.04676286 |  | 10.78084 | 1.423246 |  | 10.84917 | 0.3062271 |  | 11.34 | 0.4449867 | 0.1200578 | 0.0577447 | 37.41865501 | 3.564032716
10.93917 | 0.2911295 |  | 10.9175 | 0.4541174 |  | 0.1202033 | 0.04686813 |  | 10.86417 | 1.432726 |  | 10.9325 | 0.3076375 |  | 11.43166 | 0.4476165 | 0.1203378 | 0.05787408 | 37.516395 | 3.576351905
11.0225 | 0.2924157 |  | 11.00084 | 0.456646 |  | 0.1204833 | 0.04697337 |  | 10.9475 | 1.442211 |  | 11.01584 | 0.3090446 |  | 11.515 | 0.4500064 | 0.1206178 | 0.05800344 | 37.614135 | 3.588774042
11.10583 | 0.2937004 |  | 11.08417 | 0.4591734 |  | 0.1207633 | 0.0470786 |  | 11.03084 | 1.451704 |  | 11.09917 | 0.3104482 |  | 11.59833 | 0.4523951 | 0.1208978 | 0.05813277 | 37.71187499 | 3.601300316
11.18917 | 0.2949836 |  | 11.1675 | 0.4616998 |  | 0.1210433 | 0.04718381 |  | 11.11417 | 1.461201 |  | 11.1825 | 0.3118486 |  | 11.68166 | 0.4547827 | 0.1211778 | 0.05826208 | 37.80961498 | 3.613931556
11.2725 | 0.296265 |  | 11.25084 | 0.4642256 |  | 0.1213233 | 0.047289 |  | 11.1975 | 1.470704 |  | 11.26584 | 0.3132458 |  | 11.765 | 0.4571697 | 0.1214578 | 0.05839137 | 37.90735498 | 3.626668234
11.35583 | 0.2975449 |  | 11.33417 | 0.4667502 |  | 0.1216033 | 0.04739417 |  | 11.28084 | 1.480216 |  | 11.34917 | 0.3146396 |  | 11.84833 | 0.4595555 | 0.1217378 | 0.05852064 | 38.00509497 | 3.639510471
11.43917 | 0.2988235 |  | 11.4175 | 0.4692741 |  | 0.1218833 | 0.04749933 |  | 11.36417 | 1.489732 |  | 11.4325 | 0.3160302 |  | 11.93166 | 0.4619404 | 0.1220178 | 0.05864988 | 38.10283497 | 3.652458047
11.5225 | 0.3001003 |  | 11.50084 | 0.4717975 |  | 0.1221633 | 0.04760447 |  | 11.4475 | 1.499256 |  | 11.51584 | 0.3174179 |  | 12.015 | 0.4643249 | 0.1222978 | 0.05877909 | 38.20057496 | 3.665510408
11.60583 | 0.3013757 |  | 11.58417 | 0.4743199 |  | 0.1224433 | 0.04770959 |  | 11.53084 | 1.508787 |  | 11.59917 | 0.3188022 |  | 12.09833 | 0.4667083 | 0.1225778 | 0.05890828 | 38.29831495 | 3.678666682
11.68917 | 0.3026498 |  | 11.6675 | 0.4768417 |  | 0.1227233 | 0.04781469 |  | 11.61417 | 1.518325 |  | 11.6825 | 0.3201835 |  | 12.18166 | 0.4690909 | 0.1228578 | 0.05903745 | 38.39605495 | 3.691925686
11.7725 | 0.3039222 |  | 11.75084 | 0.4793632 |  | 0.1230033 | 0.04791978 |  | 11.6975 | 1.52787 |  | 11.76584 | 0.3215619 |  | 12.265 | 0.4714732 | 0.1231378 | 0.0591666 | 38.49379494 | 3.70528595
11.85583 | 0.3051933 |  | 11.83417 | 0.4818839 |  | 0.1232833 | 0.04802485 |  | 11.78084 | 1.537424 |  | 11.84917 | 0.3229372 |  | 12.34833 | 0.4738545 | 0.1234178 | 0.05929572 | 38.59153494 | 3.718745727
11.93917 | 0.3064631 |  | 11.9175 | 0.484404 |  | 0.1235633 | 0.0481299 |  | 11.86417 | 1.546984 |  | 11.9325 | 0.3243095 |  | 12.43166 | 0.4762353 | 0.1236978 | 0.05942482 | 38.68927493 | 3.73230301
12.0225 | 0.3077313 |  | 12.00084 | 0.486924 |  | 0.1238433 | 0.04823493 |  | 11.9475 | 1.556552 |  | 12.01584 | 0.325679 |  | 12.515 | 0.4786158 | 0.1239778 | 0.05955389 | 38.78701492 | 3.745955558
12.10583 | 0.3089982 |  | 12.08417 | 0.4894433 |  | 0.1241233 | 0.04833995 |  | 12.03084 | 1.56613 |  | 12.09917 | 0.3270455 |  | 12.59833 | 0.4809954 | 0.1242578 | 0.05968294 | 38.88475492 | 3.75970091
12.18917 | 0.3102638 |  | 12.1675 | 0.4919622 |  | 0.1244033 | 0.04844495 |  | 12.11417 | 1.575714 |  | 12.1825 | 0.328409 |  | 12.68166 | 0.4833746 | 0.1245378 | 0.05981196 | 38.98249491 | 3.77353641
12.2725 | 0.311528 |  | 12.25084 | 0.4944811 |  | 0.1246833 | 0.04854993 |  | 12.1975 | 1.585307 |  | 12.26584 | 0.32977 |  | 12.765 | 0.4857537 | 0.1248178 | 0.05994097 | 39.08023491 | 3.787459226
12.35583 | 0.3127909 |  | 12.33417 | 0.4969995 |  | 0.1249633 | 0.04865489 |  | 12.28084 | 1.59491 |  | 12.34917 | 0.3311279 |  | 12.84833 | 0.4881321 | 0.1250978 | 0.06006995 | 39.1779749 | 3.801466378
12.43917 | 0.3140526 |  | 12.4175 | 0.4995176 |  | 0.1252433 | 0.04875983 |  | 12.36417 | 1.60452 |  | 12.4325 | 0.3324831 |  | 12.93166 | 0.4905101 | 0.1253778 | 0.0601989 | 39.27571489 | 3.815554757
12.5225 | 0.3153128 |  | 12.50084 | 0.5020358 |  | 0.1254167 | 0.04882479 |  | 12.4475 | 1.614139 |  | 12.51584 | 0.3338358 |  | 13.015 | 0.492888 | 0.1256578 | 0.06032783 | 39.37345489 | 3.829721156
12.60583 | 0.3165718 |  | 12.58417 | 0.5045536 |  | 0.20875 | 0.07928791 |  | 12.53084 | 1.623769 |  | 12.59917 | 0.3351855 |  | 13.09833 | 0.4952654 | 0.12569 | 0.06034267 | 39.47119488 | 3.84396229
12.68917 | 0.3178297 |  | 12.6675 | 0.5070713 |  | 0.292134 | 0.1083038 |  | 12.61417 | 1.633406 |  | 12.6825 | 0.3365326 |  | 13.18166 | 0.4976426 | 0.2091622 | 0.09774174 | 39.56893488 | 3.858274827
12.7725 | 0.3190862 |  | 12.75084 | 0.5095892 |  | 0.3754167 | 0.1359147 |  | 12.6975 | 1.643053 |  | 12.76584 | 0.3378772 |  | 13.265 | 0.5000198 | 0.2926344 | 0.1331642 | 39.66667487 | 3.87265541
12.85583 | 0.3203414 |  | 12.83417 | 0.5121068 |  | 0.45875 | 0.1622616 |  | 12.78084 | 1.652711 |  | 12.84917 | 0.339219 |  | 13.34833 | 0.5023966 | 0.3759678 | 0.1666843 | 39.76441486 | 3.88710069
12.93917 | 0.3215956 |  | 12.9175 | 0.5146244 |  | 0.5420833 | 0.1874129 |  | 12.86417 | 1.662377 |  | 12.9325 | 0.3405583 |  | 13.43166 | 0.5047732 | 0.4594066 | 0.1985242 | 39.86215486 | 3.901607351
13.0225 | 0.3228485 |  | 13.00084 | 0.5171424 |  | 0.6254167 | 0.2114501 |  | 12.9475 | 1.672053 |  | 13.01584 | 0.3418951 |  | 13.515 | 0.5071499 | 0.5426344 | 0.2286825 | 39.93545985 | 3.912523925
13.10583 | 0.3241001 |  | 13.08417 | 0.5196602 |  | 0.70875 | 0.2344509 |  | 13.03084 | 1.68174 |  | 13.09917 | 0.3432293 |  | 13.59833 | 0.5095264 | 0.6259678 | 0.257388 | 40.036663 | 3.927462331
13.18917 | 0.3253508 |  | 13.1675 | 0.5221781 |  | 0.7919556 | 0.2564562 |  | 13.11417 | 1.691436 |  | 13.1825 | 0.3445609 |  | 13.68166 | 0.5119027 | 0.7093011 | 0.2847068 | 40.119997 | 3.93979457
13.2725 | 0.3266001 |  | 13.25084 | 0.5246965 |  | 0.8754167 | 0.2776356 |  | 13.1975 | 1.701143 |  | 13.26584 | 0.3458903 |  | 13.765 | 0.5142794 | 0.7926344 | 0.3107394 | 40.20749636 | 3.952773536
13.35583 | 0.3278483 |  | 13.33417 | 0.5272148 |  | 0.9462046 | 0.2949478 |  | 13.28084 | 1.710861 |  | 13.34917 | 0.347217 |  | 13.84833 | 0.5166558 | 0.8759678 | 0.3355812 | 40.29916364 | 3.966403934
13.43917 | 0.3290955 |  | 13.4175 | 0.5297333 |  | 1.044723 | 0.3181242 |  | 13.36417 | 1.720588 |  | 13.4325 | 0.3485413 |  | 13.93166 | 0.5190322 | 0.9593011 | 0.3593225 | 40.386663 | 3.979446342
13.5225 | 0.3303414 |  | 13.50084 | 0.5322525 |  | 1.128057 | 0.3369615 |  | 13.4475 | 1.730327 |  | 13.51584 | 0.3498634 |  | 14.015 | 0.521409 | 1.01904425 | 0.3757139 | 40.47416364 | 3.992520194
13.60583 | 0.3315862 |  | 13.58417 | 0.5347716 |  | 1.21139 | 0.3551563 |  | 13.53084 | 1.740077 |  | 13.59917 | 0.3511829 |  | 14.09833 | 0.5237857 | 1.132496 | 0.4055132 | 40.561663 | 4.005625514
13.68917 | 0.3328301 |  | 13.6675 | 0.5372911 |  | 1.294723 | 0.3727629 |  | 13.61417 | 1.749837 |  | 13.6825 | 0.3525001 |  | 14.18166 | 0.5261625 | 1.219997 | 0.4274095 | 40.644997 | 4.018136919
13.7725 | 0.3340727 |  | 13.75084 | 0.5398114 |  | 1.378057 | 0.3898327 |  | 13.6975 | 1.759609 |  | 13.76584 | 0.3538151 |  | 14.265 | 0.5285398 | 1.30333 | 0.4474678 | 40.73249636 | 4.031305867
13.85583 | 0.3353143 |  | 13.83417 | 0.5423317 |  | 1.46139 | 0.4064137 |  | 13.78084 | 1.769393 |  | 13.84917 | 0.3551277 |  | 14.34833 | 0.530917 | 1.386663 | 0.4668199 | 40.82416364 | 4.04513844
13.93917 | 0.3365549 |  | 13.9175 | 0.5448525 |  | 1.544723 | 0.4225516 |  | 13.86417 | 1.779188 |  | 13.9325 | 0.356438 |  | 14.43166 | 0.5332944 | 1.469997 | 0.4855302 | 40.911663 | 4.058377909
14.0225 | 0.3377943 |  | 14.00084 | 0.5473741 |  | 1.628057 | 0.4382898 |  | 13.9475 | 1.788994 |  | 14.01584 | 0.3577462 |  | 14.515 | 0.5356724 | 1.55333 | 0.5036591 | 40.994997 | 4.071020852
14.10583 | 0.3390327 |  | 14.08417 | 0.5498959 |  | 1.71139 | 0.4536684 |  | 14.03084 | 1.798813 |  | 14.09917 | 0.359052 |  | 14.59833 | 0.5380504 | 1.636663 | 0.5212636 | 41.08249636 | 4.084332562
14.18917 | 0.3402702 |  | 14.1675 | 0.5524183 |  | 1.794723 | 0.4687257 |  | 14.11417 | 1.808642 |  | 14.1825 | 0.3603556 |  | 14.68166 | 0.5404288 | 1.719997 | 0.5383977 | 41.17416364 | 4.098320583
14.2725 | 0.3415065 |  | 14.25084 | 0.5549416 |  | 1.878057 | 0.4834977 |  | 14.1975 | 1.818484 |  | 14.26584 | 0.3616572 |  | 14.765 | 0.5428077 | 1.80333 | 0.555111 | 41.261663 | 4.111714809
14.35583 | 0.3427418 |  | 14.33417 | 0.5574653 |  | 1.96139 | 0.4980176 |  | 14.28084 | 1.82834 |  | 14.34917 | 0.3629565 |  | 14.84833 | 0.5451868 | 1.886663 | 0.5714509 | 41.34916364 | 4.125152509
14.43917 | 0.3439762 |  | 14.4175 | 0.5599896 |  | 2.044723 | 0.512317 |  | 14.36417 | 1.838206 |  | 14.4325 | 0.3642536 |  | 14.93166 | 0.5475663 | 1.969997 | 0.5874615 | 41.436663 | 4.138635501
14.5225 | 0.3452095 |  | 14.50084 | 0.5625149 |  | 2.128057 | 0.5264254 |  | 14.4475 | 1.848085 |  | 14.51584 | 0.3655488 |  | 15.015 | 0.5499466 | 2.05333 | 0.6031837 | 41.519997 | 4.15152112
14.60583 | 0.3464418 |  | 14.58417 | 0.5650406 |  | 2.21139 | 0.54037 |  | 14.53084 | 1.857978 |  | 14.59917 | 0.3668418 |  | 15.09833 | 0.552327 | 2.136663 | 0.6186558 | 41.60749636 | 4.165099993
14.68917 | 0.3476733 |  | 14.6675 | 0.567567 |  | 2.294723 | 0.5541764 |  | 14.61417 | 1.867882 |  | 14.6825 | 0.3681326 |  | 15.18166 | 0.5547079 | 2.219997 | 0.6339136 | 41.69916364 | 4.179382682
14.7725 | 0.3489037 |  | 14.75084 | 0.5700946 |  | 2.378057 | 0.5678685 |  | 14.6975 | 1.8778 |  | 14.76584 | 0.3694216 |  | 15.265 | 0.5570897 | 2.30333 | 0.6489899 | 41.786663 | 4.193073455
14.85583 | 0.3501331 |  | 14.83417 | 0.5726227 |  | 2.46139 | 0.5814679 |  | 14.78084 | 1.887731 |  | 14.84917 | 0.3707083 |  | 15.34833 | 0.5594717 | 2.386663 | 0.6639154 | 41.869997 | 4.206167616
14.93917 | 0.3513616 |  | 14.9175 | 0.5751516 |  | 2.544723 | 0.5949951 |  | 14.86417 | 1.897675 |  | 14.9325 | 0.3719931 |  | 15.43166 | 0.5618543 | 2.469997 | 0.6787184 | 41.95749636 | 4.219977367
15.0225 | 0.3525891 |  | 15.00084 | 0.5776818 |  | 2.628057 | 0.6084691 |  | 14.9475 | 1.907632 |  | 15.01584 | 0.373276 |  | 15.515 | 0.5642377 | 2.55333 | 0.6934248 | 42.04916364 | 4.234515833
15.10583 | 0.3538157 |  | 15.08417 | 0.5802125 |  | 2.71139 | 0.6219067 |  | 15.03084 | 1.917603 |  | 15.09917 | 0.3745568 |  | 15.59833 | 0.5666216 | 2.636663 | 0.7080585 | 42.136663 | 4.248464815
15.18917 | 0.3550415 |  | 15.1675 | 0.5827441 |  | 2.794723 | 0.635324 |  | 15.11417 | 1.927587 |  | 15.1825 | 0.3758356 |  | 15.68166 | 0.5690061 | 2.719997 | 0.7226417 | 42.22416364 | 4.262487859
15.2725 | 0.3562662 |  | 15.25084 | 0.5852771 |  | 2.878057 | 0.6487355 |  | 15.1975 | 1.937585 |  | 15.26584 | 0.3771127 |  | 15.765 | 0.5713915 | 2.80333 | 0.7371939 | 42.311663 | 4.276588657
15.35583 | 0.35749 |  | 15.33417 | 0.5878107 |  | 2.96139 | 0.6621541 |  | 15.28084 | 1.947598 |  | 15.34917 | 0.3783877 |  | 15.84833 | 0.5737774 | 2.886663 | 0.7517334 | 42.394997 | 4.2900946
15.43917 | 0.358713 |  | 15.4175 | 0.5903454 |  | 3.044723 | 0.6755918 |  | 15.36417 | 1.957623 |  | 15.4325 | 0.3796608 |  | 15.8921635 | 0.5749521 | 2.969997 | 0.7662768 | 42.48249636 | 4.304360149
15.5225 | 0.359935 |  | 15.50084 | 0.5928814 |  | 3.128057 | 0.6890596 |  | 15.4475 | 1.967663 |  | 15.51584 | 0.3809321 |  | 15.97528683 | 0.5772543 | 3.05333 | 0.7808385 | 42.57416364 | 4.319403095
15.60583 | 0.3611561 |  | 15.58417 | 0.5954182 |  | 3.21139 | 0.7025668 |  | 15.53084 | 1.977718 |  | 15.59917 | 0.3822015 |  | 16.05841016 | 0.5795589 | 3.136663 | 0.7954319 | 42.661663 | 4.333860549
15.68917 | 0.3623764 |  | 15.6675 | 0.5979561 |  | 3.294723 | 0.7161222 |  | 15.58638 | 1.984354 |  | 15.6825 | 0.383469 |  | 16.14153349 | 0.5818661 | 3.219997 | 0.810069 | 42.744997 | 4.347723878
15.7725 | 0.3635958 |  | 15.75084 | 0.6004955 |  | 3.378057 | 0.7297334 |  | 15.62094 | 1.988461 |  | 15.76584 | 0.3847348 |  | 16.22465682 | 0.5841759 | 3.30333 | 0.8247597 | 42.83249636 | 4.362383998
15.85583 | 0.3648142 |  | 15.83417 | 0.6030357 |  | 3.46139 | 0.743407 |  | 15.65549 | 1.992571 |  | 15.84917 | 0.3859986 |  | 16.30778015 | 0.5864883 | 3.386663 | 0.8395134 | 42.92416364 | 4.377862344
15.93917 | 0.366032 |  | 15.9175 | 0.6055771 |  | 3.544723 | 0.7571487 |  | 15.69005 | 1.996687 |  | 15.9325 | 0.3872607 |  | 16.39090348 | 0.5888033 | 3.469997 | 0.854338 | 43.011663 | 4.392757213
16.0225 | 0.3672487 |  | 16.00084 | 0.6081201 |  | 3.628057 | 0.7709638 |  | 15.7246 | 2.000806 |  | 16.01584 | 0.3885212 |  | 16.47402681 | 0.5911211 | 3.55333 | 0.8692399 | 43.09916364 | 4.407775677
16.10583 | 0.3684646 |  | 16.08417 | 0.610664 |  | 3.71139 | 0.7848562 |  | 15.75916 | 2.00493 |  | 16.09917 | 0.3897797 |  | 16.55715014 | 0.5934416 | 3.636663 | 0.884225 | 43.186663 | 4.422923277
16.18917 | 0.3696798 |  | 16.1675 | 0.6132092 |  | 3.794723 | 0.7988295 |  | 15.79372 | 2.009059 |  | 16.1825 | 0.3910365 |  | 16.64027347 | 0.595765 | 3.719997 | 0.899298 | 43.269997 | 4.437475685
16.2725 | 0.3708939 |  | 16.25084 | 0.6157559 |  | 3.878057 | 0.8128866 |  | 15.82827 | 2.013192 |  | 16.26584 | 0.3922917 |  | 16.7233968 | 0.5980912 | 3.80333 | 0.9144624 | 43.35749636 | 4.452893767
16.35583 | 0.3721073 |  | 16.27497 | 0.6164307 |  | 3.96139 | 0.8270294 |  | 15.86283 | 2.017329 |  | 16.34917 | 0.3935451 |  | 16.80652013 | 0.6004202 | 3.886663 | 0.9297212 | 43.44916364 | 4.469205204
16.43917 | 0.37332 |  | 16.34952 | 0.6186492 |  | 4.044723 | 0.8412597 |  | 15.89738 | 2.021471 |  | 16.4325 | 0.3947967 |  | 16.88964346 | 0.6027523 | 3.969997 | 0.9450766 | 43.536663 | 4.484933679
16.5225 | 0.3745317 |  | 16.42406312 | 0.6208709 |  | 4.128057 | 0.8555786 |  | 15.93194 | 2.025618 |  | 16.51584 | 0.3960468 |  | 16.97276679 | 0.6050873 | 4.05333 | 0.9605296 | 43.619997 | 4.500063907
16.60583 | 0.3757426 |  | 16.49861 | 0.6230957 |  | 4.21139 | 0.8699865 |  | 15.9664942 | 2.029769 |  | 16.59917 | 0.3972952 |  | 17.05589012 | 0.6074253 | 4.136663 | 0.976081 | 43.70749636 | 4.516115209
16.68917 | 0.3769528 |  | 16.57315 | 0.6253236 |  | 4.294723 | 0.8844835 |  | 16.00105 | 2.033924 |  | 16.6825 | 0.3985418 |  | 17.13901345 | 0.6097665 | 4.219997 | 0.9917312 | 43.79916364 | 4.533119935
16.7725 | 0.3781621 |  | 16.64769855 | 0.6275547 |  | 4.378057 | 0.8990696 |  | 16.03561 | 2.038084 |  | 16.76584 | 0.399787 |  | 17.22213678 | 0.6121107 | 4.30333 | 1.007479 | 43.886663 | 4.54953946
16.85583 | 0.3793706 |  | 16.72224 | 0.6297889 |  | 4.46139 | 0.9137437 |  | 16.07016 | 2.042248 |  | 16.84917 | 0.4010304 |  | 17.30526011 | 0.6144581 | 4.386663 | 1.023324 | 43.97416364 | 4.566150535
16.93917 | 0.3805784 |  | 16.79679 | 0.6320262 |  | 4.544723 | 0.9285049 |  | 16.10472 | 2.046416 |  | 16.9325 | 0.4022722 |  | 17.38838344 | 0.6168087 | 4.469997 | 1.039264 | 44.061663 | 4.582960441
17.0225 | 0.3817853 |  | 16.87133398 | 0.6342667 |  | 4.628057 | 0.943352 |  | 16.13927 | 2.05059 |  | 17.01584 | 0.4035126 |  | 17.47150677 | 0.6191626 | 4.55333 | 1.055298 | 44.144997 | 4.599162464
17.10583 | 0.3829914 |  | 16.94588 | 0.6365104 |  | 4.71139 | 0.9582831 |  | 16.17383 | 2.054767 |  | 17.09917 | 0.4047512 |  | 17.5546301 | 0.6215197 | 4.636663 | 1.071423 | 44.23249636 | 4.616384073
17.18917 | 0.3841969 |  | 17.02042 | 0.6387573 |  | 4.794723 | 0.9732965 |  | 16.20839 | 2.058949 |  | 17.1825 | 0.4059883 |  | 17.63775343 | 0.6238802 | 4.719997 | 1.087637 | 44.32416364 | 4.634665336
17.2725 | 0.3854014 |  | 17.09496941 | 0.6410074 |  | 4.878057 | 0.9883903 |  | 16.24294 | 2.063135 |  | 17.26584 | 0.407224 |  | 17.72087676 | 0.6262441 | 4.80333 | 1.103937 | 44.411663 | 4.652352615
17.35583 | 0.3866052 |  | 17.16951 | 0.6432607 |  | 4.96139 | 1.003562 |  | 16.2775 | 2.067326 |  | 17.34917 | 0.408458 |  | 17.80400009 | 0.6286114 | 4.886663 | 1.12032 | 44.494997 | 4.669421324
17.43917 | 0.3878084 |  | 17.24406 | 0.6455172 |  | 5.044723 | 1.018809 |  | 16.31205 | 2.071521 |  | 17.4325 | 0.4096904 |  | 17.88712342 | 0.6309822 | 4.969997 | 1.136782 | 44.58249636 | 4.687586215
17.5225 | 0.3890106 |  | 17.31860484 | 0.6477771 |  | 5.128057 | 1.034129 |  | 16.3466084 | 2.07572 |  | 17.51584 | 0.4109216 |  | 17.97024675 | 0.6333565 | 5.05333 | 1.15332 | 44.67416364 | 4.706892962
17.60583 | 0.3902121 |  | 17.39315 | 0.6500401 |  | 5.21139 | 1.049519 |  | 16.38116 | 2.079923 |  | 17.59917 | 0.412151 |  | 18.05337008 | 0.6357344 | 5.136663 | 1.16993 | 44.761663 | 4.725595355
17.68917 | 0.391413 |  | 17.4677 | 0.6523065 |  | 5.294723 | 1.064977 |  | 16.41572 | 2.084131 |  | 17.6825 | 0.413379 |  | 18.13649341 | 0.6381159 | 5.219997 | 1.18661 | 44.84916364 | 4.744574549
17.7725 | 0.392613 |  | 17.54224027 | 0.6545762 |  | 5.378057 | 1.0805 |  | 16.45028 | 2.088343 |  | 17.76584 | 0.4146057 |  | 18.21961674 | 0.640501 | 5.30333 | 1.203355 | 44.936663 | 4.76383941
17.85583 | 0.3938123 |  | 17.61679 | 0.6568493 |  | 5.46139 | 1.096085 |  | 16.48483 | 2.092559 |  | 17.84917 | 0.4158308 |  | 18.30274007 | 0.6428898 | 5.386663 | 1.220161 | 45.019997 | 4.78246178
17.93917 | 0.3950109 |  | 17.69133 | 0.6591257 |  | 5.544723 | 1.111729 |  | 16.51939 | 2.09678 |  | 17.9325 | 0.4170544 |  | 18.3858634 | 0.6452823 | 5.469997 | 1.237025 | 45.10749636 | 4.802312643
18.0225 | 0.3962087 |  | 17.7658757 | 0.6614055 |  | 5.628057 | 1.127429 |  | 16.55394 | 2.101004 |  | 18.01584 | 0.4182767 |  | 18.46898673 | 0.6476787 | 5.55333 | 1.253943 | 45.19916364 | 4.823446734
18.10583 | 0.3974058 |  | 17.84042 | 0.6636887 |  | 5.71139 | 1.143183 |  | 16.5885 | 2.105233 |  | 18.09917 | 0.4194975 |  | 18.55211006 | 0.6500788 | 5.636663 | 1.270912 | 45.286663 | 4.843952641
18.18917 | 0.3986023 |  | 17.91497 | 0.6659754 |  | 5.794723 | 1.158988 |  | 16.62306 | 2.109466 |  | 18.1825 | 0.4207169 |  | 18.63523339 | 0.6524828 | 5.719997 | 1.287928 | 45.369997 | 4.863793998
18.2725 | 0.3997979 |  | 17.98951113 | 0.6682655 |  | 5.878057 | 1.17484 |  | 16.65761 | 2.113703 |  | 18.26584 | 0.421935 |  | 18.71835672 | 0.6548908 | 5.80333 | 1.304987 | 45.45749636 | 4.884964225
18.35583 | 0.4009928 |  | 18.06406 | 0.6705592 |  | 5.96139 | 1.190738 |  | 16.69217 | 2.117944 |  | 18.34917 | 0.4231516 |  | 18.80148005 | 0.6573026 | 5.886663 | 1.322086 | 45.54916364 | 4.907524506
18.43917 | 0.4021871 |  | 18.1386 | 0.6728563 |  | 6.044723 | 1.206679 |  | 16.7267226 | 2.122188 |  | 18.4325 | 0.4243668 |  | 18.88460338 | 0.6597185 | 5.969997 | 1.339222 | 45.636663 | 4.929434354
18.5225 | 0.4033806 |  | 18.21314656 | 0.6751571 |  | 6.128057 | 1.222661 |  | 16.76128 | 2.126437 |  | 18.51584 | 0.4255808 |  | 18.96772671 | 0.6621384 | 6.05333 | 1.356392 | 45.72416364 | 4.951722063
18.60583 | 0.4045733 |  | 18.28769 | 0.6774614 |  | 6.21139 | 1.238681 |  | 16.79583 | 2.13069 |  | 18.59917 | 0.4267933 |  | 19.05085004 | 0.6645624 | 6.136663 | 1.373593 | 45.811663 | 4.974397892
18.68917 | 0.4057655 |  | 18.36224 | 0.6797693 |  | 6.294723 | 1.254736 |  | 16.83039 | 2.134947 |  | 18.6825 | 0.4280045 |  | 19.13397337 | 0.6669906 | 6.219997 | 1.390822 | 45.894997 | 4.996365498
18.7725 | 0.4069569 |  | 18.43678199 | 0.6820809 |  | 6.378057 | 1.270826 |  | 16.86495 | 2.139207 |  | 18.76584 | 0.4292145 |  | 19.2170967 | 0.6694229 | 6.30333 | 1.408077 | 45.98249636 | 5.019831676
18.85583 | 0.4081476 |  | 18.51133 | 0.6843962 |  | 6.46139 | 1.286947 |  | 16.8995 | 2.143472 |  | 18.84917 | 0.4304231 |  | 19.30022003 | 0.6718594 | 6.386663 | 1.425356 | 46.07416364 | 5.044867862
18.93917 | 0.4093377 |  | 18.58587 | 0.6867153 |  | 6.544723 | 1.303099 |  | 16.93406 | 2.14774 |  | 18.9325 | 0.4316303 |  | 19.38334336 | 0.6743001 | 6.469997 | 1.442657 | 46.161663 | 5.069209284
19.0225 | 0.410527 |  | 18.66041742 | 0.6890381 |  | 6.628057 | 1.31928 |  | 16.96861 | 2.152012 |  | 19.01584 | 0.4328364 |  | 19.46646669 | 0.6767452 | 6.55333 | 1.459977 | 46.244997 | 5.092805523
19.10583 | 0.4117156 |  | 18.73496 | 0.6913647 |  | 6.71139 | 1.335488 |  | 17.00317 | 2.156288 |  | 19.09917 | 0.4340411 |  | 19.54959002 | 0.6791946 | 6.636663 | 1.477316 | 46.33249636 | 5.118026699
19.18917 | 0.4129037 |  | 18.80951 | 0.6936952 |  | 6.794723 | 1.351721 |  | 17.03773 | 2.160567 |  | 19.1825 | 0.4352445 |  | 19.63271335 | 0.6816485 | 6.719997 | 1.494671 | 46.42416364 | 5.14495144
19.2725 | 0.4140909 |  | 18.88405285 | 0.6960295 |  | 6.878057 | 1.36798 |  | 17.07228 | 2.164851 |  | 19.26584 | 0.4364468 |  | 19.71583668 | 0.6841067 | 6.80333 | 1.512043 | 46.511663 | 5.171143777
19.35583 | 0.4152775 |  | 18.9586 | 0.6983678 |  | 6.96139 | 1.384262 |  | 17.1068368 | 2.169137 |  | 19.34917 | 0.4376477 |  | 19.79896001 | 0.6865694 | 6.886663 | 1.529429 | 46.59916364 | 5.197829155
19.43917 | 0.4164635 |  | 19.03314 | 0.70071 |  | 7.044723 | 1.400568 |  | 17.14139 | 2.173428 |  | 19.4325 | 0.4388473 |  | 19.88208334 | 0.6890367 | 6.969997 | 1.546831 | 46.686663 | 5.225019018
19.5225 | 0.4176487 |  | 19.10768828 | 0.7030563 |  | 7.128057 | 1.416897 |  | 17.17595 | 2.177722 |  | 19.51584 | 0.4400459 |  | 19.96520667 | 0.6915085 | 7.05333 | 1.564246 | 46.769997 | 5.251395201
19.60583 | 0.4188333 |  | 19.18223 | 0.7054066 |  | 7.21139 | 1.433248 |  | 17.2105 | 2.182019 |  | 19.59917 | 0.4412431 |  | 20.04833 | 0.6939849 | 7.136663 | 1.581676 | 46.85749636 | 5.279606443
19.68917 | 0.4200173 |  | 19.25678 | 0.707761 |  | 7.294723 | 1.449622 |  | 17.24506 | 2.186321 |  | 19.6825 | 0.4424391 |  | 20.13145333 | 0.696466 | 7.219997 | 1.59912 | 46.94916364 | 5.309742666
19.7725 | 0.4212006 |  | 19.33132371 | 0.7101196 |  | 7.378057 | 1.466018 |  | 17.27962 | 2.190625 |  | 19.76584 | 0.443634 |  | 20.21457666 | 0.6989517 | 7.30333 | 1.61658 | 47.036663 | 5.339076613
19.85583 | 0.4223832 |  | 19.40587 | 0.7124824 |  | 7.46139 | 1.482437 |  | 17.31417 | 2.194933 |  | 19.84917 | 0.4448277 |  | 20.29769999 | 0.7014422 | 7.386663 | 1.634055 | 47.119997 | 5.367541795
19.93917 | 0.4235653 |  | 19.48041 | 0.7148494 |  | 7.544723 | 1.498878 |  | 17.34873 | 2.199245 |  | 19.9325 | 0.4460201 |  | 20.38082332 | 0.7039375 | 7.469997 | 1.651548 | 47.20749636 | 5.397996228
20.0225 | 0.4247465 |  | 19.55495914 | 0.7172207 |  | 7.628057 | 1.515344 |  | 17.38328 | 2.20356 |  | 20.01584 | 0.4472115 |  | 20.46394665 | 0.7064376 | 7.55333 | 1.669058 | 47.29916364 | 5.430537666
20.10583 | 0.4259272 |  | 19.6295 | 0.7195963 |  | 7.71139 | 1.531835 |  | 17.41784 | 2.207879 |  | 20.09917 | 0.4484016 |  | 20.54706998 | 0.7089426 | 7.636663 | 1.686589 | 47.386663 | 5.462220601
20.18917 | 0.4271073 |  | 19.70405 | 0.7219763 |  | 7.794723 | 1.548351 |  | 17.4524 | 2.2122 |  | 20.1825 | 0.4495905 |  | 20.63019331 | 0.7114525 | 7.719997 | 1.704142 | 47.47416364 | 5.494524103
20.2725 | 0.4282867 |  | 19.77859457 | 0.7243608 |  | 7.878057 | 1.564894 |  | 17.486951 | 2.216526 |  | 20.26584 | 0.4507785 |  | 20.71331664 | 0.7139674 | 7.80333 | 1.721718 | 47.561663 | 5.527460586
20.35583 | 0.4294654 |  | 19.85314 | 0.7267497 |  | 7.96139 | 1.581465 |  | 17.52151 | 2.220854 |  | 20.34917 | 0.4519652 |  | 20.79643997 | 0.7164872 | 7.886663 | 1.73932 | 47.644997 | 5.559430388
20.43917 | 0.4306436 |  | 19.92768 | 0.7291432 |  | 8.044723 | 1.598066 |  | 17.55606 | 2.225186 |  | 20.4325 | 0.4531507 |  | 20.8795633 | 0.7190122 | 7.969997 | 1.756951 | 47.73249636 | 5.593642487
20.5225 | 0.431821 |  | 20.00223 | 0.7315413 |  | 8.128057 | 1.6147 |  | 17.59062 | 2.229521 |  | 20.51584 | 0.4543353 |  | 20.96268663 | 0.7215422 | 8.05333 | 1.774614 | 47.82416364 | 5.630206818
20.60583 | 0.4329979 |  | 20.07678 | 0.7339441 |  | 8.21139 | 1.631366 |  | 17.62517 | 2.23386 |  | 20.59917 | 0.4555187 |  | 21.04580996 | 0.7240773 | 8.136663 | 1.792311 | 47.911663 | 5.665812689
20.68917 | 0.4341742 |  | 20.15132 | 0.7363515 |  | 8.294723 | 1.648069 |  | 17.65973 | 2.238202 |  | 20.6825 | 0.4567009 |  | 21.12893329 | 0.7266176 | 8.219997 | 1.810046 | 47.994997 | 5.700375776
20.7725 | 0.4353497 |  | 20.22586543 | 0.7387637 |  | 8.378057 | 1.664809 |  | 17.69429 | 2.242547 |  | 20.76584 | 0.4578822 |  | 21.21205662 | 0.7291632 | 8.30333 | 1.827822 | 48.08249636 | 5.737364677
20.85583 | 0.4365247 |  | 20.30041 | 0.7411808 |  | 8.46139 | 1.68159 |  | 17.72884 | 2.246895 |  | 20.84917 | 0.4590623 |  | 21.29517995 | 0.731714 | 8.386663 | 1.845643 | 48.17416364 | 5.776897708
20.93917 | 0.4376991 |  | 20.37496 | 0.7436027 |  | 8.544723 | 1.698414 |  | 17.7634 | 2.251247 |  | 20.9325 | 0.4602413 |  | 21.37830328 | 0.7342701 | 8.469997 | 1.863512 | 48.261663 | 5.815394607
21.0225 | 0.4388728 |  | 20.44950086 | 0.7460296 |  | 8.628057 | 1.715284 |  | 17.79795 | 2.255602 |  | 21.01584 | 0.4614194 |  | 21.46142661 | 0.7368316 | 8.55333 | 1.881434 | 48.34916364 | 5.854650168
21.10583 | 0.4400459 |  | 20.52405 | 0.7484614 |  | 8.71139 | 1.732203 |  | 17.83251 | 2.25996 |  | 21.09917 | 0.4625963 |  | 21.54454994 | 0.7393985 | 8.636663 | 1.899413 | 48.436663 | 5.894677562
21.18917 | 0.4412185 |  | 20.59859 | 0.7508984 |  | 8.794723 | 1.749173 |  | 17.8670652 | 2.264322 |  | 21.1825 | 0.4637721 |  | 21.62767327 | 0.7419709 | 8.719997 | 1.917452 | 48.519997 | 5.933530765
21.2725 | 0.4423904 |  | 20.67313629 | 0.7533404 |  | 8.878057 | 1.766198 |  | 17.90162 | 2.268687 |  | 21.26584 | 0.4649471 |  | 21.7107966 | 0.7445487 | 8.80333 | 1.935558 | 48.60749636 | 5.975107762
21.35583 | 0.4435616 |  | 20.74768 | 0.7557876 |  | 8.96139 | 1.78328 |  | 17.93618 | 2.273055 |  | 21.34917 | 0.4661208 |  | 21.79391993 | 0.7471321 | 8.886663 | 1.953733 | 48.694997 | 6.017500535
21.43917 | 0.4447324 |  | 20.82223 | 0.7582401 |  | 9.044723 | 1.800424 |  | 17.97073 | 2.277426 |  | 21.4325 | 0.4672936 |  | 21.87704326 | 0.7497211 | 8.969997 | 1.971982 | 48.786663 | 6.062801631
21.5225 | 0.4459024 |  | 20.89677172 | 0.7606978 |  | 9.128057 | 1.817633 |  | 18.00529 | 2.281801 |  | 21.51584 | 0.4684655 |  | 21.96016659 | 0.7523157 | 9.05333 | 1.990312 | 48.886677 | 6.113294914
21.60583 | 0.4470719 |  | 20.97132 | 0.763161 |  | 9.21139 | 1.83491 |  | 18.03984 | 2.286178 |  | 21.59917 | 0.4696362 |  | 22.04328992 | 0.7549159 | 9.136663 | 2.008725 | 48.911697 | 6.126092047
21.68917 | 0.4482408 |  | 21.04586 | 0.7656295 |  | 9.294723 | 1.852258 |  | 18.0744 | 2.29056 |  | 21.6825 | 0.470806 |  | 22.12641325 | 0.7575219 | 9.219997 | 2.027228 | 48.911997 | 6.126246013
21.71179 | 0.4484875 |  | 21.12040715 | 0.7681036 |  | 9.378057 | 1.869683 |  | 18.10896 | 2.294944 |  | 21.76584 | 0.4719749 |  | 22.20953658 | 0.7601337 | 9.30333 | 2.045825
21.8355875 | 0.4501615 |  | 21.19495 | 0.7705832 |  | 9.46139 | 1.887186 |  | 18.14351 | 2.299332 |  | 21.84917 | 0.4731426 |  | 22.29265991 | 0.7627512 | 9.386663 | 2.064521
21.959385 | 0.4518422 |  | 21.2695 | 0.7730685 |  | 9.544723 | 1.904772 |  | 18.17807 | 2.303723 |  | 21.9325 | 0.4743094 |  | 22.37578324 | 0.7653747 | 9.469997 | 2.083322
22.0831825 | 0.4535282 |  | 21.34404258 | 0.7755594 |  | 9.628057 | 1.922445 |  | 18.21262 | 2.308117 |  | 22.01584 | 0.4754754 |  | 22.45890657 | 0.768004 | 9.55333 | 2.102232
22.20698 | 0.4552184 |  | 21.41859 | 0.7780561 |  | 9.71139 | 1.940208 |  | 18.2471794 | 2.312515 |  | 22.09917 | 0.4766403 |  | 22.5420299 | 0.7706393 | 9.636663 | 2.121257
22.3307775 | 0.4569119 |  | 21.49313 | 0.7805587 |  | 9.794723 | 1.958067 |  | 18.28174 | 2.316917 |  | 22.1825 | 0.4778042 |  | 22.62515323 | 0.7732805 | 9.719997 | 2.140402
22.454575 | 0.4586077 |  | 21.56767801 | 0.7830671 |  | 9.878057 | 1.976023 |  | 18.31629 | 2.321321 |  | 22.26584 | 0.4789673 |  | 22.70827656 | 0.7759278 | 9.80333 | 2.159672
22.5783725 | 0.4603051 |  | 21.64222 | 0.7855815 |  | 9.96139 | 1.994082 |  | 18.35085 | 2.32573 |  | 22.34917 | 0.4801294 |  | 22.79139989 | 0.7785812 | 9.886663 | 2.179072
22.70217 | 0.4620035 |  | 21.71677 | 0.788102 |  | 10.044723 | 2.012248 |  | 18.3854 | 2.330141 |  | 22.4325 | 0.4812905 |  | 22.87452322 | 0.7812408 | 9.969997 | 2.198608
22.8259675 | 0.4637021 |  | 21.79131344 | 0.7906286 |  | 10.128057 | 2.030523 |  | 18.41996 | 2.334557 |  | 22.51584 | 0.4824508 |  | 22.95764655 | 0.7839065 | 10.05333 | 2.218284
22.949765 | 0.4654006 |  | 21.86586 | 0.7931614 |  | 10.21139 | 2.048913 |  | 18.45451 | 2.338976 |  | 22.59917 | 0.4836101 |  | 23.04076988 | 0.7865784 | 10.136663 | 2.238105
23.0735625 | 0.4670985 |  | 21.9404 | 0.7957004 |  | 10.294723 | 2.067421 |  | 18.48907 | 2.343398 |  | 22.6825 | 0.4847685 |  | 23.12389321 | 0.7892566 | 10.219997 | 2.258076
23.19736 | 0.4687954 |  | 22.01494887 | 0.7982457 |  | 10.378057 | 2.08605 |  | 18.52363 | 2.347824 |  | 22.76584 | 0.4859261 |  | 23.20701654 | 0.7919412 | 10.30333 | 2.278203
23.3211575 | 0.4704911 |  | 22.08949 | 0.8007975 |  | 10.46139 | 2.104806 |  | 18.55818 | 2.352254 |  | 22.84917 | 0.4870826 |  | 23.29013987 | 0.7946321 | 10.386663 | 2.298489
23.444955 | 0.4721854 |  | 22.16404 | 0.8033557 |  | 10.544723 | 2.12369 |  | 18.59274 | 2.356688 |  | 22.9325 | 0.4882383 |  | 23.3732632 | 0.7973294 | 10.469997 | 2.31894
23.5687525 | 0.473878 |  | 22.2385843 | 0.8059205 |  | 10.628057 | 2.142708 |  | 18.6272936 | 2.361125 |  | 23.01584 | 0.4893933 |  | 23.45638653 | 0.8000331 | 10.55333 | 2.339559
23.69255 | 0.4755688 |  | 22.31313 | 0.8084919 |  | 10.71139 | 2.161863 |  | 18.66185 | 2.365567 |  | 23.09917 | 0.4905472 |  | 23.53950986 | 0.8027434 | 10.636663 | 2.360352
23.8163475 | 0.4772579 |  | 22.38767 | 0.81107 |  | 10.794723 | 2.181158 |  | 18.69641 | 2.370012 |  | 23.1825 | 0.4917002 |  | 23.62263319 | 0.8054602 | 10.719997 | 2.381323
23.940145 | 0.478945 |  | 22.46221973 | 0.8136549 |  | 10.878057 | 2.200597 |  | 18.73096 | 2.374461 |  | 23.26584 | 0.4928526 |  | 23.70575652 | 0.8081837 | 10.80333 | 2.402475
24.0639425 | 0.4806303 |  | 22.53676 | 0.8162466 |  | 10.96139 | 2.220183 |  | 18.76552 | 2.378915 |  | 23.34917 | 0.4940039 |  | 23.78887985 | 0.8109138 | 10.886663 | 2.423814
24.18774 | 0.4823138 |  | 22.61131 | 0.8188453 |  | 11.044723 | 2.239919 |  | 18.80007 | 2.383372 |  | 23.4325 | 0.4951544 |  | 23.87200318 | 0.8136505 | 10.969997 | 2.445342
24.3115375 | 0.4839955 |  | 22.68585516 | 0.821451 |  | 11.128057 | 2.25981 |  | 18.83463 | 2.387834 |  | 23.51584 | 0.4963042 |  | 23.95512651 | 0.8163941 | 11.05333 | 2.467063
24.435335 | 0.4856754 |  | 22.7604 | 0.8240638 |  | 11.21139 | 2.279857 |  | 18.86918 | 2.3923 |  | 23.59917 | 0.497453 |  | 24.03824984 | 0.8191444 | 11.136663 | 2.488981
24.5591325 | 0.4873538 |  | 22.83495 | 0.8266837 |  | 11.294723 | 2.300064 |  | 18.90374 | 2.39677 |  | 23.6825 | 0.498601 |  | 24.12137317 | 0.8219016 | 11.219997 | 2.5111
24.68293 | 0.4890308 |  | 22.90949059 | 0.8293109 |  | 11.378057 | 2.320433 |  | 18.9383 | 2.401245 |  | 23.7412965 | 0.4993249 |  | 24.24 | 0.8257855 | 11.30333 | 2.533421
24.8067275 | 0.4907064 |  | 22.98404 | 0.8319454 |  | 11.46139 | 2.340968 |  | 18.97285 | 2.405724 |  | 23.87662067 | 0.5011025 |  | 24.33166 | 0.8287915 | 11.386663 | 2.555949
24.930525 | 0.4923808 |  | 23.05858 | 0.8345873 |  | 11.544723 | 2.361671 |  | 19.0074078 | 2.410208 |  | 24.01194484 | 0.5028799 |  | 24.415 | 0.8315285 | 11.469997 | 2.578685
25.0543225 | 0.4940544 |  | 23.13312602 | 0.8372367 |  | 11.628057 | 2.382545 |  | 19.068337 | 2.418149 |  | 24.14726901 | 0.5046571 |  | 24.49833 | 0.8342687 | 11.55333 | 2.601634
25.17812 | 0.4957271 |  | 23.20767 | 0.8398937 |  | 11.71139 | 2.403592 |  | 19.15167 | 2.429031 |  | 24.28259318 | 0.5064343 |  | 24.59 | 0.8372875 | 11.636663 | 2.624796
25.3019175 | 0.4973992 |  | 23.28222 | 0.8425583 |  | 11.794723 | 2.424814 |  | 19.235003 | 2.439938 |  | 24.41791735 | 0.5082115 |  | 24.67333 | 0.8400354 | 11.719997 | 2.648175
25.425715 | 0.499071 |  | 23.35676145 | 0.8452306 |  | 11.878057 | 2.446213 |  | 19.318337 | 2.450872 |  | 24.55324152 | 0.509989 |  | 24.765 | 0.8430627 | 11.80333 | 2.671771
25.5495125 | 0.5007426 |  | 23.43131 | 0.8479107 |  | 11.96139 | 2.467791 |  | 19.40167 | 2.461833 |  | 24.68856569 | 0.5117668 |  | 24.85666 | 0.8460941 | 11.886663 | 2.695588
25.67331 | 0.5024142 |  | 23.50585 | 0.8505988 |  | 12.044723 | 2.48955 |  | 19.485003 | 2.472822 |  | 24.82388986 | 0.5135451 |  | 24.94 | 0.8488543 | 11.969997 | 2.719626
25.7971075 | 0.5040861 |  | 23.58039688 | 0.8532948 |  | 12.128057 | 2.511493 |  | 19.568337 | 2.483842 |  | 24.95921403 | 0.515324 |  | 25.02333 | 0.851618 | 12.05333 | 2.743887
25.920905 | 0.5057586 |  | 23.65494 | 0.8559988 |  | 12.21556 | 2.53473 |  | 19.65167 | 2.494892 |  | 25.0945382 | 0.5171036 |  | 25.115 | 0.8546625 | 12.136663 | 2.768373
26.0447025 | 0.5074317 |  | 23.75084 | 0.8594092 |  | 12.303057 | 2.558172 |  | 19.735003 | 2.505974 |  | 25.22986237 | 0.5188841 |  | 25.20666 | 0.8577114 | 12.219997 | 2.793084
26.1685 | 0.5091058 |  | 23.83417 | 0.8623786 |  | 12.38639 | 2.58069 |  | 19.818337 | 2.51709 |  | 25.36518654 | 0.5206656 |  | 25.29 | 0.8604875 | 12.30333 | 2.81802
26.2922975 | 0.5107811 |  | 23.9175 | 0.8653536 |  | 12.469723 | 2.603396 |  | 19.90167 | 2.528239 |  | 25.50051071 | 0.5224481 |  | 25.37333 | 0.8632671 | 12.386663 | 2.843184
26.416095 | 0.5124578 |  | 24.00084 | 0.8683346 |  | 12.553057 | 2.626291 |  | 19.985003 | 2.539424 |  | 25.63583488 | 0.5242319 |  | 25.465 | 0.8663294 | 12.469997 | 2.868576
26.5398925 | 0.5141362 |  | 24.08417 | 0.871321 |  | 12.63639 | 2.649375 |  | 20.068337 | 2.550646 |  | 25.77115905 | 0.5260171 |  | 25.54833 | 0.8691172 | 12.55333 | 2.894195
26.66369 | 0.5158164 |  | 24.1675 | 0.8743131 |  | 12.719723 | 2.672651 |  | 20.15167 | 2.561905 |  | 25.90648322 | 0.5278038 |  | 25.64 | 0.8721884 | 12.636663 | 2.920043
26.7874875 | 0.5174986 |  | 24.25084 | 0.8773113 |  | 12.803057 | 2.696118 |  | 20.235003 | 2.573204 |  | 26.04180739 | 0.529592 |  | 25.73166 | 0.8752641 | 12.719997 | 2.946119
26.911285 | 0.5191832 |  | 24.33417 | 0.880315 |  | 12.88639 | 2.719776 |  | 20.318337 | 2.584542 |  | 26.17713156 | 0.5313821 |  | 25.815 | 0.8780647 | 12.80333 | 2.972424
27.0350825 | 0.5208703 |  | 24.4175 | 0.8833244 |  | 12.969723 | 2.743627 |  | 20.40167 | 2.595922 |  | 26.31245573 | 0.533174 |  | 25.89833 | 0.880869 | 12.886663 | 2.998957
27.15888 | 0.52256 |  | 24.50084 | 0.8863402 |  | 13.053057 | 2.76767 |  | 20.485003 | 2.607344 |  | 26.4477799 | 0.5349679 |  | 25.99 | 0.8839585 | 12.969997 | 3.025718
27.2826775 | 0.5242527 |  | 24.58417 | 0.8893614 |  | 13.13639 | 2.791905 |  | 20.568337 | 2.61881 |  | 26.58310407 | 0.5367639 |  | 26.08166 | 0.8870525 | 13.05333 | 3.052707
27.406475 | 0.5259486 |  | 24.6675 | 0.8923886 |  | 13.219723 | 2.816333 |  | 20.65167 | 2.630321 |  | 26.71842824 | 0.5385622 |  | 26.165 | 0.8898699 | 13.136663 | 3.079925
27.5302725 | 0.5276477 |  | 24.75084 | 0.8954222 |  | 13.303057 | 2.840955 |  | 20.735003 | 2.641877 |  | 26.85375241 | 0.5403629 |  | 26.24833 | 0.892691 | 13.219997 | 3.10737
27.65407 | 0.5293504 |  | 24.83417 | 0.8984614 |  | 13.38639 | 2.865768 |  | 20.818337 | 2.653481 |  | 26.98907658 | 0.542166 |  | 26.34 | 0.8957992 | 13.30333 | 3.135042
27.7778675 | 0.5310567 |  | 24.9175 | 0.9015066 |  | 13.469723 | 2.890774 |  | 20.90167 | 2.665133 |  | 27.12440075 | 0.5439718 |  | 26.42333 | 0.8986288 | 13.386663 | 3.162942
27.901665 | 0.5327669 |  | 25.00084 | 0.9045583 |  | 13.553057 | 2.915973 |  | 20.985003 | 2.676835 |  | 27.25972492 | 0.5457804 |  | 26.515 | 0.9017464 | 13.469997 | 3.191069
28.0254625 | 0.5344812 |  | 25.08417 | 0.9076158 |  | 13.63639 | 2.941364 |  | 21.068337 | 2.688587 |  | 27.39504909 | 0.5475919 |  | 26.60666 | 0.9048687 | 13.55333 | 3.219423
28.14926 | 0.5361996 |  | 25.1675 | 0.9106793 |  | 13.719723 | 2.966948 |  | 21.15167 | 2.70039 |  | 27.53037326 | 0.5494064 |  | 26.69 | 0.9077119 | 13.636663 | 3.248004
28.2730575 | 0.5379225 |  | 25.25084 | 0.9137495 |  | 13.803057 | 2.992724 |  | 21.235003 | 2.712247 |  | 27.66569743 | 0.551224 |  | 26.77333 | 0.9105589 | 13.719997 | 3.276812
28.396855 | 0.5396499 |  | 25.33417 | 0.9168254 |  | 13.88639 | 3.018691 |  | 21.318337 | 2.724157 |  | 27.8010216 | 0.5530449 |  | 26.865 | 0.9136957 | 13.80333 | 3.305848
28.5206525 | 0.5413819 |  | 25.4175 | 0.9199076 |  | 13.969723 | 3.04485 |  | 21.40167 | 2.736123 |  | 27.93634577 | 0.5548692 |  | 26.95666 | 0.9168372 | 13.886663 | 3.335112
28.64445 | 0.5431188 |  | 25.50084 | 0.9229965 |  | 14.053057 | 3.071202 |  | 21.485003 | 2.748144 |  | 28.07166994 | 0.556697 |  | 27.04 | 0.919698 | 13.969997 | 3.364605
28.7682475 | 0.5448607 |  | 25.58417 | 0.9260913 |  | 14.13639 | 3.097746 |  | 21.568337 | 2.760223 |  | 28.20699411 | 0.5585285 |  | 27.12333 | 0.9225627 | 14.05333 | 3.394327
28.892045 | 0.5466077 |  | 25.6675 | 0.9291924 |  | 14.219723 | 3.124481 |  | 21.65167 | 2.77236 |  | 28.34231828 | 0.5603637 |  | 27.215 | 0.9257191 | 14.136663 | 3.424281
29.0158425 | 0.5483599 |  | 25.75084 | 0.9323003 |  | 14.303057 | 3.15141 |  | 21.735003 | 2.784555 |  | 28.47764245 | 0.5622029 |  | 27.29833 | 0.9285928 | 14.219997 | 3.454469
29.13964 | 0.5501174 |  | 25.83417 | 0.9354142 |  | 14.38639 | 3.178531 |  | 21.818337 | 2.796812 |  | 28.61296662 | 0.5640461 |  | 27.39 | 0.9317591 | 14.30333 | 3.484892
29.2634375 | 0.5518805 |  | 25.9175 | 0.9385345 |  | 14.469723 | 3.205847 |  | 21.90167 | 2.809129 |  | 28.74829079 | 0.5658934 |  | 27.47333 | 0.9346418 | 14.386663 | 3.515552
29.387235 | 0.5536491 |  | 26.00084 | 0.9416617 |  | 14.553057 | 3.233357 |  | 21.985003 | 2.821508 |  | 28.88361496 | 0.5677451 |  | 27.565 | 0.9378181 | 14.469997 | 3.546454
29.5110325 | 0.5554235 |  | 26.08417 | 0.944795 |  | 14.63639 | 3.261063 |  | 22.068337 | 2.83395 |  | 29.01893913 | 0.5696011 |  | 27.65666 | 0.9409994 | 14.55333 | 3.5776
29.63483 | 0.5572037 |  | 26.1675 | 0.9479348 |  | 14.719723 | 3.288965 |  | 22.15167 | 2.846457 |  | 29.1542633 | 0.5714617 |  | 27.74 | 0.9438965 | 14.636663 | 3.608996
29.7586275 | 0.5589898 |  | 26.25084 | 0.9510815 |  | 14.803057 | 3.317067 |  | 22.235003 | 2.859028 |  | 29.28958747 | 0.573327 |  | 27.83166 | 0.9470879 | 14.719997 | 3.640645
29.882425 | 0.5607818 |  | 26.33417 | 0.9542344 |  | 14.88639 | 3.34537 |  | 22.318337 | 2.871665 |  | 29.42491164 | 0.5751971 |  | 27.915 | 0.9499943 | 14.80333 | 3.672554
30.0062225 | 0.56258 |  | 26.4175 | 0.9573939 |  | 14.969723 | 3.373876 |  | 22.40167 | 2.884368 |  | 29.56023581 | 0.5770721 |  | 27.99833 | 0.9529048 | 14.886663 | 3.704728
30.13002 | 0.5643844 |  | 26.50084 | 0.9605605 |  | 15.053057 | 3.402588 |  | 22.485003 | 2.897139 |  | 29.69555998 | 0.5789521 |  | 28.09 | 0.9561118 | 14.969997 | 3.737176
30.2538175 | 0.566195 |  | 26.58417 | 0.9637333 |  | 15.13639 | 3.431509 |  | 22.568337 | 2.909978 |  | 29.83088415 | 0.5808373 |  | 28.18166 | 0.9593238 | 15.05333 | 3.769905
30.377615 | 0.568012 |  | 26.6675 | 0.9669128 |  | 15.219723 | 3.460642 |  | 22.65167 | 2.922886 |  | 29.96620832 | 0.5827279 |  | 28.265 | 0.962249 | 15.136663 | 3.802924
30.5014125 | 0.5698355 |  | 26.75084 | 0.9700995 |  | 15.303057 | 3.489993 |  | 22.735003 | 2.935864 |  | 30.10153249 | 0.5846238 |  | 28.34833 | 0.9651784 | 15.219997 | 3.836243
30.62521 | 0.5716654 |  | 26.83417 | 0.9732925 |  | 15.38639 | 3.519566 |  | 22.818337 | 2.948912 |  | 30.23685666 | 0.5865254 |  | 28.44 | 0.9684063 | 15.30333 | 3.869874
30.7490075 | 0.5735019 |  | 26.9175 | 0.9764923 |  | 15.469723 | 3.549365 |  | 22.90167 | 2.962032 |  | 30.37218083 | 0.5884326 |  | 28.53166 | 0.9716394 | 15.386663 | 3.903829
30.872805 | 0.575345 |  | 27.00084 | 0.9796992 |  | 15.553057 | 3.579398 |  | 22.985003 | 2.975223 |  | 30.507505 | 0.5903456 |  | 28.615 | 0.9745838 | 15.469997 | 3.938121
30.9966025 | 0.5771948 |  | 27.08417 | 0.9829126 |  | 15.63639 | 3.60967 |  | 23.068337 | 2.988487 |  | 30.64282917 | 0.5922646 |  | 28.70666 | 0.9778275 | 15.55333 | 3.972766
31.1204 | 0.5790514 |  | 27.1675 | 0.9861329 |  | 15.719723 | 3.640189 |  | 23.15167 | 3.001824 |  | 30.77815334 | 0.5941897 |  | 28.79 | 0.9807817 | 15.636663 | 4.007779
31.2441975 | 0.5809148 |  | 27.25084 | 0.9893604 |  | 15.803057 | 3.670963 |  | 23.235003 | 3.015234 |  | 30.91347751 | 0.596121 |  | 28.87333 | 0.9837401 | 15.719997 | 4.043179
31.367995 | 0.582785 |  | 27.33417 | 0.9925945 |  | 15.88639 | 3.702001 |  | 23.318337 | 3.028719 |  | 31.04880168 | 0.5980585 |  | 28.965 | 0.9870001 | 15.80333 | 4.078985
31.4917925 | 0.5846622 |  | 27.4175 | 0.9958355 |  | 15.969723 | 3.733312 |  | 23.40167 | 3.042279 |  | 31.18412585 | 0.6000026 |  | 29.05666 | 0.9902654 | 15.886663 | 4.115217
31.61559 | 0.5865463 |  | 27.50084 | 0.9990839 |  | 16.05722 | 3.766496 |  | 23.485003 | 3.055914 |  | 31.31945002 | 0.6019532 |  | 29.14 | 0.9932393 | 15.969997 | 4.151899
31.7393875 | 0.5884375 |  | 27.58417 | 1.002339 |  | 16.144723 | 3.800007 |  | 23.568337 | 3.069626 |  | 31.45477419 | 0.6039106 |  | 29.22333 | 0.9962176 | 16.05333 | 4.189055
31.863185 | 0.5903358 |  | 27.6675 | 1.005601 |  | 16.228057 | 3.83224 |  | 23.65167 | 3.083413 |  | 31.59009836 | 0.6058748 |  | 29.315 | 0.9994995 | 16.136663 | 4.226712
31.9869825 | 0.5922411 |  | 27.75084 | 1.00887 |  | 16.31556 | 3.866434 |  | 23.735003 | 3.097278 |  | 31.72542253 | 0.607846 |  | 29.40666 | 1.002787 | 16.219997 | 4.264898
32.11078 | 0.5941537 |  | 27.83417 | 1.012146 |  | 16.40722 | 3.902659 |  | 23.818337 | 3.11122 |  | 31.8607467 | 0.6098243 |  | 29.49 | 1.005781 | 16.30333 | 4.303643
32.2345775 | 0.5960734 |  | 27.9175 | 1.015429 |  | 16.494723 | 3.937641 |  | 23.90167 | 3.12524 |  | 31.99607087 | 0.6118098 |  | 29.58166 | 1.009079 | 16.386663 | 4.342981
32.358375 | 0.5980004 |  | 28.00084 | 1.01872 |  | 16.578057 | 3.971344 |  | 23.985003 | 3.139337 |  | 32.13139504 | 0.6138027 |  | 29.665 | 1.012083 | 16.469997 | 4.382948
32.4821725 | 0.5999346 |  | 28.08417 | 1.022018 |  | 16.66556 | 4.007158 |  | 24.068337 | 3.153514 |  | 32.26671921 | 0.615803 |  | 29.74833 | 1.015092 | 16.55333 | 4.423579
32.60597 | 0.6018762 |  | 28.1675 | 1.025322 |  | 16.75722 | 4.045174 |  | 24.15167 | 3.167769 |  | 32.40204338 | 0.617811 |  | 29.84 | 1.018407 | 16.636663 | 4.464917
32.7297675 | 0.6038252 |  | 28.25084 | 1.028634 |  | 16.844723 | 4.08196 |  | 24.235003 | 3.182103 |  | 32.53736755 | 0.6198267 |  | 29.93166 | 1.021729 | 16.719997 | 4.507003
32.853565 | 0.6057816 |  | 28.33417 | 1.031953 |  | 16.93222 | 4.119262 |  | 24.318337 | 3.196518 |  | 32.67269172 | 0.6218503 |  | 30.015 | 1.024753 | 16.80333 | 4.549884
32.9773625 | 0.6077454 |  | 28.4175 | 1.035279 |  | 17.019723 | 4.15711 |  | 24.40167 | 3.211012 |  | 32.80801589 | 0.623882 |  | 30.09833 | 1.027783 | 16.886663 | 4.593608
33.10116 | 0.6097167 |  | 28.50084 | 1.038613 |  | 17.103057 | 4.193693 |  | 24.485003 | 3.225586 |  | 32.94334006 | 0.6259217 |  | 30.19 | 1.031121 | 16.969997 | 4.638227
33.2249575 | 0.6116955 |  | 28.58417 | 1.041954 |  | 17.19056 | 4.232701 |  | 24.568337 | 3.240241 |  | 33.07866423 | 0.6279697 |  | 30.28166 | 1.034465 | 17.05333 | 4.683794
33.348755 | 0.6136819 |  | 28.6675 | 1.045302 |  | 17.28222 | 4.274261 |  | 24.65167 | 3.254976 |  | 33.2139884 | 0.6300262 |  | 30.365 | 1.037511 | 17.136663 | 4.73037
33.4725525 | 0.6156759 |  | 28.75084 | 1.048658 |  | 17.369723 | 4.314634 |  | 24.735003 | 3.269793 |  | 33.34931257 | 0.6320911 |  | 30.45666 | 1.040867 | 17.219997 | 4.778015
33.59635 | 0.6176775 |  | 28.83417 | 1.052021 |  | 17.453057 | 4.353763 |  | 24.818337 | 3.284691 |  | 33.48463674 | 0.6341647 |  | 30.54 | 1.043923 | 17.30333 | 4.826795
33.7201475 | 0.6196868 |  | 28.9175 | 1.055391 |  | 17.54056 | 4.395601 |  | 24.90167 | 3.29967 |  | 33.61996091 | 0.6362471 |  | 30.62333 | 1.046984 | 17.386663 | 4.876777
33.843945 | 0.6217038 |  | 29.00084 | 1.058769 |  | 17.63222 | 4.440309 |  | 24.985003 | 3.314732 |  | 33.75528508 | 0.6383384 |  | 30.715 | 1.050358 | 17.469997 | 4.928036
33.9677425 | 0.6237285 |  | 29.08445 | 1.062165 |  | 17.719723 | 4.483874 |  | 25.068337 | 3.329876 |  | 33.89060925 | 0.6404388 |  | 30.80666 | 1.053737 | 17.55333 | 4.980646
34.1225 | 0.6261532 |  | 29.16806 | 1.065569 |  | 17.80722 | 4.528362 |  | 25.15167 | 3.345102 |  | 34.02593342 | 0.6425484 |  | 30.89 | 1.056815 | 17.636663 | 5.034691
34.21417 | 0.6275905 |  | 29.25167 | 1.06898 |  | 17.894723 | 4.573827 |  | 25.235003 | 3.36041 |  | 34.16125759 | 0.6446672 |  | 30.97333 | 1.059898 | 17.719997 | 5.090254
34.30583 | 0.6290285 |  | 29.33528 | 1.072399 |  | 17.978057 | 4.618091 |  | 25.318337 | 3.375802 |  | 34.29658176 | 0.6467955 |  | 31.065 | 1.063295 | 17.80333 | 5.147425
34.38917 | 0.6303367 |  | 29.41862 | 1.075814 |  | 18.06556 | 4.66564 |  | 25.40167 | 3.391277 |  | 34.43190593 | 0.6489334 |  | 31.15666 | 1.066699 | 17.886663 | 5.206298
34.4725 | 0.6316453 |  | 29.50223 | 1.079248 |  | 18.15722 | 4.7167 |  | 25.485003 | 3.406835 |  | 34.5672301 | 0.651081 |  | 31.24 | 1.069799 | 17.969997 | 5.266973
34.56417 | 0.6330858 |  | 29.58584 | 1.08269 |  | 18.244723 | 4.766703 |  | 25.568337 | 3.422478 |  | 34.70255427 | 0.6532385 |  | 31.33166 | 1.073214 | 18.05333 | 5.329553
34.65583 | 0.6345268 |  | 29.66945 | 1.086139 |  | 18.328057 | 4.81554 |  | 25.65167 | 3.438204 |  | 34.83787844 | 0.6554059 |  | 31.415 | 1.076325 | 18.136663 | 5.394147
34.73917 | 0.6358377 |  | 29.75306 | 1.089596 |  | 18.41556 | 4.868168 |  | 25.735003 | 3.454015 |  | 34.97320261 | 0.6575834 |  | 31.49833 | 1.079441 | 18.219997 | 5.460871
34.83083 | 0.6372801 |  | 29.83667 | 1.09306 |  | 18.50722 | 4.924873 |  | 25.818337 | 3.469911 |  | 35.10852678 | 0.6597712 |  | 31.59 | 1.082875 | 18.30333 | 5.529843
34.91417 | 0.6385924 |  | 29.92028 | 1.096533 |  | 18.594723 | 4.980588 |  | 25.90167 | 3.485892 |  | 35.24385095 | 0.6619693 |  | 31.68166 | 1.086315 | 18.386663 | 5.601188
34.9975 | 0.639905 |  | 30.00362 | 1.100001 |  | 18.68222 | 5.037944 |  | 25.985003 | 3.501959 |  | 35.37917512 | 0.664178 |  | 31.765 | 1.089449 | 18.469997 | 5.67504
35.08917 | 0.6413498 |  | 30.08723 | 1.103489 |  | 18.769723 | 5.097036 |  | 26.068337 | 3.518112 |  | 35.51449929 | 0.6663973 |  | 31.84833 | 1.092588 | 18.55333 | 5.751534
35.18083 | 0.6427951 |  | 30.17084 | 1.106984 |  | 18.853057 | 5.155019 |  | 26.15584 | 3.535165 |  | 35.64982346 | 0.6686273 |  | 31.94 | 1.096047 | 18.636663 | 5.830815
35.26417 | 0.6441098 |  | 30.25445 | 1.110488 |  | 18.94056 | 5.217788 |  | 26.2475 | 3.553134 |  | 35.78514763 | 0.6708683 |  | 32.03166 | 1.099512 | 18.719997 | 5.913033
35.3475 | 0.645425 |  | 30.33806 | 1.113998 |  | 19.03222 | 5.28574 |  | 26.335003 | 3.570385 |  | 35.9204718 | 0.6731203 |  | 32.115 | 1.102668 | 18.80333 | 5.998342
35.43917 | 0.6468725 |  | 30.42167 | 1.117517 |  | 19.119723 | 5.352811 |  | 26.4225 | 3.587734 |  | 36.05579597 | 0.6753835 |  | 32.20666 | 1.106146 | 18.886663 | 6.086909
35.53083 | 0.6483206 |  | 30.50528 | 1.121044 |  | 19.203057 | 5.418807 |  | 26.510003 | 3.605181 |  | 36.19112014 | 0.6776579 |  | 32.29 | 1.109315 | 18.969997 | 6.178903
35.61417 | 0.6496379 |  | 30.58862 | 1.124567 |  | 19.29056 | 5.490444 |  | 26.593337 | 3.62189 |  | 36.32644431 | 0.6799439 |  | 32.37333 | 1.112488 | 19.05333 | 6.274502
35.70583 | 0.6510873 |  | 30.67223 | 1.128109 |  | 19.38222 | 5.568207 |  | 26.68084 | 3.639531 |  | 36.46176848 | 0.6822414 |  | 32.465 | 1.115985 | 19.136663 | 6.37389
35.78917 | 0.6524057 |  | 30.75584 | 1.131659 |  | 19.469723 | 5.645165 |  | 26.7725 | 3.658122 |  | 36.59709265 | 0.6845506 |  | 32.55666 | 1.119489 | 19.219997 | 6.477262
35.8725 | 0.6537246 |  | 30.83945 | 1.135217 |  | 19.55722 | 5.724936 |  | 26.860003 | 3.675971 |  | 36.73241682 | 0.6868717 |  | 32.681665 | 1.124278 | 19.30333 | 6.584817
35.96417 | 0.6551762 |  | 30.92306 | 1.138784 |  | 19.644723 | 5.807665 |  | 26.943337 | 3.693067 |  | 36.86774099 | 0.6892047 |  | 32.815 | 1.129401 | 19.386663 | 6.696764
36.05583 | 0.6566283 |  | 31.00667 | 1.142358 |  | 19.728057 | 5.889349 |  | 27.03084 | 3.71112 |  | 37.00306516 | 0.6915499 |  | 32.90666 | 1.132931 | 19.469997 | 6.813323
36.13917 | 0.6579492 |  | 31.09 | 1.145928 |  | 19.81556 | 5.978308 |  | 27.1225 | 3.730146 |  | 37.13838933 | 0.6939073 |  | 32.99 | 1.136146 | 19.55333 | 6.934716
36.2225 | 0.6592705 |  | 31.17334 | 1.149506 |  | 19.90722 | 6.07519 |  | 27.210003 | 3.748417 |  | 37.2825 | 0.6962403 |  | 33.08166 | 1.139689 | 19.636663 | 7.061179
36.31417 | 0.6607248 |  | 31.25695 | 1.153104 |  | 19.994723 | 6.171368 |  | 27.2975 | 3.766798 |  | 37.36584 | 0.6975913 |  | 33.165 | 1.142917 | 19.719997 | 7.192958
36.40583 | 0.6621796 |  | 31.34056 | 1.15671 |  | 20.078057 | 6.266497 |  | 27.385003 | 3.785289 |  | 37.44917 | 0.6989434 |  | 33.24833 | 1.14615 | 19.80333 | 7.330304
36.48917 | 0.6635029 |  | 31.42417 | 1.160324 |  | 20.16556 | 6.370269 |  | 27.468337 | 3.803005 |  | 37.54084 | 0.7004322 |  | 33.34 | 1.149713 | 19.886663 | 7.473479
36.58083 | 0.6649591 |  | 31.50778 | 1.163946 |  | 20.25722 | 6.483465 |  | 27.55584 | 3.821718 |  | 37.62417 | 0.701787 |  | 33.43166 | 1.153283 | 19.895 | 7.488139
36.66417 | 0.6662836 |  | 31.59112 | 1.167565 |  | 20.344723 | 6.596005 |  | 27.6475 | 3.841448 |  | 37.71584 | 0.7032789 |  | 33.556665 | 1.158163 | 19.90334 | 7.502861
36.7475 | 0.6676086 |  | 31.67473 | 1.171203 |  | 20.43222 | 6.713149 |  | 27.735003 | 3.860403 |  | 37.8075 | 0.7047723 |  | 33.69 | 1.163383 | 19.91168 | 7.517645
36.83917 | 0.6690669 |  | 31.75834 | 1.174849 |  | 20.519723 | 6.835115 |  | 27.818337 | 3.878569 |  | 37.89084 | 0.7061314 |  | 33.78166 | 1.166981 | 19.92002 | 7.53249
36.93083 | 0.6705258 |  | 31.84195 | 1.178504 |  | 20.603057 | 6.955967 |  | 27.90584 | 3.897764 |  | 37.97417 | 0.7074917 |  | 33.865 | 1.170258 | 19.92836 | 7.547398
37.01417 | 0.6718529 |  | 31.92556 | 1.182167 |  | 20.69056 | 7.088018 |  | 27.9975 | 3.91801 |  | 38.06584 | 0.7089897 |  | 33.95666 | 1.173869 | 19.92867 | 7.547953
37.0975 | 0.6731804 |  | 32.00889 | 1.185826 |  | 20.78222 | 7.232288 |  | 28.085003 | 3.937468 |  | 38.1575 | 0.7104891 |  | 34.04 | 1.177159
37.18917 | 0.6746414 |  | 32.09223 | 1.189493 |  | 20.869723 | 7.375925 |  | 28.1725 | 3.95706 |  | 38.24084 | 0.7118538 |  | 34.12333 | 1.180454
37.28083 | 0.6761031 |  | 32.17556 | 1.193168 |  | 20.953057 | 7.518353 |  | 28.260003 | 3.976788 |  | 38.32417 | 0.7132197 |  | 34.215 | 1.184086
37.36417 | 0.6774327 |  | 32.25917 | 1.196864 |  | 21.04056 | 7.674073 |  | 28.343337 | 3.995708 |  | 38.41584 | 0.7147238 |  | 34.30666 | 1.187725
37.45583 | 0.6788958 |  | 32.34278 | 1.200568 |  | 21.0489 | 7.689256 |  | 28.43084 | 4.015714 |  | 38.49917 | 0.7160924 |  | 34.431665 | 1.1927
37.53917 | 0.6802267 |  | 32.42612 | 1.204268 |  | 21.05724 | 7.704499 |  | 28.5225 | 4.036831 |  | 38.59084 | 0.7175997 |  | 34.565 | 1.198022
37.6225 | 0.6815581 |  | 32.50973 | 1.207988 |  | 21.06558 | 7.719802 |  | 28.610003 | 4.057145 |  | 38.6825 | 0.7191083 |  | 34.65666 | 1.201689
37.71417 | 0.6830234 |  | 32.59334 | 1.211717 |  | 21.07392 | 7.735166 |  | 28.693337 | 4.076638 |  | 38.76584 | 0.7204815 |  | 34.74 | 1.205031
37.80583 | 0.6844894 |  | 32.67695 | 1.215454 |  | 21.08226 | 7.750592 |  | 28.78084 | 4.097263 |  | 38.84917 | 0.7218558 |  | 34.83166 | 1.208713
37.88917 | 0.685823 |  | 32.76056 | 1.2192 |  | 21.08257 | 7.751166 |  | 28.8725 | 4.119049 |  | 38.94084 | 0.7233693 |  | 34.915 | 1.212067
37.9725 | 0.6871571 |  | 32.84417 | 1.222954 |  |  |  |  | 28.960003 | 4.140021 |  | 39.0325 | 0.7248843 |  | 34.99833 | 1.215427
38.06417 | 0.6886255 |  | 32.92778 | 1.226716 |  |  |  |  | 29.0475 | 4.161171 |  | 39.11584 | 0.7262631 |  | 35.09 | 1.219131
38.15583 | 0.6900945 |  | 33.01112 | 1.230475 |  |  |  |  | 29.135003 | 4.182505 |  | 39.19917 | 0.7276432 |  | 35.18166 | 1.222842
38.23917 | 0.6914309 |  | 33.09473 | 1.234254 |  |  |  |  | 29.218337 | 4.203001 |  | 39.29084 | 0.729163 |  | 35.306665 | 1.227916
38.33083 | 0.6929015 |  | 33.17834 | 1.238042 |  |  |  |  | 29.30584 | 4.224712 |  | 39.37417 | 0.730546 |  | 35.44 | 1.233344
38.41417 | 0.6942393 |  | 33.26195 | 1.241838 |  |  |  |  | 29.3975 | 4.247677 |  | 39.46584 | 0.732069 |  | 35.53166 | 1.237085
38.4975 | 0.6955777 |  | 33.34556 | 1.245643 |  |  |  |  | 29.485003 | 4.269813 |  | 39.5575 | 0.7335935 |  | 35.615 | 1.240493
38.58917 | 0.6970508 |  | 33.42917 | 1.249457 |  |  |  |  | 29.568337 | 4.291099 |  | 39.64084 | 0.734981 |  | 35.70666 | 1.244249
38.68083 | 0.6985246 |  | 33.51278 | 1.253278 |  |  |  |  | 29.65584 | 4.313671 |  | 39.72417 | 0.7363699 |  | 35.79 | 1.247671
38.76417 | 0.6998654 |  | 33.59612 | 1.257097 |  |  |  |  | 29.7475 | 4.337569 |  | 39.81584 | 0.7378993 |  | 35.87333 | 1.251099
38.8475 | 0.7012068 |  | 33.67973 | 1.260936 |  |  |  |  | 29.835003 | 4.360631 |  | 39.9075 | 0.7394302 |  | 35.965 | 1.254877
38.93917 | 0.7026833 |  | 33.76334 | 1.264783 |  |  |  |  | 29.9225 | 4.383947 |  | 39.99084 | 0.7408237 |  | 36.05666 | 1.258664
39.03083 | 0.7041605 |  | 33.84695 | 1.26864 |  |  |  |  | 30.010003 | 4.407525 |  | 40.07417 | 0.7422184 |  | 36.181665 | 1.26384
39.11417 | 0.7055045 |  | 33.93056 | 1.272505 |  |  |  |  | 30.093337 | 4.430235 |  | 40.16584 | 0.7437543 |  | 36.315 | 1.269379
39.20583 | 0.7069834 |  | 34.01389 | 1.276365 |  |  |  |  | 30.18084 | 4.454357 |  | 40.24917 | 0.745152 |  | 36.40666 | 1.273196
39.28917 | 0.708329 |  | 34.09723 | 1.280235 |  |  |  |  | 30.2725 | 4.479944 |  | 40.34084 | 0.7466912 |  | 36.49 | 1.276674
39.3725 | 0.7096752 |  | 34.18084 | 1.284126 |  |  |  |  | 30.360003 | 4.504681 |  | 40.4325 | 0.748232 |  | 36.58166 | 1.280507
39.46417 | 0.711157 |  | 34.26445 | 1.288026 |  |  |  |  | 30.443337 | 4.528536 |  | 40.51584 | 0.7496344 |  | 36.665 | 1.283999
39.55583 | 0.7126397 |  | 34.34806 | 1.291934 |  |  |  |  | 30.53084 | 4.553906 |  | 40.59917 | 0.7510381 |  | 36.74833 | 1.287497
39.63917 | 0.7139886 |  | 34.43167 | 1.295852 |  |  |  |  | 30.6225 | 4.580854 |  | 40.69084 | 0.7525839 |  | 36.84 | 1.291354
39.7225 | 0.7153382 |  | 34.51528 | 1.299778 |  |  |  |  | 30.710003 | 4.606943 |  | 40.7825 | 0.7541313 |  | 36.93166 | 1.295218
39.81417 | 0.7168239 |  | 34.59862 | 1.3037 |  |  |  |  | 30.7975 | 4.633404 |  | 40.86584 | 0.7555398 |  | 37.056665 | 1.300502
39.90583 | 0.7183104 |  | 34.68223 | 1.307644 |  |  |  |  | 30.885003 | 4.660251 |  | 40.94917 | 0.7569495 |  | 37.19 | 1.306156
39.98917 | 0.7196629 |  | 34.76584 | 1.311597 |  |  |  |  | 30.968337 | 4.686194 |  | 41.04084 | 0.758502 |  | 37.28166 | 1.310053
40.08083 | 0.7211514 |  | 34.84945 | 1.315558 |  |  |  |  | 31.05584 | 4.713841 |  | 41.12417 | 0.7599148 |  | 37.365 | 1.313603
40.16417 | 0.7225057 |  | 34.93306 | 1.319529 |  |  |  |  | 31.1475 | 4.743271 |  | 41.21584 | 0.7614707 |  | 37.45666 | 1.317516
40.2475 | 0.7238608 |  | 35.01667 | 1.323508 |  |  |  |  | 31.235003 | 4.771826 |  | 41.3075 | 0.7630282 |  | 37.54 | 1.321082
40.33917 | 0.7253525 |  | 35.10028 | 1.327497 |  |  |  |  | 31.318337 | 4.799457 |  | 41.39084 | 0.7644459 |  | 37.62333 | 1.324654
40.43083 | 0.7268452 |  | 35.18362 | 1.331481 |  |  |  |  | 31.40584 | 4.828947 |  | 41.47417 | 0.7658649 |  | 37.715 | 1.328592
40.51417 | 0.7282033 |  | 35.26723 | 1.335488 |  |  |  |  | 31.4975 | 4.860385 |  | 41.56584 | 0.7674275 |  | 37.80666 | 1.332538
40.5975 | 0.7295622 |  | 35.35084 | 1.339503 |  |  |  |  | 31.585003 | 4.890934 |  | 41.6575 | 0.7689918 |  | 37.931665 | 1.337934
40.68917 | 0.7310583 |  | 35.43445 | 1.343528 |  |  |  |  | 31.6725 | 4.922031 |  | 41.74084 | 0.7704157 |  | 38.065 | 1.343707
40.78083 | 0.7325553 |  | 35.51806 | 1.347562 |  |  |  |  | 31.760003 | 4.953699 |  | 41.82417 | 0.7718409 |  | 38.15666 | 1.347687
40.86417 | 0.7339175 |  | 35.60167 | 1.351604 |  |  |  |  | 31.843337 | 4.98441 |  | 41.91584 | 0.7734105 |  | 38.24 | 1.351313
40.95583 | 0.7354168 |  | 35.68528 | 1.355656 |  |  |  |  | 31.93084 | 5.017256 |  | 41.99917 | 0.7748388 |  | 38.33166 | 1.35531
41.03917 | 0.736781 |  | 35.76862 | 1.359704 |  |  |  |  | 32.0225 | 5.052351 |  | 42.09084 | 0.7764118 |  | 38.415 | 1.358951
41.1225 | 0.7381461 |  | 35.85223 | 1.363774 |  |  |  |  | 32.110003 | 5.08653 |  | 42.1825 | 0.7779865 |  | 38.49833 | 1.3626
41.21417 | 0.739649 |  | 35.93584 | 1.367854 |  |  |  |  | 32.193337 | 5.119724 |  | 42.26584 | 0.7794198 |  | 38.59 | 1.366623
41.30583 | 0.741153 |  | 36.01945 | 1.371942 |  |  |  |  | 32.28084 | 5.155274 |  | 42.34917 | 0.7808545 |  | 38.68166 | 1.370654
41.38917 | 0.7425216 |  | 36.10306 | 1.37604 |  |  |  |  | 32.3725 | 5.193315 |  | 42.44084 | 0.7824345 |  | 38.806665 | 1.376166
41.4725 | 0.7438911 |  | 36.18667 | 1.380147 |  |  |  |  | 32.460003 | 5.230416 |  | 42.5325 | 0.7840162 |  | 38.94 | 1.382064
41.56417 | 0.7453988 |  | 36.27028 | 1.384264 |  |  |  |  | 32.5475 | 5.268319 |  | 42.61584 | 0.7854559 |  | 39.03166 | 1.38613
41.65583 | 0.7469077 |  | 36.35362 | 1.388376 |  |  |  |  | 32.635003 | 5.307053 |  | 42.69917 | 0.7868969 |  | 39.115 | 1.389836
41.73917 | 0.7482808 |  | 36.43723 | 1.392512 |  |  |  |  | 32.718337 | 5.344744 |  | 42.79084 | 0.788484 |  | 39.20666 | 1.393919
41.83083 | 0.7497923 |  | 36.52084 | 1.396656 |  |  |  |  | 32.80584 | 5.385191 |  | 42.87417 | 0.7899283 |  | 39.29 | 1.397641
41.91417 | 0.7511677 |  | 36.60417 | 1.400796 |  |  |  |  | 32.8975 | 5.428559 |  | 42.96584 | 0.7915189 |  | 39.37333 | 1.401369
41.9975 | 0.7525441 |  | 36.68778 | 1.40496 |  |  |  |  | 32.985003 | 5.47094 |  | 43.0575 | 0.7931112 |  | 39.465 | 1.40548
42.08917 | 0.7540596 |  | 36.77112 | 1.409119 |  |  |  |  | 33.068337 | 5.51223 |  | 43.14084 | 0.7945606 |  | 39.55666 | 1.4096
42.18083 | 0.7555763 |  | 36.85473 | 1.413301 |  |  |  |  | 33.15584 | 5.556592 |  | 43.22417 | 0.7960113 |  | 39.681665 | 1.415233
42.26417 | 0.7569566 |  | 36.93834 | 1.417493 |  |  |  |  | 33.2475 | 5.604216 |  | 43.31584 | 0.7976091 |  | 39.815 | 1.421262
42.3475 | 0.7583378 |  | 37.02195 | 1.421694 |  |  |  |  | 33.335003 | 5.650809 |  | 43.4075 | 0.7992086 |  | 39.90666 | 1.425418
42.43917 | 0.7598588 |  | 37.10556 | 1.425905 |  |  |  |  | 33.4225 | 5.698554 |  | 43.49084 | 0.8006645 |  | 39.99 | 1.429205
42.53083 | 0.761381 |  | 37.18917 | 1.430126 |  |  |  |  | 33.510003 | 5.747489 |  | 43.57417 | 0.8021219 |  | 40.08166 | 1.43338
42.61417 | 0.7627663 |  | 37.27278 | 1.434356 |  |  |  |  | 33.593337 | 5.795241 |  | 43.66584 | 0.8037269 |  | 40.165 | 1.437184
42.70583 | 0.7642913 |  | 37.35612 | 1.438582 |  |  |  |  | 33.68084 | 5.846625 |  | 43.74917 | 0.8051875 |  | 40.24833 | 1.440996
42.78917 | 0.7656792 |  | 37.43973 | 1.442832 |  |  |  |  | 33.7725 | 5.901873 |  | 43.84084 | 0.8067962 |  | 40.34 | 1.445199
42.8725 | 0.7670682 |  | 37.52334 | 1.447091 |  |  |  |  | 33.860003 | 5.956008 |  | 43.9325 | 0.8084066 |  | 40.43166 | 1.449411
42.96417 | 0.7685977 |  | 37.60695 | 1.45136 |  |  |  |  | 33.943337 | 6.008882 |  | 44.01584 | 0.8098725 |  | 40.556665 | 1.455171
43.05583 | 0.7701286 |  | 37.69056 | 1.455639 |  |  |  |  | 34.03084 | 6.065826 |  | 44.09917 | 0.8113398 |  | 40.69 | 1.461335
43.13917 | 0.7715218 |  | 37.77417 | 1.459928 |  |  |  |  | 34.1225 | 6.127106 |  | 44.19084 | 0.8129558 |  | 40.78166 | 1.465585
43.2225 | 0.7729162 |  | 37.85778 | 1.464226 |  |  |  |  | 34.210003 | 6.187202 |  | 44.2825 | 0.8145735 |  | 40.865 | 1.469458
43.31417 | 0.7744517 |  | 37.94112 | 1.468521 |  |  |  |  | 34.2975 | 6.248918 |  | 44.36584 | 0.8160461 |  | 40.95666 | 1.473728
43.40583 | 0.7759886 |  | 38.02473 | 1.472839 |  |  |  |  | 34.385003 | 6.312307 |  | 44.44917 | 0.8175201 |  | 41.04 | 1.477618
43.48917 | 0.7773875 |  | 38.10834 | 1.477167 |  |  |  |  | 34.468337 | 6.374286 |  | 44.54084 | 0.8191436 |  | 41.12333 | 1.481517
43.58083 | 0.7789275 |  | 38.19195 | 1.481505 |  |  |  |  | 34.55584 | 6.441105 |  | 44.62417 | 0.820621 |  | 41.215 | 1.485815
43.66417 | 0.7803292 |  | 38.27556 | 1.485854 |  |  |  |  | 34.56418 | 6.447569 |  | 44.71584 | 0.8222481 |  | 41.30666 | 1.490123
43.7475 | 0.7817321 |  | 38.35917 | 1.490212 |  |  |  |  | 34.57252 | 6.45405 |  | 44.8075 | 0.8238771 |  | 41.431665 | 1.496015
43.83917 | 0.783277 |  | 38.44278 | 1.49458 |  |  |  |  | 34.58086 | 6.460548 |  | 44.89084 | 0.8253599 |  | 41.565 | 1.502321
43.93083 | 0.7848235 |  | 38.52612 | 1.498944 |  |  |  |  | 34.5892 | 6.467063 |  | 44.97417 | 0.8268441 |  | 41.65666 | 1.506669
44.01417 | 0.7862311 |  | 38.60973 | 1.503333 |  |  |  |  | 34.59754 | 6.473595 |  | 45.06584 | 0.8284788 |  | 41.74 | 1.510631
44.0975 | 0.7876399 |  | 38.69334 | 1.507732 |  |  |  |  | 34.59784 | 6.47383 |  | 45.1575 | 0.8301153 |  | 41.83166 | 1.514999
44.18917 | 0.7891914 |  | 38.77695 | 1.512141 | [7 empty] | 45.24084 | 0.831605 |  | 41.915 | 1.51898
44.28083 | 0.7907444 |  | 38.86056 | 1.51656 | [7 empty] | 45.32417 | 0.8330961 |  | 41.99833 | 1.522969
44.36417 | 0.7921581 |  | 38.94417 | 1.520989 | [7 empty] | 45.41584 | 0.8347384 |  | 42.09 | 1.527367
44.45583 | 0.7937146 |  | 39.0275 | 1.525414 | [7 empty] | 45.49917 | 0.836233 |  | 42.18166 | 1.531775
44.53917 | 0.7951313 |  | 39.11084 | 1.52985 | [7 empty] | 45.59084 | 0.8378791 |  | 42.306665 | 1.537805
44.6225 | 0.7965494 |  | 39.19445 | 1.53431 | [7 empty] | 45.6825 | 0.8395271 |  | 42.44 | 1.544258
44.71417 | 0.7981112 |  | 39.27806 | 1.538781 | [7 empty] | 45.76584 | 0.8410272 |  | 42.53166 | 1.548708
44.80583 | 0.7996746 |  | 39.36167 | 1.543263 | [7 empty] | 45.84917 | 0.8425288 |  | 42.615 | 1.552764
44.88917 | 0.8010977 |  | 39.44528 | 1.547755 | [7 empty] | 45.94084 | 0.8441827 |  | 42.70666 | 1.557234
44.9725 | 0.8025222 |  | 39.52862 | 1.552243 | [7 empty] | 46.0325 | 0.8458384 |  | 42.79 | 1.561309
45.06417 | 0.8040911 |  | 39.61223 | 1.556756 | [7 empty] | 46.11584 | 0.8473455 |  | 42.87333 | 1.565392
45.15583 | 0.8056617 |  | 39.69584 | 1.561279 | [7 empty] | 46.19917 | 0.8488542 |  | 42.965 | 1.569894
45.23917 | 0.8070914 |  | 39.77945 | 1.565814 | [7 empty] | 46.29084 | 0.8505158 |  | 43.05666 | 1.574407
45.33083 | 0.8086657 |  | 39.86306 | 1.570359 | [7 empty] | 46.37417 | 0.8520281 |  | 43.181665 | 1.58058
45.41417 | 0.8100987 |  | 39.94667 | 1.574914 | [7 empty] | 46.46584 | 0.8536936 |  | 43.315 | 1.587188
45.4975 | 0.8115332 |  | 40.03028 | 1.579481 | [7 empty] | 46.5575 | 0.8553611 |  | 43.40666 | 1.591744
45.58917 | 0.8131132 |  | 40.11362 | 1.584044 | [7 empty] | 46.64084 | 0.8568789 |  | 43.49 | 1.595896
45.68083 | 0.8146949 |  | 40.19723 | 1.588632 | [7 empty] | 46.72417 | 0.8583983 |  | 43.58166 | 1.600474
45.76417 | 0.8161348 |  | 40.28084 | 1.593231 | [7 empty] | 46.81584 | 0.8600718 |  | 43.665 | 1.604646
45.8475 | 0.8175762 |  | 40.36445 | 1.597841 | [7 empty] | 46.9075 | 0.8617472 |  | 43.74833 | 1.608828
45.93917 | 0.8191638 |  | 40.44806 | 1.602463 | [7 empty] | 46.99084 | 0.8632723 |  | 43.84 | 1.613439
46.03083 | 0.8207532 |  | 40.53167 | 1.607095 | [7 empty] | 47.07417 | 0.8647989 |  | 43.93166 | 1.618061
46.11417 | 0.8222002 |  | 40.61528 | 1.611738 | [7 empty] | 47.16584 | 0.8664804 |  | 44.056665 | 1.624383
46.20583 | 0.8237935 |  | 40.69862 | 1.616378 | [7 empty] | 47.24917 | 0.8680106 |  | 44.19 | 1.631151
46.28917 | 0.8252441 |  | 40.78223 | 1.621043 | [7 empty] | 47.34084 | 0.8696961 |  | 44.28166 | 1.635818
46.3725 | 0.8266961 |  | 40.86584 | 1.62572 | [7 empty] | 47.4325 | 0.8713835 |  | 44.365 | 1.640072
46.46417 | 0.8282955 |  | 40.94945 | 1.630408 | [7 empty] | 47.51584 | 0.8729196 |  | 44.45666 | 1.644762
46.55583 | 0.8298969 |  | 41.03306 | 1.635108 | [7 empty] | 47.59917 | 0.8744572 |  | 44.54 | 1.649036
46.63917 | 0.8313547 |  | 41.11667 | 1.639819 | [7 empty] | 47.69084 | 0.8761507 |  | 44.62333 | 1.65332
46.7225 | 0.8328141 |  | 41.20028 | 1.644541 | [7 empty] | 47.7825 | 0.8778462 |  | 44.715 | 1.658044
46.81417 | 0.8344217 |  | 41.28362 | 1.64926 | [7 empty] | 47.86584 | 0.8793897 |  | 44.80666 | 1.66278
46.90583 | 0.8360312 |  | 41.36723 | 1.654005 | [7 empty] | 47.94917 | 0.8809347 |  | 44.931665 | 1.669258
46.98917 | 0.8374965 |  | 41.45084 | 1.658762 | [7 empty] | 48.04084 | 0.8826365 |  | 45.065 | 1.676194
47.08083 | 0.8391101 |  | 41.53445 | 1.66353 | [7 empty] | 48.12417 | 0.8841853 |  | 45.15666 | 1.680976
47.16417 | 0.8405792 |  | 41.61806 | 1.668311 | [7 empty] | 48.21584 | 0.8858911 |  | 45.24 | 1.685336
47.2475 | 0.84205 |  | 41.70139 | 1.673087 | [7 empty] | 48.3075 | 0.8875989 |  | 45.33166 | 1.690142
47.33917 | 0.84367 |  | 41.78473 | 1.677875 | [7 empty] | 48.39084 | 0.8891536 |  | 45.415 | 1.694523
47.43083 | 0.8452922 |  | 41.86834 | 1.68269 | [7 empty] | 48.47417 | 0.8907099 |  | 45.49833 | 1.698914
47.51417 | 0.846769 |  | 41.95195 | 1.687518 | [7 empty] | 48.56584 | 0.892424 |  | 45.59 | 1.703757
47.5975 | 0.8482475 |  | 42.03556 | 1.692357 | [7 empty] | 48.6575 | 0.8941402 |  | 45.68166 | 1.708611
47.68917 | 0.8498761 |  | 42.11917 | 1.697209 | [7 empty] | 48.74084 | 0.8957024 |  | 45.806665 | 1.715252
47.78083 | 0.8515068 |  | 42.20278 | 1.702072 | [7 empty] | 48.82417 | 0.8972663 |  | 45.94 | 1.722362
47.86417 | 0.8529915 |  | 42.28612 | 1.706932 | [7 empty] | 48.91584 | 0.8989888 |  | 46.03166 | 1.727266
47.95583 | 0.8546266 |  | 42.36973 | 1.71182 | [7 empty] | 48.99917 | 0.9005565 |  | 46.115 | 1.731735
48.03917 | 0.8561153 |  | 42.45334 | 1.71672 | [7 empty] | 49.09084 | 0.9022832 |  | 46.20666 | 1.736664
48.1225 | 0.8576057 |  | 42.53695 | 1.721632 | [7 empty] | 49.1825 | 0.904012 |  | 46.29 | 1.741156
48.21417 | 0.8592475 |  | 42.62056 | 1.726557 | [7 empty] | 49.26584 | 0.9055857 |  | 46.37333 | 1.745658
48.30583 | 0.8608915 |  | 42.70417 | 1.731494 | [7 empty] | 49.34917 | 0.9071611 |  | 46.465 | 1.750624
48.38917 | 0.8623883 |  | 42.78778 | 1.736443 | [7 empty] | 49.44084 | 0.9088963 |  | 46.55666 | 1.755603
48.4725 | 0.8638869 |  | 42.87112 | 1.741389 | [7 empty] | 49.5325 | 0.9106336 |  | 46.681665 | 1.762414
48.56417 | 0.8655376 |  | 42.95473 | 1.746364 | [7 empty] | 49.61584 | 0.9122151 |  | 46.815 | 1.769706
48.65583 | 0.8671906 |  | 43.03834 | 1.751351 | [7 empty] | 49.69917 | 0.9137983 |  | 46.90666 | 1.774736
48.73917 | 0.8686957 |  | 43.12195 | 1.756351 | [7 empty] | 49.79084 | 0.915542 |  | 46.99 | 1.77932
48.83083 | 0.8703532 |  | 43.20556 | 1.761364 | [7 empty] | 49.87417 | 0.9171291 |  | 47.08166 | 1.784376
48.91417 | 0.8718624 |  | 43.28917 | 1.76639 | [7 empty] | 49.96584 | 0.9188772 |  | 47.165 | 1.788984
48.9975 | 0.8733734 |  | 43.37278 | 1.771429 | [7 empty] | 50.0575 | 0.9206273 |  | 47.24833 | 1.793604
49.08917 | 0.875038 |  | 43.45612 | 1.776464 | [7 empty] | 50.14084 | 0.9222206 |  | 47.34 | 1.798698
49.18083 | 0.8767048 |  | 43.53973 | 1.781529 | [7 empty] | 50.22417 | 0.9238156 |  | 47.43166 | 1.803806
49.26417 | 0.8782225 |  | 43.62334 | 1.786606 | [7 empty] | 50.31584 | 0.9255723 |  | 47.556665 | 1.810795
49.3475 | 0.879742 |  | 43.70695 | 1.791697 | [7 empty] | 50.4075 | 0.9273312 |  | 47.69 | 1.818277
49.43917 | 0.8814159 |  | 43.79056 | 1.796802 | [7 empty] | 50.49084 | 0.9289324 |  | 47.78166 | 1.823439
49.53083 | 0.8830921 |  | 43.87417 | 1.801919 | [7 empty] | 50.57417 | 0.9305353 |  | 47.865 | 1.828144
49.61417 | 0.8846183 |  | 43.95778 | 1.80705 | [7 empty] | 50.66584 | 0.9323008 |  | 47.95666 | 1.833332
49.70583 | 0.8862993 |  | 44.04112 | 1.812178 | [7 empty] | 50.74917 | 0.9339077 |  | 48.04 | 1.838062
49.78917 | 0.8878298 |  | 44.12473 | 1.817336 | [7 empty] | 50.84084 | 0.9356777 |  | 48.12333 | 1.842803
49.8725 | 0.8893623 |  | 44.20834 | 1.822507 | [7 empty] | 50.9325 | 0.9374498 |  | 48.215 | 1.848032
49.96417 | 0.8910505 |  | 44.29167 | 1.827675 | [7 empty] | 51.01584 | 0.939063 |  | 48.30666 | 1.853275
50.05583 | 0.892741 |  | 44.37528 | 1.832874 | [7 empty] | 51.09917 | 0.940678 |  | 48.431665 | 1.860449
50.13917 | 0.8942803 |  | 44.45862 | 1.83807 | [7 empty] | 51.19084 | 0.9424568 |  | 48.565 | 1.868131
50.2225 | 0.8958216 |  | 44.54223 | 1.843297 | [7 empty] | 51.2825 | 0.9442378 |  | 48.65666 | 1.87343
50.31417 | 0.8975195 |  | 44.62584 | 1.848538 | [7 empty] | 51.36584 | 0.9458592 |  | 48.74 | 1.878261
50.40583 | 0.8992197 |  | 44.70945 | 1.853793 | [7 empty] | 51.44917 | 0.9474823 |  | 48.83166 | 1.883588
50.48917 | 0.9007679 |  | 44.79306 | 1.859062 | [7 empty] | 51.54084 | 0.9492701 |  | 48.915 | 1.888444
50.58083 | 0.9024731 |  | 44.87667 | 1.864345 | [7 empty] | 51.62417 | 0.9508973 |  | 48.99833 | 1.893313
50.66417 | 0.9040258 |  | 44.96028 | 1.869642 | [7 empty] | 51.71584 | 0.9526896 |  | 49.09 | 1.898683
50.7475 | 0.9055804 |  | 45.04362 | 1.874937 | [7 empty] | 51.8075 | 0.9544841 |  | 49.18166 | 1.904067
50.83917 | 0.907293 |  | 45.12723 | 1.880263 | [7 empty] | 51.89084 | 0.9561178 |  | 49.306665 | 1.911435
50.93083 | 0.9090081 |  | 45.21084 | 1.885604 | [7 empty] | 51.97417 | 0.9577532 |  | 49.44 | 1.919325
51.01417 | 0.9105698 |  | 45.29445 | 1.89096 | [7 empty] | 52.06584 | 0.9595547 |  | 49.53166 | 1.924767
51.0975 | 0.9121335 |  | 45.37806 | 1.89633 | [7 empty] | 52.1575 | 0.9613583 |  | 49.615 | 1.92973
51.18917 | 0.9138561 |  | 45.46167 | 1.901715 | [7 empty] | 52.24084 | 0.9630003 |  | 49.70666 | 1.935202
51.28083 | 0.9155812 |  | 45.54528 | 1.907115 | [7 empty] | 52.32417 | 0.964644 |  | 49.79 | 1.940191
51.36417 | 0.9171521 |  | 45.62862 | 1.912512 | [7 empty] | 52.41584 | 0.9664546 |  | 49.87333 | 1.945192
51.45583 | 0.9188822 |  | 45.71223 | 1.917942 | [7 empty] | 52.49917 | 0.9681026 |  | 49.965 | 1.950709
51.53917 | 0.9204576 |  | 45.79584 | 1.923387 | [7 empty] | 52.59084 | 0.9699178 |  | 50.05666 | 1.956242
51.6225 | 0.9220351 |  | 45.87945 | 1.928848 | [7 empty] | 52.6825 | 0.9717353 |  | 50.181665 | 1.963812
51.71417 | 0.9237729 |  | 45.96306 | 1.934323 | [7 empty] | 52.76584 | 0.9733899 |  | 50.315 | 1.97192
51.80583 | 0.9255133 |  | 46.04667 | 1.939814 | [7 empty] | 52.84917 | 0.9750463 |  | 50.40666 | 1.977513
51.88917 | 0.927098 |  | 46.13028 | 1.945321 | [7 empty] | 52.94084 | 0.9768708 |  | 50.49 | 1.982612
51.9725 | 0.9286847 |  | 46.21362 | 1.950826 | [7 empty] | 53.0325 | 0.9786976 |  | 50.58166 | 1.988236
52.06417 | 0.9304328 |  | 46.29723 | 1.956363 | [7 empty] | 53.11584 | 0.9803607 |  | 50.665 | 1.993364
52.15583 | 0.9321834 |  | 46.38084 | 1.961917 | [7 empty] | 53.19917 | 0.9820256 |  | 50.74833 | 1.998505
52.23917 | 0.9337775 |  | 46.46445 | 1.967487 | [7 empty] | 53.29084 | 0.9838595 |  | 50.84 | 2.004176
52.33083 | 0.9355333 |  | 46.54806 | 1.973072 | [7 empty] | 53.37417 | 0.9855288 |  | 50.93166 | 2.009863
52.41417 | 0.937132 |  | 46.63167 | 1.978674 | [7 empty] | 53.46584 | 0.9873674 |  | 51.056665 | 2.017645
52.4975 | 0.9387329 |  | 46.715 | 1.984273 | [7 empty] | 53.5575 | 0.9892083 |  | 51.19 | 2.02598
52.58917 | 0.9404965 |  | 46.79834 | 1.989889 | [7 empty] | 53.64084 | 0.9908843 |  | 51.28166 | 2.031731
52.68083 | 0.9422627 |  | 46.88195 | 1.99554 | [7 empty] | 53.72417 | 0.9925622 |  | 51.365 | 2.036974
52.76417 | 0.943871 |  | 46.96556 | 2.001206 | [7 empty] | 53.81584 | 0.9944103 |  | 51.45666 | 2.042757
52.8475 | 0.9454813 |  | 47.04917 | 2.00689 | [7 empty] | 53.9075 | 0.9962608 |  | 51.54 | 2.04803
52.93917 | 0.9472555 |  | 47.13278 | 2.01259 | [7 empty] | 53.99084 | 0.9979455 |  | 51.62333 | 2.053317
53.03083 | 0.9490322 |  | 47.21612 | 2.018289 | [7 empty] | 54.07417 | 0.9996321 |  | 51.715 | 2.059148
53.11417 | 0.95065 |  | 47.29973 | 2.024023 | [7 empty] | 54.16584 | 1.00149 |  | 51.80666 | 2.064997
53.20583 | 0.952432 |  | 47.38334 | 2.029774 | [7 empty] | 54.24917 | 1.003181 |  | 51.931665 | 2.073001
53.28917 | 0.9540547 |  | 47.46695 | 2.035542 | [7 empty] | 54.34084 | 1.005043 |  | 52.065 | 2.081575
53.3725 | 0.9556794 |  | 47.55056 | 2.041327 | [7 empty] | 54.4325 | 1.006908 |  | 52.15666 | 2.087491
53.46417 | 0.9574694 |  | 47.63417 | 2.047129 | [7 empty] | 54.51584 | 1.008606 |  | 52.24 | 2.092885
53.55583 | 0.9592621 |  | 47.71778 | 2.05295 | [7 empty] | 54.59917 | 1.010306 |  | 52.33166 | 2.098834
53.63917 | 0.9608944 |  | 47.80112 | 2.058768 | [7 empty] | 54.69084 | 1.012178 |  | 52.415 | 2.104259
53.7225 | 0.9625288 |  | 47.88473 | 2.064623 | [7 empty] | 54.7825 | 1.014053 |  | 52.49833 | 2.109698
53.81417 | 0.9643296 |  | 47.96834 | 2.070496 | [7 empty] | 54.86584 | 1.01576 |  | 52.59 | 2.115699
53.90583 | 0.9661329 |  | 48.05195 | 2.076387 | [7 empty] | 54.94917 | 1.017469 |  | 52.7670795 | 2.127341
53.98917 | 0.967775 |  | 48.13556 | 2.082296 | [7 empty] | 55.04084 | 1.019351 |  | 52.89 | 2.135463
54.08083 | 0.9695837 |  | 48.21917 | 2.088223 | [7 empty] | 55.12417 | 1.021064 |  | 52.98166 | 2.141542
54.16417 | 0.9712306 |  | 48.30278 | 2.094168 | [7 empty] | 55.21584 | 1.022951 |  | 53.069163 | 2.147361
54.2475 | 0.9728798 |  | 48.38612 | 2.100113 | [7 empty] | 55.3075 | 1.024841 |  | 53.15666 | 2.153198
54.33917 | 0.9746966 |  | 48.46973 | 2.106095 | [7 empty] | 55.39084 | 1.026561 |  | 53.244163 | 2.159051
54.43083 | 0.9765161 |  | 48.55334 | 2.112095 | [7 empty] | 55.47417 | 1.028283 |  | 53.327497 | 2.164642
54.51417 | 0.978173 |  | 48.63695 | 2.118115 | [7 empty] | 55.56584 | 1.03018 |  | 53.415 | 2.170529
54.5975 | 0.9798319 |  | 48.72056 | 2.124153 | [7 empty] | 55.6575 | 1.03208 |  | 53.50666 | 2.176715
54.68917 | 0.9816597 |  | 48.80417 | 2.13021 | [7 empty] | 55.74084 | 1.033809 |  | 53.594163 | 2.182637
54.78083 | 0.9834901 |  | 48.88778 | 2.136286 | [7 empty] | 55.82417 | 1.035541 |  | 53.677497 | 2.188294
54.86417 | 0.9851568 |  | 48.97112 | 2.142362 | [7 empty] | 55.91584 | 1.037448 |  | 53.765 | 2.19425
54.95583 | 0.9869926 |  | 49.05473 | 2.148477 | [7 empty] | 55.99917 | 1.039184 |  | 53.85666 | 2.200509
55.03917 | 0.9886644 |  | 49.13834 | 2.154611 | [7 empty] | 56.09084 | 1.041096 |  | 53.944163 | 2.206502
55.1225 | 0.9903382 |  | 49.22195 | 2.160765 | [7 empty] | 56.1825 | 1.043011 |  | 54.03166 | 2.212512
55.21417 | 0.9921824 |  | 49.30556 | 2.166938 | [7 empty] | 56.26584 | 1.044754 |  | 54.119163 | 2.218541
55.30583 | 0.9940292 |  | 49.38889 | 2.173111 | [7 empty] | 56.34917 | 1.046499 |  | 54.202497 | 2.224299
55.38917 | 0.9957109 |  | 49.47223 | 2.179304 | [7 empty] | 56.44084 | 1.048421 |  | 54.29 | 2.230362
55.4725 | 0.9973948 |  | 49.55584 | 2.185538 | [7 empty] | 56.5325 | 1.050346 |  | 54.38166 | 2.236734
55.56417 | 0.99925 |  | 49.63945 | 2.191791 | [7 empty] | 56.61584 | 1.052099 |  | 54.469163 | 2.242834
55.65583 | 1.001108 |  | 49.72306 | 2.198065 | [7 empty] | 56.69917 | 1.053853 |  | 54.552497 | 2.248661
55.73917 | 1.0028 |  | 49.80667 | 2.20436 | [7 empty] | 56.79084 | 1.055786 |  | 54.64 | 2.254798
55.83083 | 1.004663 |  | 49.89028 | 2.210675 | [7 empty] | 56.87417 | 1.057545 |  | 54.73166 | 2.261246
55.91417 | 1.00636 |  | 49.97362 | 2.216991 | [7 empty] | 56.96584 | 1.059483 |  | 54.819163 | 2.26742
55.9975 | 1.008059 |  | 50.05723 | 2.223347 | [7 empty] | 57.0575 | 1.061423 |  | 54.90666 | 2.273613
56.08917 | 1.009931 |  | 50.14084 | 2.229725 | [7 empty] | 57.14084 | 1.06319 |  | 54.994163 | 2.279825
56.18083 | 1.011805 |  | 50.22445 | 2.236125 | [7 empty] | 57.22417 | 1.064959 |  | 55.077497 | 2.285758
56.26417 | 1.013512 |  | 50.30806 | 2.242545 | [7 empty] | 57.31584 | 1.066907 |  | 55.165 | 2.292007
56.3475 | 1.015221 |  | 50.39167 | 2.248987 | [7 empty] | 57.4075 | 1.068858 |  | 55.25666 | 2.298573
56.43917 | 1.017104 |  | 50.47528 | 2.255451 | [7 empty] | 57.49084 | 1.070634 |  | 55.344163 | 2.304861
56.53083 | 1.01899 |  | 50.55862 | 2.261916 | [7 empty] | 57.57417 | 1.072412 |  | 55.427497 | 2.310867
56.61417 | 1.020707 |  | 50.64223 | 2.268423 | [7 empty] | 57.66584 | 1.074371 |  | 55.515 | 2.317192
56.70583 | 1.022598 |  | 50.72584 | 2.274953 | [7 empty] | 57.74917 | 1.076154 |  | 55.60666 | 2.323839
56.78917 | 1.02432 |  | 50.80945 | 2.281505 | [7 empty] | 57.84084 | 1.078118 |  | 55.694163 | 2.330204
56.8725 | 1.026045 |  | 50.89306 | 2.288079 | [7 empty] | 57.9325 | 1.080085 |  | 55.78166 | 2.336588
56.96417 | 1.027945 |  | 50.97667 | 2.294676 | [7 empty] | 58.01584 | 1.081876 |  | 55.869163 | 2.342992
57.05583 | 1.029847 |  | 51.06028 | 2.301296 | [7 empty] | 58.09917 | 1.083668 |  | 55.952497 | 2.34911
57.13917 | 1.03158 |  | 51.14362 | 2.307916 | [7 empty] | 58.19084 | 1.085643 |  | 56.04 | 2.355553
57.2225 | 1.033314 |  | 51.22723 | 2.314582 | [7 empty] | 58.2825 | 1.08762 |  | 56.13166 | 2.362324
57.31417 | 1.035225 |  | 51.29636 | 2.320046 | [7 empty] | 58.36584 | 1.089421 |  | 56.219163 | 2.368808
57.40583 | 1.037139 |  | 51.37091 | 2.325966 | [7 empty] | 58.44917 | 1.091223 |  | 56.302497 | 2.375002
57.48917 | 1.038882 |  | 51.44545312 | 2.331908 | [7 empty] | 58.54084 | 1.093209 |  | 56.39 | 2.381525
57.58083 | 1.040801 |  | 51.52 | 2.337874 | [7 empty] | 58.62417 | 1.095016 |  | 56.48166 | 2.388381
57.66417 | 1.042549 |  | 51.59454 | 2.343863 | [7 empty] | 58.71584 | 1.097007 |  | 56.569163 | 2.394946
57.7475 | 1.044299 |  | 51.66908855 | 2.349874 | [7 empty] | 58.8075 | 1.099001 |  | 56.65666 | 2.401532
57.83917 | 1.046227 |  | 51.74363 | 2.355909 | [7 empty] | 58.89084 | 1.100816 |  | 56.744163 | 2.408138
57.93083 | 1.048158 |  | 51.81818 | 2.361967 | [7 empty] | 58.97417 | 1.102633 |  | 56.827497 | 2.414449
58.01417 | 1.049917 |  | 51.89272398 | 2.368049 | [7 empty] | 59.06584 | 1.104635 |  | 56.915 | 2.421096
58.0975 | 1.051677 |  | 51.96727 | 2.374154 | [7 empty] | 59.1575 | 1.10664 |  | 57.00666 | 2.428082
58.18917 | 1.053617 |  | 52.04181 | 2.380282 | [7 empty] | 59.24084 | 1.108465 |  | 57.094163 | 2.434772
58.28083 | 1.055559 |  | 52.11635941 | 2.386434 | [7 empty] | 59.32417 | 1.110292 |  | 57.177497 | 2.441163
58.36417 | 1.057328 |  | 52.1909 | 2.392609 | [7 empty] | 59.41584 | 1.112305 |  | 57.265 | 2.447895
58.45583 | 1.059276 |  | 52.26545 | 2.398808 | [7 empty] | 59.49917 | 1.114137 |  | 57.35666 | 2.45497
58.53917 | 1.061049 |  | 52.33999484 | 2.405031 | [7 empty] | 59.59084 | 1.116156 |  | 57.444163 | 2.461745
58.6225 | 1.062826 |  | 52.41454 | 2.411277 | [7 empty] | 59.6825 | 1.118177 |  | 57.53166 | 2.468543
58.71417 | 1.064782 |  | 52.48909 | 2.417547 | [7 empty] | 59.76584 | 1.120017 |  | 57.619163 | 2.475362
58.7975 | 1.066564 |  | 52.56363027 | 2.423841 | [7 empty] | 59.84917 | 1.12186 |  | 57.702497 | 2.481876
58.88917 | 1.068526 |  | 52.63818 | 2.430159 | [7 empty] | 59.94084 | 1.123889 |  | 57.79 | 2.488738
58.9725 | 1.070313 |  | 52.71272 | 2.4365 | [7 empty] | 60.0325 | 1.125922 |  | 57.88166 | 2.49595
59.05583 | 1.072102 |  | 52.7872657 | 2.442866 | [7 empty] | 60.11584 | 1.127772 |  | 57.969163 | 2.502857
59.13917 | 1.073894 |  | 52.86181 | 2.449256 | [7 empty] | 60.19917 | 1.129625 |  | 58.052497 | 2.509456
59.2225 | 1.075688 |  | 52.93636 | 2.45567 | [7 empty] | 60.29084 | 1.131666 |  | 58.14 | 2.516406
59.30583 | 1.077484 |  | 53.01090113 | 2.462108 | [7 empty] | 60.3825 | 1.133709 |  | 58.23166 | 2.523712
59.38917 | 1.079284 |  | 53.08545 | 2.46857 | [7 empty] | 60.46584 | 1.13557 |  | 58.319163 | 2.530709
59.4725 | 1.081085 |  | 53.15999 | 2.475056 | [7 empty] | 60.54917 | 1.137433 |  | 58.40666 | 2.537728
59.55583 | 1.082889 |  | 53.23453656 | 2.481567 | [7 empty] | 60.64084 | 1.139485 |  | 58.494163 | 2.544771
59.63917 | 1.084696 |  | 53.30908 | 2.488103 | [7 empty] | 60.72417 | 1.141353 |  | 58.577497 | 2.551499
59.7225 | 1.086505 |  | 53.38363 | 2.494662 | [7 empty] | 60.8075 | 1.143224 |  | 58.665 | 2.558587
59.80583 | 1.088317 |  | 53.45817199 | 2.501247 | [7 empty] | 60.89084 | 1.145097 |  | 58.75666 | 2.566037
59.88917 | 1.090131 |  | 53.53272 | 2.507855 | [7 empty] | 60.97417 | 1.146973 |  | 58.844163 | 2.573172
59.9725 | 1.091948 |  | 53.60726 | 2.514489 | [7 empty] | 61.0575 | 1.148851 |  | 58.927497 | 2.579989
60.05583 | 1.093767 |  | 53.68180742 | 2.521147 | [7 empty] | 61.14084 | 1.150732 |  | 59.015 | 2.58717
60.13917 | 1.095589 |  | 53.75635 | 2.52783 | [7 empty] | 61.22417 | 1.152615 |  | 59.10666 | 2.594719
60.2225 | 1.097414 |  | 53.8309 | 2.534537 | [7 empty] | 61.3075 | 1.154501 |  | 59.194163 | 2.601948
60.30583 | 1.099241 |  | 53.90544285 | 2.54127 | [7 empty] | 61.39084 | 1.156389 |  | 59.28166 | 2.609202
60.38917 | 1.10107 |  | 53.97999 | 2.548027 | [7 empty] | 61.47417 | 1.15828 |  | 59.369163 | 2.61648
60.4725 | 1.102902 |  | 54.05453 | 2.554809 | [7 empty] | 61.5575 | 1.160173 |  | 59.452497 | 2.623434
60.55583 | 1.104737 |  | 54.12907828 | 2.561616 | [7 empty] | 61.64084 | 1.162069 |  | 59.53583 | 2.63041
60.63917 | 1.106574 |  | 54.20362 | 2.568449 | [7 empty] | 61.72417 | 1.163968 |  | 59.619163 | 2.637408
60.7225 | 1.108414 |  | 54.27817 | 2.575306 | [7 empty] | 61.8075 | 1.165868 |  | 59.702497 | 2.644428
60.80583 | 1.110256 |  | 54.35271371 | 2.582189 | [7 empty] | 61.89084 | 1.167772 |  | 59.78583 | 2.651471
60.88917 | 1.112101 |  | 54.42726 | 2.589096 | [7 empty] | 61.97417 | 1.169678 |  | 59.869163 | 2.658536
60.9725 | 1.113948 |  | 54.5018 | 2.59603 | [7 empty] | 62.0575 | 1.171586 |  | 59.952497 | 2.665624
61.05583 | 1.115798 |  | 54.57634914 | 2.602988 | [7 empty] | 62.14084 | 1.173498 |  | 60.03583 | 2.672735
61.13917 | 1.11765 |  | 54.65089 | 2.609972 | [7 empty] | 62.22417 | 1.175411 |  | 60.119163 | 2.679868
61.2225 | 1.119505 |  | 54.72544 | 2.616981 | [7 empty] | 62.3075 | 1.177328 |  | 60.202497 | 2.687025
61.30583 | 1.121363 |  | 54.79998457 | 2.624016 | [7 empty] | 62.39084 | 1.179247 |  | 60.28583 | 2.694205
61.38917 | 1.123223 |  | 54.87453 | 2.631076 | [7 empty] | 62.47417 | 1.181168 |  | 60.369163 | 2.701407
61.4725 | 1.125086 |  | 54.94907 | 2.638163 | [7 empty] | 62.5575 | 1.183092 |  | 60.452497 | 2.708634
61.55583 | 1.126951 |  | 55.02362 | 2.645274 | [7 empty] | 62.64084 | 1.185019 |  | 60.53583 | 2.715883
61.63917 | 1.128819 |  | 55.09817 | 2.652412 | [7 empty] | 62.72417 | 1.186948 |  | 60.619163 | 2.723156
61.7225 | 1.130689 |  | 55.17271 | 2.659575 | [7 empty] | 62.8075 | 1.18888 |  | 60.702497 | 2.730453
61.80583 | 1.132562 |  | 55.24725543 | 2.666764 | [7 empty] | 62.89084 | 1.190815 |  | 60.78583 | 2.737774
61.88917 | 1.134438 |  | 55.3218 | 2.673979 | [7 empty] | 62.97417 | 1.192752 |  | 60.869163 | 2.745119
61.9725 | 1.136316 |  | 55.39635 | 2.681221 | [7 empty] | 63.0575 | 1.194692 |  | 60.952497 | 2.752487
62.05583 | 1.138197 |  | 55.47089086 | 2.688488 | [7 empty] | 63.14084 | 1.196634 |  | 61.03583 | 2.75988
62.13917 | 1.140081 |  | 55.54544 | 2.695781 | [7 empty] | 63.22417 | 1.198579 |  | 61.119163 | 2.767297
62.2225 | 1.141966 |  | 55.61998 | 2.703101 | [7 empty] | 63.3075 | 1.200527 |  | 61.202497 | 2.774739
62.30583 | 1.143855 |  | 55.69452629 | 2.710446 | [7 empty] | 63.39084 | 1.202478 |  | 61.28583 | 2.782205
62.38917 | 1.145746 |  | 55.76907 | 2.717818 | [7 empty] | 63.47417 | 1.204431 |  | 61.369163 | 2.789696
62.4725 | 1.14764 |  | 55.84362 | 2.725217 | [7 empty] | 63.5575 | 1.206386 |  | 61.452497 | 2.797212
62.55583 | 1.149537 |  | 55.91816172 | 2.732642 | [7 empty] | 63.64084 | 1.208345 |  | 61.53583 | 2.804752
62.63917 | 1.151436 |  | 55.99271 | 2.740093 | [7 empty] | 63.72417 | 1.210306 |  | 61.619163 | 2.812318
62.7225 | 1.153337 |  | 56.06725 | 2.747571 | [7 empty] | 63.8075 | 1.21227 |  | 61.702497 | 2.819909
62.80583 | 1.155242 |  | 56.14179715 | 2.755076 | [7 empty] | 63.89084 | 1.214236 |  | 61.78583 | 2.827525
62.88917 | 1.157149 |  | 56.21634 | 2.762608 | [7 empty] | 63.97417 | 1.216205 |  | 61.869163 | 2.835167
62.9725 | 1.159058 |  | 56.29089 | 2.770166 | [7 empty] | 64.0575 | 1.218177 |  | 61.952497 | 2.842834
63.05583 | 1.16097 |  | 56.36543258 | 2.777751 | [7 empty] | 64.14084 | 1.220152 |  | 62.03583 | 2.850527
63.13917 | 1.162885 |  | 56.43998 | 2.785363 | [7 empty] | 64.22417 | 1.222129 |  | 62.119163 | 2.858246
63.2225 | 1.164803 |  | 56.51452 | 2.793003 | [7 empty] | 64.3075 | 1.224109 |  | 62.202497 | 2.865991
63.30583 | 1.166723 |  | 56.58906801 | 2.800669 | [7 empty] | 64.39084 | 1.226092 |  | 62.28583 | 2.873762
63.38917 | 1.168646 |  | 56.66361 | 2.808363 | [7 empty] | 64.47417 | 1.228077 |  | 62.369163 | 2.881559
63.4725 | 1.170571 |  | 56.73816 | 2.816083 | [7 empty] | 64.5575 | 1.230066 |  | 62.452497 | 2.889383
63.55583 | 1.172499 |  | 56.81270344 | 2.823832 | [7 empty] | 64.64084 | 1.232057 |  | 62.53583 | 2.897233
63.63917 | 1.17443 |  | 56.88725 | 2.831607 | [7 empty] | 64.72417 | 1.23405 |  | 62.619163 | 2.90511
63.7225 | 1.176363 |  | 56.96179 | 2.839411 | [7 empty] | 64.8075 | 1.236047 |  | 62.702497 | 2.913013
63.80583 | 1.178299 |  | 57.03633887 | 2.847242 | [7 empty] | 64.89084 | 1.238046 |  | 62.78583 | 2.920944
63.88917 | 1.180238 |  | 57.11088 | 2.8551 | [7 empty] | 64.97417 | 1.240048 |  | 62.869163 | 2.928902
63.9725 | 1.182179 |  | 57.18543 | 2.862987 | [7 empty] | 65.0575 | 1.242053 |  | 62.952497 | 2.936887
64.06417 | 1.184318 |  | 57.2599743 | 2.870901 | [7 empty] | 65.14084 | 1.24406 |  | 63.03583 | 2.9449
64.1475 | 1.186265 |  | 57.33452 | 2.878844 | [7 empty] | 65.22417 | 1.246071 |  | 63.119163 | 2.95294
64.23083 | 1.188215 |  | 57.40906 | 2.886814 | [7 empty] | 65.3075 | 1.248084 |  | 63.202497 | 2.961008
64.31417 | 1.190167 |  | 57.48360973 | 2.894813 | [7 empty] | 65.39084 | 1.2501 |  | 63.28583 | 2.969103
64.3975 | 1.192122 |  | 57.55815 | 2.90284 | [7 empty] | 65.47417 | 1.252119 |  | 63.369163 | 2.977227
64.48083 | 1.19408 |  | 57.6327 | 2.910896 | [7 empty] | 65.5575 | 1.25414 |  | 63.40675 | 2.980788
64.56417 | 1.196041 |  | 57.70724516 | 2.91898 | [7 empty] | 65.64084 | 1.256165 |  | 63.48987 | 2.988823
64.6475 | 1.198004 |  | 57.78179 | 2.927093 | [7 empty] | 65.72417 | 1.258192 |  | 63.57299 | 2.996891
64.73083 | 1.19997 |  | 57.85634 | 2.935235 | [7 empty] | 65.8075 | 1.260222 |  | 63.65612 | 3.004991
64.81417 | 1.201938 |  | 57.93088059 | 2.943405 | [7 empty] | 65.89084 | 1.262255 |  | 63.73924 | 3.013123
64.8975 | 1.20391 |  | 58.00543 | 2.951605 | [7 empty] | 65.97417 | 1.26429 |  | 63.82236 | 3.021288
64.98083 | 1.205884 |  | 58.07997 | 2.959834 | [7 empty] | 66.0575 | 1.266329 |  | 63.90549 | 3.029485
65.06417 | 1.207861 |  | 58.15451602 | 2.968092 | [7 empty] | 66.14084 | 1.268371 |  | 63.98861 | 3.037715
65.1475 | 1.20984 |  | 58.22906 | 2.976379 | [7 empty] | 66.22417 | 1.270415 |  | 64.07173 | 3.045978
65.23083 | 1.211822 |  | 58.30361 | 2.984696 | [7 empty] | 66.3075 | 1.272462 |  | 64.15486 | 3.054275
65.31417 | 1.213807 |  | 58.37815145 | 2.993043 | [7 empty] | 66.39084 | 1.274512 |  | 64.23798 | 3.062604
65.3975 | 1.215795 |  | 58.4527 | 3.00142 | [7 empty] | 66.47417 | 1.276565 |  | 64.3211 | 3.070967
65.48083 | 1.217785 |  | 58.52724 | 3.009827 | [7 empty] | 66.5575 | 1.278621 |  | 64.40423 | 3.079363
65.56417 | 1.219779 |  | 58.60178688 | 3.018264 | [7 empty] | 66.64084 | 1.28068 |  | 64.48735 | 3.087792
65.6475 | 1.221775 |  | 58.67633 | 3.026731 | [7 empty] | 66.72417 | 1.282741 |  | 64.57047 | 3.096256
65.73083 | 1.223773 |  | 58.83112 | 3.044348 | [7 empty] | 66.8075 | 1.284806 |  | 64.6536 | 3.104753
65.81417 | 1.225775 |  | 58.91473 | 3.05392 | [7 empty] | 66.89084 | 1.286873 |  | 64.73672 | 3.113284
65.8975 | 1.227779 |  | 58.99834 | 3.063533 | [7 empty] | 66.97417 | 1.288944 |  | 64.81984 | 3.12185
65.98083 | 1.229786 |  | 59.08195 | 3.073187 | [7 empty] | 67.0575 | 1.291017 |  | 64.90297 | 3.13045
66.06417 | 1.231796 |  | 59.16556 | 3.082883 | [7 empty] | 67.14084 | 1.293093 |  | 64.98609 | 3.139084
66.1475 | 1.233809 |  | 59.24917 | 3.092619 | [7 empty] | 67.22417 | 1.295172 |  | 65.06921 | 3.147753
66.23083 | 1.235824 |  | 59.33278 | 3.102398 | [7 empty] | 67.3075 | 1.297254 |  | 65.15234 | 3.156456
66.31417 | 1.237843 |  | 59.41612 | 3.112188 | [7 empty] | 67.39084 | 1.29934 |  | 65.23546 | 3.165195
66.3975 | 1.239864 |  | 59.49973 | 3.122051 | [7 empty] | 67.47417 | 1.301428 |  | 65.31858 | 3.173969
66.48083 | 1.241888 |  | 59.58334 | 3.131958 | [7 empty] | 67.5575 | 1.303519 |  | 65.40171 | 3.182778
66.56417 | 1.243914 |  | 59.66667 | 3.141875 | [7 empty] | 67.64084 | 1.305613 |  | 65.48483 | 3.191623
66.6475 | 1.245944 |  | 59.75028 | 3.15187 | [7 empty] | 67.72417 | 1.30771 |  | 65.56795 | 3.200503
66.73083 | 1.247976 |  | 59.83362 | 3.161876 | [7 empty] | 67.8075 | 1.30981 |  | 65.65108 | 3.209419
66.81417 | 1.250011 |  | 59.91723 | 3.171959 | [7 empty] | 67.89084 | 1.311913 |  | 65.7342 | 3.218371
66.8975 | 1.252049 |  | 60.00084 | 3.182088 | [7 empty] | 67.97417 | 1.314019 |  | 65.81732 | 3.227359
66.98083 | 1.25409 |  | 60.08445 | 3.192262 | [7 empty] | 68.0575 | 1.316127 |  | 65.90045 | 3.236383
67.06417 | 1.256134 |  | 60.16806 | 3.202482 | [7 empty] | 68.14084 | 1.31824 |  | 65.98357 | 3.245444
67.1475 | 1.25818 |  | 60.25167 | 3.212749 | [7 empty] | 68.22417 | 1.320355 |  | 66.06669 | 3.254542
67.23083 | 1.26023 |  | 60.33528 | 3.223062 | [7 empty] | 68.3075 | 1.322473 |  | 66.14982 | 3.263677
67.31417 | 1.262282 |  | 60.41862 | 3.23339 | [7 empty] | 68.39084 | 1.324594 |  | 66.23294 | 3.272848
67.3975 | 1.264337 |  | 60.50223 | 3.243799 | [7 empty] | 68.47417 | 1.326718 |  | 66.31606 | 3.282058
67.48083 | 1.266395 |  | 60.58584 | 3.254256 | [7 empty] | 68.5575 | 1.328845 |  | 66.39919 | 3.291304
67.56417 | 1.268456 |  | 60.66945 | 3.264762 | [7 empty] | 68.64084 | 1.330975 |  | 66.48231 | 3.300588
67.6475 | 1.27052 |  | 60.75306 | 3.275318 | [7 empty] | 68.72417 | 1.333109 |  | 66.56543 | 3.309911
67.73083 | 1.272587 |  | 60.83667 | 3.285923 | [7 empty] | 68.8075 | 1.335245 |  | 66.64856 | 3.319271
67.81417 | 1.274657 |  | 60.92028 | 3.296579 | [7 empty] | 68.89084 | 1.337385 |  | 66.73168 | 3.32867
67.8975 | 1.276729 |  | 61.00362 | 3.307251 | [7 empty] | 68.97417 | 1.339527 |  | 66.8148 | 3.338107
67.98083 | 1.278804 |  | 61.08695 | 3.317973 | [7 empty] | 69.0575 | 1.341673 |  | 66.89793 | 3.347584
68.06417 | 1.280883 |  | 61.17028 | 3.328746 | [7 empty] | 69.14084 | 1.343821 |  | 66.98105 | 3.357099
68.1475 | 1.282964 |  | 61.25362 | 3.339573 | [7 empty] | 69.22417 | 1.345973 |  | 67.06417 | 3.366653
68.23083 | 1.285048 |  | 61.33695 | 3.350452 | [7 empty] | 69.3075 | 1.348128 |  | 67.1473 | 3.376247
68.31417 | 1.287136 |  | 61.42028 | 3.361383 | [7 empty] | 69.39084 | 1.350286 |  | 67.23042 | 3.385881
68.3975 | 1.289226 |  | 61.50362 | 3.37237 | [7 empty] | 69.47417 | 1.352447 |  | 67.31354 | 3.395555
68.48083 | 1.291319 |  | 61.58695 | 3.383409 | [7 empty] | 69.5575 | 1.354612 |  | 67.39667 | 3.40527
68.56417 | 1.293415 |  | 61.67028 | 3.394504 | [7 empty] | 69.64084 | 1.356779 |  | 67.47979 | 3.415024
68.6475 | 1.295514 |  | 61.75362 | 3.405655 | [7 empty] | 69.72417 | 1.35895 |  | 67.56291 | 3.42482
68.73083 | 1.297616 |  | 61.83695 | 3.416862 | [7 empty] | 69.8075 | 1.361124 |  | 67.64604 | 3.434657
68.81417 | 1.299721 |  | 61.92028 | 3.428125 | [7 empty] | 69.89084 | 1.363301 |  | 67.72916 | 3.444535
68.8975 | 1.301829 |  | 62.00362 | 3.439447 | [7 empty] | 69.97417 | 1.365481 |  | 67.81228 | 3.454454
68.98083 | 1.30394 |  | 62.08695 | 3.450825 | [7 empty] | 70.0575 | 1.367664 |  | 67.89541 | 3.464416
69.06417 | 1.306054 |  | 62.17028 | 3.462263 | [7 empty] | 70.14084 | 1.369851 |  | 67.97853 | 3.47442
69.1475 | 1.308171 |  | 62.25362 | 3.473761 | [7 empty] | 70.22417 | 1.37204 |  | 68.06165 | 3.484466
69.23083 | 1.310291 |  | 62.33695 | 3.485317 | [7 empty] | 70.3075 | 1.374233 |  | 68.14478 | 3.494555
69.31417 | 1.312414 |  | 62.42028 | 3.496934 | [7 empty] | 70.39084 | 1.376429 |  | 68.2279 | 3.504687
69.3975 | 1.31454 |  | 62.50362 | 3.508615 | [7 empty] | 70.47417 | 1.378628 |  | 68.31102 | 3.514863
69.48083 | 1.316669 |  | 62.58695 | 3.520355 | [7 empty] | 70.5575 | 1.380831 |  | 68.39415 | 3.525083
69.56417 | 1.318802 |  | 62.67028 | 3.532159 | [7 empty] | 70.64084 | 1.383037 |  | 68.47727 | 3.535347
69.6475 | 1.320937 |  | 62.75362 | 3.544028 | [7 empty] | 70.72417 | 1.385246 |  | 68.56039 | 3.545655
69.73083 | 1.323075 |  | 62.83695 | 3.555959 | [7 empty] | 70.8075 | 1.387458 |  | 68.64352 | 3.556008
69.81417 | 1.325217 |  | 62.92028 | 3.567956 | [7 empty] | 70.89084 | 1.389674 |  | 68.72664 | 3.566406
69.8975 | 1.327361 |  | 63.00362 | 3.58002 | [7 empty] | 70.97417 | 1.391892 |  | 68.80976 | 3.57685
69.98083 | 1.329509 |  | 63.08695 | 3.592149 | [7 empty] | 71.0575 | 1.394114 |  | 68.89289 | 3.587339
70.06417 | 1.331659 |  | 63.17028 | 3.604346 | [7 empty] | 71.14084 | 1.39634 |  | 68.97601 | 3.597875
70.1475 | 1.333813 |  | 63.25362 | 3.616613 | [7 empty] | 71.22417 | 1.398568 |  | 69.05913 | 3.608457
70.23083 | 1.33597 |  | 63.33695 | 3.628947 | [7 empty] | 71.3075 | 1.4008 |  | 69.14226 | 3.619087
70.31417 | 1.33813 |  | 63.42028 | 3.641351 | [7 empty] | 71.39084 | 1.403035 |  | 69.22538 | 3.629764
70.3975 | 1.340293 |  | 63.50362 | 3.653827 | [7 empty] | 71.47417 | 1.405274 |  | 69.3085 | 3.640489
70.48083 | 1.34246 |  | 63.58695 | 3.666374 | [7 empty] | 71.5575 | 1.407515 |  | 69.39163 | 3.651262
70.56417 | 1.344629 |  | 63.67028 | 3.678994 | [7 empty] | 71.64084 | 1.409761 |  | 69.47475 | 3.662084
70.6475 | 1.346802 |  | 63.75362 | 3.691688 | [7 empty] | 71.72417 | 1.412009 |  | 69.55787 | 3.672956
70.73083 | 1.348978 |  | 63.83695 | 3.704456 | [7 empty] | 71.8075 | 1.414261 |  | 69.641 | 3.683876
70.81417 | 1.351157 |  | 63.92028 | 3.717299 | [7 empty] | 71.89084 | 1.416516 |  | 69.72412 | 3.694847
70.8975 | 1.353339 |  | 64.00362 | 3.73022 | [7 empty] | 71.97417 | 1.418774 |  | 69.80724 | 3.705869
70.98083 | 1.355524 |  | 64.08695 | 3.743217 | [7 empty] | 72.0575 | 1.421036 |  | 69.89037 | 3.716942
71.06417 | 1.357713 |  | 64.17028 | 3.756293 | [7 empty] | 72.14084 | 1.423301 |  | 69.97349 | 3.728066
71.1475 | 1.359905 |  | 64.25362 | 3.769449 | [7 empty] | 72.22417 | 1.42557 |  | 70.05661 | 3.739242
71.23083 | 1.3621 |  | 64.33695 | 3.782685 | [7 empty] | 72.3075 | 1.427842 |  | 70.13974 | 3.750471
71.31417 | 1.364298 |  | 64.42028 | 3.796003 | [7 empty] | 72.39084 | 1.430117 |  | 70.22286 | 3.761753
71.3975 | 1.3665 |  | 64.50362 | 3.809405 | [7 empty] | 72.47417 | 1.432396 |  | 70.30598 | 3.773089
71.48083 | 1.368704 |  | 64.58695 | 3.822889 | [7 empty] | 72.5575 | 1.434678 |  | 70.38911 | 3.784479
71.56417 | 1.370913 |  | 64.67028 | 3.836459 | [7 empty] | 72.64084 | 1.436964 |  | 70.47223 | 3.795924
71.6475 | 1.373124 |  | 64.75362 | 3.850116 | [7 empty] | 72.72417 | 1.439253 |  | 70.55535 | 3.807424
71.73083 | 1.375338 |  | 64.83695 | 3.86386 | [7 empty] | 72.8075 | 1.441545 |  | 70.63848 | 3.81898
71.81417 | 1.377557 |  | 64.92028 | 3.877692 | [7 empty] | 72.89084 | 1.443841 |  | 70.7216 | 3.830593
71.8975 | 1.379778 |  | 65.00362 | 3.891616 | [7 empty] | 72.97417 | 1.44614 |  | 70.80472 | 3.842263
71.98083 | 1.382002 |  | 65.08695 | 3.905629 | [7 empty] | 73.0575 | 1.448443 |  | 70.88785 | 3.853992
72.06417 | 1.38423 |  | 65.17028 | 3.919735 | [7 empty] | 73.14084 | 1.450749 |  | 70.97097 | 3.865778
72.1475 | 1.386461 |  | 65.25362 | 3.933937 | [7 empty] | 73.22417 | 1.453059 |  | 71.05409 | 3.877625
72.23083 | 1.388696 |  | 65.33695 | 3.948233 | [7 empty] | 73.3075 | 1.455372 |  | 71.13722 | 3.889531
72.31417 | 1.390934 |  | 65.42028 | 3.962626 | [7 empty] | 73.39084 | 1.457689 |  | 71.22034 | 3.901497
72.3975 | 1.393175 |  | 65.50362 | 3.977118 | [7 empty] | 73.47417 | 1.460009 |  | 71.30346 | 3.913526
72.48083 | 1.39542 |  | 65.58695 | 3.991709 | [7 empty] | 73.5575 | 1.462332 |  | 71.38659 | 3.925616
72.56417 | 1.397668 |  | 65.67028 | 4.006401 | [7 empty] | 73.64084 | 1.46466 |  | 71.46971 | 3.93777
72.6475 | 1.399919 |  | 65.75362 | 4.021197 | [7 empty] | 73.72417 | 1.46699 |  | 71.55283 | 3.949987
72.73083 | 1.402174 |  | 65.83695 | 4.036096 | [7 empty] | 73.8075 | 1.469324 |  | 71.63596 | 3.962269
72.81417 | 1.404432 |  | 65.92028 | 4.051101 | [7 empty] | 73.89084 | 1.471662 |  | 71.75666 | 3.980077
72.8975 | 1.406694 |  | 66.00362 | 4.066216 | [7 empty] | 73.97417 | 1.474003 |  | 71.84 | 3.992445
72.98083 | 1.408959 |  | 66.08695 | 4.081438 | [7 empty] | 74.0575 | 1.476348 |  | 71.92333 | 4.004872
73.06417 | 1.411228 |  | 66.17028 | 4.096771 | [7 empty] | 74.14084 | 1.478697 |  | 72.00666 | 4.01736
73.1475 | 1.4135 |  | 66.25362 | 4.112219 | [7 empty] | 74.22417 | 1.481049 |  | 72.09 | 4.029911
73.23083 | 1.415775 |  | 66.33695 | 4.12778 | [7 empty] | 74.3075 | 1.483404 |  | 72.17333 | 4.042523
73.31417 | 1.418054 |  | 66.42028 | 4.143458 | [7 empty] | 74.39084 | 1.485763 |  | 72.25666 | 4.055198
73.3975 | 1.420337 |  | 66.50362 | 4.159256 | [7 empty] | 74.47417 | 1.488126 |  | 72.34 | 4.067938
73.48083 | 1.422623 |  | 66.58695 | 4.175173 | [7 empty] | 74.5575 | 1.490492 |  | 72.42333 | 4.08074
73.56417 | 1.424912 |  | 66.67028 | 4.191213 | [7 empty] | 74.64084 | 1.492862 |  | 72.50666 | 4.093608
73.6475 | 1.427205 |  | 66.75362 | 4.207379 | [7 empty] | 74.72417 | 1.495236 |  | 72.59 | 4.106543
73.73083 | 1.429502 |  | 66.83695 | 4.22367 | [7 empty] | 74.8075 | 1.497613 |  | 72.67333 | 4.119543
73.81417 | 1.431802 |  | 66.92028 | 4.240089 | [7 empty] | 74.89084 | 1.499994 |  | 72.75666 | 4.13261
73.8975 | 1.434106 |  | 67.00362 | 4.256642 | [7 empty] | 74.97417 | 1.502378 |  | 72.84 | 4.145747
73.98083 | 1.436413 |  | 67.08695 | 4.273327 | [7 empty] | 75.0575 | 1.504766 |  | 72.92333 | 4.158951
74.06417 | 1.438724 |  | 67.17028 | 4.290147 | [7 empty] | 75.2325 | 1.509793 |  | 73.00666 | 4.172225
74.1475 | 1.441039 |  | 67.25362 | 4.307108 | [7 empty] | 75.4075 | 1.514837 |  | 73.09 | 4.185571
74.23083 | 1.443357 |  | 67.33695 | 4.324207 | [7 empty] | 75.5825 | 1.519896 |  | 73.17333 | 4.198987
74.31417 | 1.445679 |  | 67.42028 | 4.34145 | [7 empty] | 75.7575 | 1.524972 |  | 73.25666 | 4.212475
74.3975 | 1.448004 |  | 67.50362 | 4.358841 | [7 empty] | 75.92417 | 1.529822 |  | 73.34 | 4.226038
74.48083 | 1.450333 |  | 67.58695 | 4.376378 | [7 empty] | 76.09917 | 1.53493 |  | 73.42333 | 4.239673
74.56417 | 1.452666 |  | 67.67028 | 4.394066 | [7 empty] | 76.27417 | 1.540055 |  | 73.50666 | 4.253383
74.6475 | 1.455003 |  | 67.75362 | 4.411912 | [7 empty] | 76.44917 | 1.545197 |  | 73.59 | 4.267171
74.73083 | 1.457343 |  | 67.83695 | 4.429912 | [7 empty] | 76.61584 | 1.550109 |  | 73.67333 | 4.281034
74.81417 | 1.459687 |  | 67.92028 | 4.448072 | [7 empty] | 76.79084 | 1.555284 |  | 73.75666 | 4.294975
74.8975 | 1.462034 |  | 68.00362 | 4.466398 | [7 empty] | 76.96584 | 1.560475 |  | 73.84 | 4.308996
74.98083 | 1.464385 |  | 68.08695 | 4.484888 | [7 empty] | 77.14084 | 1.565684 |  | 73.92333 | 4.323095
75.06417 | 1.466741 |  | 68.17028 | 4.503547 | [7 empty] | 77.31584 | 1.570909 |  | 74.00666 | 4.337276
75.23917 | 1.471699 |  | 68.25362 | 4.522382 | [7 empty] | 77.49084 | 1.576152 |  | 74.09 | 4.35154
75.41417 | 1.476673 |  | 68.33695 | 4.541392 | [7 empty] | 77.66584 | 1.581413 |  | 74.17333 | 4.365886
75.58917 | 1.481665 |  | 68.42028 | 4.560581 | [7 empty] | 77.84084 | 1.586691 |  | 74.25666 | 4.380316
75.76417 | 1.486673 |  | 68.50362 | 4.579957 | [7 empty] | 78.01584 | 1.591986 |  | 74.34 | 4.394832
75.93917 | 1.491699 |  | 68.58695 | 4.599518 | [7 empty] | 78.19084 | 1.597299 |  | 74.46083 | 4.416034
76.11417 | 1.496742 |  | 68.67028 | 4.619271 | [7 empty] | 78.36584 | 1.602629 |  | 74.544163 | 4.430764
76.28917 | 1.501802 |  | 68.75362 | 4.639221 | [7 empty] | 78.54084 | 1.607977 |  | 74.627497 | 4.445584
76.46417 | 1.506879 |  | 68.83695 | 4.659369 | [7 empty] | 78.71584 | 1.613344 |  | 74.71083 | 4.460494
76.63917 | 1.511975 |  | 68.92028 | 4.679721 | [7 empty] | 78.89084 | 1.618728 |  | 74.794163 | 4.475497
76.81417 | 1.517088 |  | 69.00362 | 4.700284 | [7 empty] | 79.06584 | 1.62413 |  | 74.877497 | 4.490593
76.98917 | 1.522219 |  | 69.08695 | 4.721057 | [7 empty] | 79.24084 | 1.62955 |  | 74.96083 | 4.505784
77.16417 | 1.527368 |  | 69.17028 | 4.742048 | [7 empty] | 79.41584 | 1.634989 |  | 75.09 | 4.529521
77.33917 | 1.532535 |  | 69.25362 | 4.763264 | [7 empty] | 79.59084 | 1.640446 |  | 75.265 | 4.562059
77.51417 | 1.537721 |  | 69.33695 | 4.784705 | [7 empty] | 79.76584 | 1.645921 |  | 75.43583 | 4.594255
77.68917 | 1.542925 |  | 69.42028 | 4.806378 | [7 empty] | 79.94084 | 1.651415 |  | 75.60666 | 4.626893
77.86417 | 1.548148 |  | 69.50362 | 4.828293 | [7 empty] | 80.11584 | 1.656928 |  | 75.78166 | 4.660799
78.03917 | 1.55339 |  | 69.58695 | 4.850448 | [7 empty] | 80.29084 | 1.662459 |  | 75.95666 | 4.6952
78.21417 | 1.55865 |  | 69.67028 | 4.872853 | [7 empty] | 80.46584 | 1.668009 |  | 76.13166 | 4.730113
78.38917 | 1.56393 |  | 69.75362 | 4.895515 | [7 empty] | 80.64084 | 1.673578 |  | 76.3024965 | 4.764707
78.56417 | 1.569229 |  | 69.83695 | 4.918436 | [7 empty] | 80.81584 | 1.679166 |  | 76.47333 | 4.799825
78.73917 | 1.574548 |  | 69.92028 | 4.941625 | [7 empty] | 80.99084 | 1.684773 |  | 76.64833 | 4.836364
78.91417 | 1.579886 |  | 70.00362 | 4.965091 | [7 empty] | 81.16584 | 1.690399 |  | 76.82333 | 4.873494
79.08917 | 1.585244 |  | 70.08695 | 4.988835 | [7 empty] | 81.34084 | 1.696045 |  | 76.99833 | 4.91124
79.26417 | 1.590621 |  | 70.17028 | 5.012867 | [7 empty] | 81.51584 | 1.70171 |  | 77.17333 | 4.949627
79.43917 | 1.596019 |  | 70.25362 | 5.037197 | [7 empty] | 81.69084 | 1.707394 |  | 77.34833 | 4.98868
79.61417 | 1.601437 |  | 70.33695 | 5.061827 | [7 empty] | 81.86584 | 1.713099 |  | 77.52333 | 5.02843
79.78917 | 1.606876 |  | 70.42028 | 5.086768 | [7 empty] | 82.04084 | 1.718823 |  | 77.69833 | 5.068905
79.96417 | 1.612335 |  | 70.50362 | 5.11203 | [7 empty] | 82.21584 | 1.724566 |  | 77.87333 | 5.110139
80.13917 | 1.617815 |  | 70.58695 | 5.137617 | [7 empty] | 82.39084 | 1.73033 |  | 78.04833 | 5.152166
80.31417 | 1.623316 |  | 70.67028 | 5.163539 | [7 empty] | 82.56584 | 1.736114 |  | 78.22333 | 5.195024
80.48917 | 1.628838 |  | 70.75362 | 5.189809 | [7 empty] | 82.74084 | 1.741918 |  | 78.39833 | 5.238753
80.66417 | 1.634381 |  | 70.83695 | 5.216431 | [7 empty] | 82.91584 | 1.747742 |  | 78.57333 | 5.283396
80.83917 | 1.639946 |  | 70.92028 | 5.243416 | [7 empty] | 83.09084 | 1.753586 |  | 78.74833 | 5.329
81.01417 | 1.645533 |  | 71.00362 | 5.270779 | [7 empty] | 83.26584 | 1.759451 |  | 78.92333 | 5.375615
81.18917 | 1.651141 |  | 71.08695 | 5.298524 | [7 empty] | 83.44084 | 1.765337 |  | 79.09833 | 5.423297
81.36417 | 1.656772 |  | 71.17028 | 5.326664 | [7 empty] | 83.61584 | 1.771243 |  | 79.27333 | 5.472103
81.53917 | 1.662424 |  | 71.25362 | 5.355215 | [7 empty] | 83.79084 | 1.77717 |  | 79.44833 | 5.522099
81.71417 | 1.668099 |  | 71.33695 | 5.384182 | [7 empty] | 83.96584 | 1.783118 |  | 79.62333 | 5.573354
81.88917 | 1.673797 |  | 71.42028 | 5.41358 | [7 empty] | 84.14084 | 1.789088 |  | 79.79833 | 5.625945
82.06417 | 1.679518 |  | 71.50362 | 5.443426 | [7 empty] | 84.31584 | 1.795078 |  | 79.97333 | 5.679955
82.23917 | 1.685261 |  | 71.58695 | 5.473726 | [7 empty] | 84.49084 | 1.801089 |  | 80.14833 | 5.735475
82.41417 | 1.691028 |  | 71.67028 | 5.504498 | [7 empty] | 84.66584 | 1.807122 |  | 80.32333 | 5.792606
82.58917 | 1.696818 |  | 71.75362 | 5.535761 | [7 empty] | 84.84084 | 1.813176 |  | 80.49833 | 5.851458
82.76417 | 1.702632 |  | 71.83695 | 5.567522 | [7 empty] | 85.01584 | 1.819252 |  | 80.67333 | 5.912153
82.93917 | 1.70847 |  | 71.92028 | 5.5998 | [7 empty] | 85.19084 | 1.82535 |  | 80.84833 | 5.974825
83.11417 | 1.714332 |  | 72.00362 | 5.632617 | [7 empty] | 85.36584 | 1.83147 |  | 81.02333 | 6.039624
83.28917 | 1.720217 |  | 72.08695 | 5.665982 | [7 empty] | 85.54084 | 1.837611 |  | 81.19833 | 6.106716
83.46417 | 1.726128 |  | 72.17028 | 5.699917 | [7 empty] | 85.71584 | 1.843775 |  | 81.37333 | 6.176286
83.63917 | 1.732063 |  | 72.25362 | 5.734445 | [7 empty] | 85.89084 | 1.84996 |  | 81.54833 | 6.248542
83.81417 | 1.738023 |  | 72.33695 | 5.769578 | [7 empty] | 86.06584 | 1.856169 |  | 81.72333 | 6.323717
83.98917 | 1.744008 |  | 72.42028 | 5.805342 | [7 empty] | 86.24084 | 1.862399 |  | 81.89833 | 6.402075
84.16417 | 1.750018 |  | 72.50362 | 5.841762 | [7 empty] | 86.41584 | 1.868652 |  | 82.07333 | 6.483913
84.33917 | 1.756054 |  | 72.58695 | 5.878853 | [7 empty] | 86.59084 | 1.874928 |  | 82.24833 | 6.56957
84.51417 | 1.762115 |  | 72.67028 | 5.916643 | [7 empty] | 86.76584 | 1.881227 |  | 82.42333 | 6.659431
84.68917 | 1.768203 |  | 72.75362 | 5.955163 | [7 empty] | 86.94084 | 1.887548 |  | 82.59833 | 6.753941
84.86417 | 1.774316 |  | 72.83695 | 5.994429 | [7 empty] | 87.11584 | 1.893893 |  | 82.77333 | 6.85361
85.03917 | 1.780456 |  | 72.92028 | 6.034474 | [7 empty] | 87.29084 | 1.900261 |  | 82.94833 | 6.95903
85.21417 | 1.786623 |  | 73.00362 | 6.075333 | [7 empty] | 87.46584 | 1.906652 |  | 83.12333 | 7.070891
85.38917 | 1.792816 |  | 73.08695 | 6.117027 | [7 empty] | 87.64084 | 1.913067 |  | 83.13167 | 7.076396
85.56417 | 1.799037 |  | 73.17028 | 6.159593 | [7 empty] | 87.81584 | 1.919506 |  | 83.14001 | 7.081918
85.73917 | 1.805285 |  | 73.25362 | 6.203072 | [7 empty] | 87.99084 | 1.925968 |  | 83.14835 | 7.087456
85.91417 | 1.81156 |  | 73.33695 | 6.247488 | [7 empty] | 88.16584 | 1.932454 |  | 83.15669 | 7.093011
86.08917 | 1.817864 |  | 73.42028 | 6.292886 | [7 empty] | 88.34084 | 1.938964 |  | 83.16503 | 7.098583
86.26417 | 1.824195 |  | 73.50362 | 6.339312 | [7 empty] | 88.51584 | 1.945498 |  | 83.17337 | 7.104172
86.43917 | 1.830555 |  | 73.58695 | 6.386798 | [7 empty] | 88.69084 | 1.952056 |  | 83.18171 | 7.109777
86.61417 | 1.836943 |  | 73.67028 | 6.435394 | [7 empty] | 88.86584 | 1.958639 |  | 83.19005 | 7.1154
86.78917 | 1.84336 |  | 73.75362 | 6.485154 | [7 empty] | 89.04084 | 1.965246 |  | 83.19839 | 7.12104
86.96417 | 1.849805 |  | 73.83695 | 6.536117 | [7 empty] | 89.21584 | 1.971878 |  | 83.20633 | 7.126426
87.13917 | 1.856281 |  | 73.96966 | 6.619913 | [7 empty] | 89.39084 | 1.978535
87.31417 | 1.862785 |  | 74.04514 | 6.669093 | [7 empty] | 89.56584 | 1.985217
87.48917 | 1.86932 |  | 74.12848 | 6.724737 | [7 empty] | 89.74084 | 1.991924
87.66417 | 1.875884 |  | 74.21181 | 6.781861 | [7 empty] | 89.91584 | 1.998656
87.83917 | 1.882479 |  | 74.29514 | 6.840537 | [7 empty] | 90.09084 | 2.005414
88.01417 | 1.889104 |  | 74.37848 | 6.900841 | [7 empty] | 90.26584 | 2.012197
88.18917 | 1.89576 |  | 74.46172 | 6.962786 | [7 empty] | 90.44084 | 2.019006
88.36417 | 1.902447 |  | 74.54514 | 7.026662 | [7 empty] | 90.61584 | 2.02584
88.53917 | 1.909165 |  | 74.55348 | 7.03315 | [7 empty] | 90.79084 | 2.032701
88.71417 | 1.915915 |  | 74.56182 | 7.039657 | [7 empty] | 90.96584 | 2.039588
88.88917 | 1.922696 |  | 74.57016 | 7.046184 | [7 empty] | 91.14084 | 2.046501
89.06417 | 1.92951 |  | 74.5785 | 7.052729 | [7 empty] | 91.31584 | 2.053441
89.23917 | 1.936356 |  | 74.58684 | 7.059294 | [7 empty] | 91.49084 | 2.060407
89.41417 | 1.943235 |  | 74.58714 | 7.059531 | [7 empty] | 91.66584 | 2.0674
89.58917 | 1.950146 | [10 empty] | 91.84084 | 2.07442
89.76417 | 1.957091 | [10 empty] | 92.01584 | 2.081467
89.93917 | 1.964069 | [10 empty] | 92.19084 | 2.088541
90.11417 | 1.971081 | [10 empty] | 92.36584 | 2.095642
90.28917 | 1.978127 | [10 empty] | 92.54084 | 2.102771
90.46417 | 1.985207 | [10 empty] | 92.71584 | 2.109928
90.63917 | 1.992322 | [10 empty] | 92.89084 | 2.117113
90.81417 | 1.999471 | [10 empty] | 93.06584 | 2.124325
90.98917 | 2.006656 | [10 empty] | 93.24084 | 2.131566
91.16417 | 2.013876 | [10 empty] | 93.41584 | 2.138836
91.33917 | 2.021132 | [10 empty] | 93.59084 | 2.146133
91.51417 | 2.028423 | [10 empty] | 93.76584 | 2.15346
91.68917 | 2.035751 | [10 empty] | 93.94084 | 2.160815
91.86417 | 2.043116 | [10 empty] | 94.11584 | 2.1682
92.03917 | 2.050517 | [10 empty] | 94.29084 | 2.175614
92.21417 | 2.057956 | [10 empty] | 94.46584 | 2.183057
92.38917 | 2.065432 | [10 empty] | 94.64084 | 2.190529
92.56417 | 2.072946 | [10 empty] | 94.81584 | 2.198032
92.73917 | 2.080498 | [10 empty] | 94.99084 | 2.205564
92.91417 | 2.088088 | [10 empty] | 95.16584 | 2.213127
93.08917 | 2.095717 | [10 empty] | 95.34084 | 2.220719
93.26417 | 2.103385 | [10 empty] | 95.51584 | 2.228343
93.43917 | 2.111092 | [10 empty] | 95.69084 | 2.235997
93.61417 | 2.118839 | [10 empty] | 95.86584 | 2.243682
93.78917 | 2.126626 | [10 empty] | 96.04084 | 2.251397
93.96417 | 2.134453 | [10 empty] | 96.21584 | 2.259145
94.13917 | 2.14232 | [10 empty] | 96.39084 | 2.266923
94.31417 | 2.150229 | [10 empty] | 96.56584 | 2.274733
94.48917 | 2.158178 | [10 empty] | 96.74084 | 2.282575
94.66417 | 2.166169 | [10 empty] | 96.91584 | 2.290449
94.83917 | 2.174202 | [10 empty] | 97.09084 | 2.298356
95.01417 | 2.182277 | [10 empty] | 97.26584 | 2.306294
95.18917 | 2.190394 | [10 empty] | 97.44084 | 2.314265
95.36417 | 2.198554 | [10 empty] | 97.61584 | 2.32227
95.53917 | 2.206757 | [10 empty] | 97.79084 | 2.330307
95.71417 | 2.215004 | [10 empty] | 97.96584 | 2.338377
95.88917 | 2.223294 | [10 empty] | 98.14084 | 2.346481
96.04096 | 2.230603 | [10 empty] | 98.31584 | 2.354618
96.1647575 | 2.23658 | [10 empty] | 98.49084 | 2.362789
96.288555 | 2.242557 | [10 empty] | 98.66584 | 2.370995
96.4123525 | 2.248536 | [10 empty] | 98.84084 | 2.379234
96.53615 | 2.254519 | [10 empty] | 99.01584 | 2.387508
96.6599475 | 2.260507 | [10 empty] | 99.19084 | 2.395817
96.783745 | 2.266504 | [10 empty] | 99.36584 | 2.404161
96.9075425 | 2.272509 | [10 empty] | 99.54084 | 2.41254
97.03134 | 2.278526 | [10 empty] | 99.71584 | 2.420954
97.1551375 | 2.284555 | [10 empty] | 99.89084 | 2.429404
97.278935 | 2.290598 | [10 empty] | 100.06584 | 2.43789
97.4027325 | 2.296657 | [10 empty] | 100.24084 | 2.446412
97.52653 | 2.302732 | [10 empty] | 100.41584 | 2.45497
97.6503275 | 2.308826 | [10 empty] | 100.59084 | 2.463565
97.774125 | 2.31494 | [10 empty] | 100.76584 | 2.472196
97.8979225 | 2.321074 | [10 empty] | 100.94084 | 2.480865
98.02172 | 2.32723 | [10 empty] | 101.11584 | 2.489571
98.1455175 | 2.333409 | [10 empty] | 101.29084 | 2.498314
98.269315 | 2.339612 | [10 empty] | 101.46584 | 2.507095
98.3931125 | 2.34584 | [10 empty] | 101.7389 | 2.520871
98.51691 | 2.352094 | [10 empty] | 101.89917 | 2.529002
98.6407075 | 2.358375 | [10 empty] | 102.07417 | 2.537916
98.764505 | 2.364683 | [10 empty] | 102.24917 | 2.546869
98.8883025 | 2.37102 | [10 empty] | 102.42417 | 2.555861
99.0121 | 2.377385 | [10 empty] | 102.59917 | 2.564893
99.1358975 | 2.38378 | [10 empty] | 102.77417 | 2.573964
99.259695 | 2.390206 | [10 empty] | 102.94917 | 2.583075
99.3834925 | 2.396662 | [10 empty] | 103.12417 | 2.592226
99.50729 | 2.40315 | [10 empty] | 103.29917 | 2.601417
99.6310875 | 2.40967 | [10 empty] | 103.47417 | 2.61065
99.754885 | 2.416222 | [10 empty] | 103.64917 | 2.619923
99.8786825 | 2.422807 | [10 empty] | 103.82417 | 2.629237
100.00248 | 2.429425 | [10 empty] | 103.99917 | 2.638593
100.1262775 | 2.436077 | [10 empty] | 104.17417 | 2.647991
100.250075 | 2.442763 | [10 empty] | 104.34917 | 2.657431
100.3738725 | 2.449483 | [10 empty] | 104.52417 | 2.666913
100.49767 | 2.456237 | [10 empty] | 104.69917 | 2.676438
100.6214675 | 2.463026 | [10 empty] | 104.87417 | 2.686006
100.745265 | 2.46985 | [10 empty] | 105.0278 | 2.694664
100.8690625 | 2.476708 | [10 empty] | 105.1631 | 2.702274
100.99286 | 2.483602 | [10 empty] | 105.2985 | 2.709848
101.1166575 | 2.490531 | [10 empty] | 105.4338 | 2.717393
101.240455 | 2.497495 | [10 empty] | 105.5691 | 2.724912
101.3642525 | 2.504495 | [10 empty] | 105.7044 | 2.732413
101.48805 | 2.51153 | [10 empty] | 105.8398 | 2.7399
101.6118475 | 2.518601 | [10 empty] | 105.9751 | 2.747379
101.735645 | 2.525708 | [10 empty] | 106.1104 | 2.754854
101.8594425 | 2.532849 | [10 empty] | 106.2457 | 2.76233
101.98324 | 2.540027 | [10 empty] | 106.3811 | 2.769811
102.1070375 | 2.54724 | [10 empty] | 106.5164 | 2.7773
102.230835 | 2.554488 | [10 empty] | 106.6517 | 2.784803
102.3546325 | 2.561772 | [10 empty] | 106.787 | 2.792323
102.47843 | 2.569091 | [10 empty] | 106.9224 | 2.799862
102.6022275 | 2.576445 | [10 empty] | 107.0577 | 2.807424
102.726025 | 2.583835 | [10 empty] | 107.193 | 2.815013
102.8498225 | 2.59126 | [10 empty] | 107.3283 | 2.82263
102.97362 | 2.59872 | [10 empty] | 107.4636 | 2.83028
103.0974175 | 2.606215 | [10 empty] | 107.599 | 2.837963
103.221215 | 2.613745 | [10 empty] | 107.7343 | 2.845683
103.3450125 | 2.62131 | [10 empty] | 107.8696 | 2.853441
103.46881 | 2.628909 | [10 empty] | 108.0049 | 2.86124
103.5926075 | 2.636544 | [10 empty] | 108.1403 | 2.86908
103.716405 | 2.644213 | [10 empty] | 108.2756 | 2.876965
103.8402025 | 2.651917 | [10 empty] | 108.4109 | 2.884895
103.964 | 2.659655 | [10 empty] | 108.5462 | 2.892873
104.0877975 | 2.667428 | [10 empty] | 108.6816 | 2.900898
104.211595 | 2.675236 | [10 empty] | 108.8169 | 2.908972
104.3353925 | 2.683078 | [10 empty] | 108.9522 | 2.917096
104.45919 | 2.690954 | [10 empty] | 109.0875 | 2.925272
104.5829875 | 2.698865 | [10 empty] | 109.2229 | 2.933499
104.706785 | 2.706811 | [10 empty] | 109.3582 | 2.941778
104.8305825 | 2.714791 | [10 empty] | 109.4935 | 2.950111
104.95438 | 2.722806 | [10 empty] | 109.6288 | 2.958497
105.0781775 | 2.730856 | [10 empty] | 109.7642 | 2.966936
105.201975 | 2.738941 | [10 empty] | 109.8995 | 2.97543
105.3257725 | 2.747061 | [10 empty] | 110.0348 | 2.983978
105.44957 | 2.755215 | [10 empty] | 110.1701 | 2.99258
105.5733675 | 2.763406 | [10 empty] | 110.3055 | 3.001237
105.697165 | 2.771632 | [10 empty] | 110.4408 | 3.009948
105.8209625 | 2.779893 | [10 empty] | 110.5761 | 3.018713
105.94476 | 2.788191 | [10 empty] | 110.7114 | 3.027532
106.0685575 | 2.796525 | [10 empty] | 110.8468 | 3.036405
106.192355 | 2.804896 | [10 empty] | 110.9821 | 3.045332
106.3161525 | 2.813304 | [10 empty] | 111.1174 | 3.054311
106.43995 | 2.82175 | [10 empty] | 111.2527 | 3.063344
106.5637475 | 2.830233 | [10 empty] | 111.3881 | 3.072428
106.687545 | 2.838755 | [10 empty] | 111.5234 | 3.081565
106.8113425 | 2.847316 | [10 empty] | 111.6587 | 3.090753
106.93514 | 2.855916 | [10 empty] | 111.794 | 3.099992
107.0589375 | 2.864556 | [10 empty] | 111.9293 | 3.109281
107.182735 | 2.873237 | [10 empty] | 112.0647 | 3.11862
107.3065325 | 2.881959 | [10 empty] | 112.2 | 3.128008
107.43033 | 2.890723 | [10 empty] | 112.3353 | 3.137444
107.5541275 | 2.89953 | [10 empty] | 112.4706 | 3.146928
107.677925 | 2.908381 | [10 empty] | 112.606 | 3.156459
107.8017225 | 2.917276 | [10 empty] | 112.7413 | 3.166037
107.92552 | 2.926217 | [10 empty] | 112.8766 | 3.175661
108.0493175 | 2.935204 | [10 empty] | 113.0119 | 3.18533
108.173115 | 2.944238 | [10 empty] | 113.1473 | 3.195043
108.2969125 | 2.953321 | [10 empty] | 113.2826 | 3.2048
108.5725 | 2.973514 | [10 empty] | 113.4179 | 3.2146
108.7475 | 2.986454 | [10 empty] | 113.5532 | 3.224443
108.9225 | 2.999489 | [10 empty] | 113.6886 | 3.234328
109.0975 | 3.012622 | [10 empty] | 113.8239 | 3.244254
109.2725 | 3.025855 | [10 empty] | 113.9592 | 3.25422
109.4475 | 3.039192 | [10 empty] | 114.0945 | 3.264227
109.6225 | 3.052635 | [10 empty] | 114.2299 | 3.274273
109.7975 | 3.066189 | [10 empty] | 114.3652 | 3.284358
109.9725 | 3.079856 | [10 empty] | 114.5005 | 3.294482
110.1475 | 3.09364 | [10 empty] | 114.6358 | 3.304643
110.3225 | 3.107545 | [10 empty] | 114.7712 | 3.314842
110.4975 | 3.121574 | [10 empty] | 114.9065 | 3.325079
110.6725 | 3.13573 | [10 empty] | 115.0418 | 3.335352
110.8475 | 3.150019 | [10 empty] | 115.1771 | 3.345662
111.0225 | 3.164443 | [10 empty] | 115.3125 | 3.356008
111.1975 | 3.179007 | [10 empty] | 115.4478 | 3.366389
111.3725 | 3.193715 | [10 empty] | 115.5831 | 3.376807
111.5475 | 3.208571 | [10 empty] | 115.7184 | 3.38726
111.7225 | 3.22358 | [10 empty] | 115.8537 | 3.397749
111.8975 | 3.238746 | [10 empty] | 115.9891 | 3.408273
112.0725 | 3.254073 | [10 empty] | 116.1244 | 3.418833
112.2475 | 3.269566 | [10 empty] | 116.2597 | 3.429429
112.4225 | 3.285231 | [10 empty] | 116.395 | 3.44006
112.5975 | 3.301071 | [10 empty] | 116.5304 | 3.450727
112.7725 | 3.317092 | [10 empty] | 116.6657 | 3.46143
112.9475 | 3.333298 | [10 empty] | 116.801 | 3.47217
113.1225 | 3.349696 | [10 empty] | 116.9363 | 3.482947
113.2975 | 3.366289 | [10 empty] | 117.0717 | 3.493761
113.4725 | 3.383083 | [10 empty] | 117.207 | 3.504614
113.6475 | 3.400085 | [10 empty] | 117.3423 | 3.515504
113.8225 | 3.417298 | [10 empty] | 117.4776 | 3.526434
113.9975 | 3.434729 | [10 empty] | 117.613 | 3.537404
114.1725 | 3.452383 | [10 empty] | 117.7483 | 3.548415
114.3475 | 3.470267 | [10 empty] | 117.8836 | 3.559467
114.5225 | 3.488385 | [10 empty] | 118.0189 | 3.570562
114.6975 | 3.506744 | [10 empty] | 118.1543 | 3.581701
114.8725 | 3.52535 | [10 empty] | 118.2896 | 3.592884
115.0475 | 3.54421 | [10 empty] | 118.4249 | 3.604114
115.2225 | 3.563328 | [10 empty] | 118.69917 | 3.62664
115.3975 | 3.582712 | [10 empty] | 118.87417 | 3.641114
115.5725 | 3.602367 | [10 empty] | 119.04917 | 3.655668
115.7475 | 3.622301 | [10 empty] | 119.22417 | 3.670308
115.9225 | 3.642519 | [10 empty] | 119.39917 | 3.685036
116.0975 | 3.663029 | [10 empty] | 119.57417 | 3.699857
116.2725 | 3.683837 | [10 empty] | 119.74917 | 3.714773
116.4475 | 3.70495 | [10 empty] | 119.92417 | 3.729789
116.6225 | 3.726375 | [10 empty] | 120.09917 | 3.744909
116.7975 | 3.748118 | [10 empty] | 120.27417 | 3.760136
116.9725 | 3.770188 | [10 empty] | 120.44917 | 3.775475
117.1475 | 3.79259 | [10 empty] | 120.62417 | 3.790931
117.3225 | 3.815332 | [10 empty] | 120.79917 | 3.806507
117.4975 | 3.838421 | [10 empty] | 120.97417 | 3.822207
117.6725 | 3.861866 | [10 empty] | 121.14917 | 3.838037
117.8475 | 3.885672 | [10 empty] | 121.32417 | 3.854001
118.0225 | 3.909849 | [10 empty] | 121.49917 | 3.870103
118.1975 | 3.934402 | [10 empty] | 121.67417 | 3.886348
118.3725 | 3.959341 | [10 empty] | 121.84917 | 3.902742
118.5475 | 3.984672 | [10 empty] | 122.02417 | 3.919288
118.7225 | 4.010405 | [10 empty] | 122.19917 | 3.935993
118.8975 | 4.036545 | [10 empty] | 122.37417 | 3.95286
119.0725 | 4.063102 | [10 empty] | 122.54917 | 3.969895
119.2475 | 4.090084 | [10 empty] | 122.72417 | 3.987104
119.4225 | 4.117499 | [10 empty] | 122.89917 | 4.004491
119.5975 | 4.145355 | [10 empty] | 123.07417 | 4.022062
119.7725 | 4.17366 | [10 empty] | 123.24917 | 4.039822
119.9475 | 4.202423 | [10 empty] | 123.42417 | 4.057777
120.1225 | 4.231652 | [10 empty] | 123.59917 | 4.075932
120.2975 | 4.261356 | [10 empty] | 123.77417 | 4.094293
120.4725 | 4.291543 | [10 empty] | 123.94917 | 4.112866
120.6475 | 4.322222 | [10 empty] | 124.12417 | 4.131655
120.8225 | 4.353402 | [10 empty] | 124.29917 | 4.150667
120.9975 | 4.385092 | [10 empty] | 124.47417 | 4.169909
121.1725 | 4.4173 | [10 empty] | 124.64917 | 4.189384
121.3475 | 4.450035 | [10 empty] | 124.82417 | 4.209101
121.5225 | 4.483307 | [10 empty] | 124.99917 | 4.229063
121.6975 | 4.517125 | [10 empty] | 125.17417 | 4.249278
121.8725 | 4.551497 | [10 empty] | 125.34917 | 4.269752
122.0475 | 4.586434 | [10 empty] | 125.52417 | 4.290491
122.2225 | 4.621944 | [10 empty] | 125.69917 | 4.3115
122.3975 | 4.658037 | [10 empty] | 125.87417 | 4.332787
122.5725 | 4.694722 | [10 empty] | 126.04917 | 4.354356
122.7475 | 4.732008 | [10 empty] | 126.22417 | 4.376216
122.9225 | 4.769907 | [10 empty] | 126.39917 | 4.398371
123.0975 | 4.808426 | [10 empty] | 126.57417 | 4.420829
123.2725 | 4.847576 | [10 empty] | 126.74917 | 4.443596
123.4475 | 4.887366 | [10 empty] | 126.92417 | 4.466678
123.6225 | 4.927807 | [10 empty] | 127.09917 | 4.490082
123.7975 | 4.968909 | [10 empty] | 127.27417 | 4.513814
123.8058 | 4.970884 | [10 empty] | 127.44917 | 4.537881
123.8142 | 4.972861 | [10 empty] | 127.62417 | 4.56229
123.8225 | 4.974839 | [10 empty] | 127.79917 | 4.587047
123.8309 | 4.976819 | [10 empty] | 127.97417 | 4.612158
123.8392 | 4.978801 | [10 empty] | 128.14917 | 4.637631
123.8475 | 4.980784 | [10 empty] | 128.32417 | 4.663473
123.8559 | 4.982769 | [10 empty] | 128.49917 | 4.68969
123.8642 | 4.984755 | [10 empty] | 128.67417 | 4.716288
123.8726 | 4.986742 | [10 empty] | 128.84917 | 4.743275
123.8805 | 4.988636 | [10 empty] | 129.02417 | 4.770658
[12 empty] | 129.19917 | 4.798443
[12 empty] | 129.37417 | 4.826638
[12 empty] | 129.54917 | 4.855248
[12 empty] | 129.72417 | 4.884282
[12 empty] | 129.89917 | 4.913747
[12 empty] | 130.07417 | 4.943648
[12 empty] | 130.24917 | 4.973994
[12 empty] | 130.42417 | 5.00479
[12 empty] | 130.59917 | 5.036045
[12 empty] | 130.77417 | 5.067766
[12 empty] | 130.94917 | 5.099959
[12 empty] | 131.12417 | 5.132631
[12 empty] | 131.29917 | 5.16579
[12 empty] | 131.47417 | 5.199443
[12 empty] | 131.64917 | 5.233597
[12 empty] | 131.82417 | 5.268259
[12 empty] | 131.99917 | 5.303437
[12 empty] | 132.17417 | 5.339136
[12 empty] | 132.34917 | 5.375366
[12 empty] | 132.52417 | 5.412132
[12 empty] | 132.69917 | 5.449443
[12 empty] | 132.87417 | 5.487305
[12 empty] | 133.04917 | 5.525726
[12 empty] | 133.22417 | 5.564712
[12 empty] | 133.39917 | 5.604272
[12 empty] | 133.57417 | 5.644412
[12 empty] | 133.74917 | 5.68514
[12 empty] | 133.92417 | 5.726462
[12 empty] | 134.09917 | 5.768387
[12 empty] | 134.27417 | 5.810921
[12 empty] | 134.44917 | 5.854073
[12 empty] | 134.62417 | 5.897848
[12 empty] | 134.79917 | 5.942255
[12 empty] | 134.97417 | 5.9873
[12 empty] | 135.14917 | 6.032992
[12 empty] | 135.32417 | 6.079337
[12 empty] | 135.3325 | 6.081562
[12 empty] | 135.3409 | 6.083788
[12 empty] | 135.3492 | 6.086016
[12 empty] | 135.3575 | 6.088246
[12 empty] | 135.3659 | 6.090477
[12 empty] | 135.3742 | 6.09271
[12 empty] | 135.3826 | 6.094944
[12 empty] | 135.3909 | 6.097179
[12 empty] | 135.3992 | 6.099417
[12 empty] | 135.4072 | 6.101548

## 3. SE
Stress Engineering Services (SES) |  |  |  | All tests on HV1720
| Temperature | Stress | Estimated Life | Currently |  | EL
A | 750 | 160 | 3000 | 1871.4 | Complete | 6.7
B | 800 | 70 | 8000 | 2798.8 | Complete | 6.2
C | 800 | 100 | 3000 | 1441.4 | Complete | 8.6
D | 850 | 50 | 8000 | 1620.3 | Complete | 13.5
E | 850 | 60 | 3000 | 1024.3 | Complete | 9.5
SES-A |  |  | SES-B |  |  | SES-C |  | SES-D |  | SES-E
750 |  |  | 800 |  |  | 800 |  | 850 |  | 850
160 |  |  | 70 |  |  | 100 |  | 50 |  | 60
Time | Strain |  | Time | Strain |  | Time | Strain | Time | Strain | Time | Strain
0 | 0 |  | 0 | 0 |  | 0 | -0.0435883015 | 0 | -0.0007030371 | 0 | 0
0.02 | 0.0794431946 |  | 0.04 | 0.0428852643 |  | 0 | 0 | 0.05 | 0.0126546682 | 0.01 | 0
0.02 | 0.0956130484 |  | 0.05 | 0.058352081 |  | 0.04 | 0.0428852643 | 0.05 | 0.0210911136 | 0.03 | 0.0302305962
0.03 | 0.0963160855 |  | 0.05 | 0.0562429696 |  | 0.04 | 0.0442913386 | 0.06 | 0.0203880765 | 0.03 | 0.040776153
0.06 | 0.0998312711 |  | 0.07 | 0.058352081 |  | 0.08 | 0.0485095613 | 0.08 | 0.0217941507 | 0.04 | 0.0428852643
0.15 | 0.1026434196 |  | 0.16 | 0.0674915636 |  | 0.16 | 0.0534308211 | 0.16 | 0.0267154106 | 0.05 | 0.0464004499
0.23 | 0.1047525309 |  | 0.24 | 0.0710067492 |  | 0.24 | 0.0562429696 | 0.24 | 0.0309336333 | 0.06 | 0.0471034871
0.31 | 0.1054555681 |  | 0.32 | 0.0738188976 |  | 0.3 | 0.0576490439 | 0.28 | 0.0323397075 | 0.14 | 0.0562429696
0.4 | 0.1068616423 |  | 0.41 | 0.075928009 |  | 0.33 | 0.058352081 | 0.3 | 0.0323397075 | 0.23 | 0.0618672666
0.48 | 0.1082677165 |  | 0.48 | 0.0773340832 |  | 0.41 | 0.0604611924 | 0.33 | 0.0330427447 | 0.27 | 0.0646794151
0.56 | 0.1089707537 |  | 0.49 | 0.0773340832 |  | 0.49 | 0.0618672666 | 0.34 | 0.0337457818 | 0.29 | 0.0667885264
0.65 | 0.1096737908 |  | 0.57 | 0.0787401575 |  | 0.58 | 0.063976378 | 0.41 | 0.0358548931 | 0.31 | 0.0674915636
0.73 | 0.111079865 |  | 0.66 | 0.0794431946 |  | 0.66 | 0.0653824522 | 0.49 | 0.0379640045 | 0.39 | 0.0731158605
0.81 | 0.111079865 |  | 0.74 | 0.0808492688 |  | 0.74 | 0.0688976378 | 0.58 | 0.0400731159 | 0.48 | 0.0766310461
0.9 | 0.1124859393 |  | 0.82 | 0.081552306 |  | 0.83 | 0.0696006749 | 0.66 | 0.0421822272 | 0.56 | 0.0801462317
0.98 | 0.1124859393 |  | 0.91 | 0.0829583802 |  | 0.84 | 0.070303712 | 0.74 | 0.0435883015 | 0.63 | 0.0829583802
1.06 | 0.1131889764 |  | 0.99 | 0.0836614173 |  | 0.91 | 0.0710067492 | 0.83 | 0.0449943757 | 0.64 | 0.0829583802
1.15 | 0.1138920135 |  | 1.07 | 0.0843644544 |  | 0.99 | 0.0724128234 | 0.91 | 0.0471034871 | 0.73 | 0.0850674916
1.23 | 0.1145950506 |  | 1.16 | 0.0850674916 |  | 1.08 | 0.0738188976 | 0.96 | 0.0471034871 | 0.81 | 0.08787964
1.31 | 0.1152980877 |  | 1.24 | 0.0857705287 |  | 1.16 | 0.0745219348 | 0.99 | 0.0478065242 | 0.89 | 0.0899887514
1.4 | 0.1160011249 |  | 1.32 | 0.0864735658 |  | 1.24 | 0.0752249719 | 1.08 | 0.0485095613 | 0.97 | 0.0920978628
1.48 | 0.1160011249 |  | 1.41 | 0.0871766029 |  | 1.33 | 0.0766310461 | 1.15 | 0.0478065242 | 1.05 | 0.0942069741
1.56 | 0.116704162 |  | 1.49 | 0.08787964 |  | 1.41 | 0.0780371204 | 1.24 | 0.0485095613 | 1.14 | 0.0956130484
1.65 | 0.1174071991 |  | 1.57 | 0.08787964 |  | 1.49 | 0.0787401575 | 1.32 | 0.0485095613 | 1.22 | 0.0977221597
1.73 | 0.1174071991 |  | 1.66 | 0.0885826772 |  | 1.58 | 0.0794431946 | 1.4 | 0.0492125984 | 1.27 | 0.099128234
1.77 | 0.1181102362 |  | 1.74 | 0.0899887514 |  | 1.66 | 0.0808492688 | 1.49 | 0.0506186727 | 1.3 | 0.0998312711
1.81 | 0.1181102362 |  | 1.82 | 0.0906917885 |  | 1.74 | 0.081552306 | 1.57 | 0.0513217098 | 1.39 | 0.1019403825
1.9 | 0.1188132733 |  | 1.91 | 0.0906917885 |  | 1.83 | 0.0822553431 | 1.65 | 0.0520247469 | 1.47 | 0.1033464567
1.98 | 0.1188132733 |  | 1.99 | 0.0913948256 |  | 1.91 | 0.0829583802 | 1.74 | 0.0534308211 | 1.54 | 0.1054555681
2.06 | 0.1195163105 |  | 2.07 | 0.0913948256 |  | 1.99 | 0.0843644544 | 1.82 | 0.0541338583 | 1.55 | 0.1054555681
2.15 | 0.1202193476 |  | 2.16 | 0.0920978628 |  | 2.08 | 0.0850674916 | 1.9 | 0.0548368954 | 1.64 | 0.1068616423
2.23 | 0.1209223847 |  | 2.24 | 0.0928008999 |  | 2.16 | 0.0857705287 | 1.99 | 0.0562429696 | 1.72 | 0.1089707537
2.31 | 0.1209223847 |  | 2.32 | 0.093503937 |  | 2.24 | 0.0864735658 | 2.07 | 0.0569460067 | 1.8 | 0.111079865
2.4 | 0.1209223847 |  | 2.41 | 0.093503937 |  | 2.33 | 0.08787964 | 2.15 | 0.0576490439 | 1.89 | 0.1117829021
2.48 | 0.1216254218 |  | 2.49 | 0.0942069741 |  | 2.41 | 0.08787964 | 2.24 | 0.058352081 | 1.97 | 0.1131889764
2.56 | 0.1223284589 |  | 2.57 | 0.0949100112 |  | 2.49 | 0.0892857143 | 2.32 | 0.0597581552 | 2.05 | 0.1152980877
2.65 | 0.1223284589 |  | 2.66 | 0.0949100112 |  | 2.58 | 0.0899887514 | 2.4 | 0.0597581552 | 2.14 | 0.1160011249
2.73 | 0.1223284589 |  | 2.74 | 0.0956130484 |  | 2.59 | 0.0906917885 | 2.43 | 0.0604611924 | 2.22 | 0.1174071991
2.78 | 0.1237345332 |  | 2.76 | 0.0963160855 |  | 2.66 | 0.0906917885 | 2.49 | 0.0604611924 | 2.3 | 0.1195163105
2.81 | 0.1237345332 |  | 2.82 | 0.0963160855 |  | 2.74 | 0.0913948256 | 2.57 | 0.0618672666 | 2.39 | 0.1209223847
2.9 | 0.1237345332 |  | 2.91 | 0.0970191226 |  | 2.78 | 0.0928008999 | 2.65 | 0.0625703037 | 2.47 | 0.1216254218
2.98 | 0.1237345332 |  | 2.99 | 0.0970191226 |  | 2.83 | 0.0928008999 | 2.74 | 0.0632733408 | 2.55 | 0.1223284589
3.06 | 0.1237345332 |  | 3.07 | 0.0977221597 |  | 2.91 | 0.0928008999 | 2.82 | 0.063976378 | 2.64 | 0.1237345332
3.15 | 0.1251406074 |  | 3.16 | 0.0984251969 |  | 2.99 | 0.0942069741 | 2.9 | 0.0646794151 | 2.72 | 0.1251406074
3.23 | 0.1251406074 |  | 3.24 | 0.0984251969 |  | 3.08 | 0.0949100112 | 2.99 | 0.0653824522 | 2.8 | 0.1265466817
3.31 | 0.1251406074 |  | 3.32 | 0.099128234 |  | 3.16 | 0.0949100112 | 3.07 | 0.0660854893 | 2.81 | 0.1272497188
3.4 | 0.1258436445 |  | 3.41 | 0.0998312711 |  | 3.24 | 0.0963160855 | 3.15 | 0.0667885264 | 2.89 | 0.1279527559
3.48 | 0.1258436445 |  | 3.49 | 0.0998312711 |  | 3.33 | 0.0963160855 | 3.24 | 0.0674915636 | 2.97 | 0.128655793
3.56 | 0.1258436445 |  | 3.57 | 0.1005343082 |  | 3.41 | 0.0977221597 | 3.32 | 0.0688976378 | 3.05 | 0.1300618673
3.65 | 0.1265466817 |  | 3.66 | 0.1005343082 |  | 3.49 | 0.0984251969 | 3.4 | 0.0688976378 | 3.14 | 0.1314679415
3.73 | 0.1272497188 |  | 3.74 | 0.1012373453 |  | 3.58 | 0.099128234 | 3.49 | 0.0696006749 | 3.22 | 0.1328740157
3.81 | 0.1272497188 |  | 3.82 | 0.1019403825 |  | 3.66 | 0.0998312711 | 3.57 | 0.0710067492 | 3.3 | 0.1328740157
3.9 | 0.1272497188 |  | 3.91 | 0.1019403825 |  | 3.74 | 0.0998312711 | 3.65 | 0.0710067492 | 3.38 | 0.1335770529
3.98 | 0.1272497188 |  | 3.99 | 0.1026434196 |  | 3.83 | 0.1012373453 | 3.74 | 0.0717097863 | 3.46 | 0.1349831271
4.06 | 0.128655793 |  | 4.07 | 0.1033464567 |  | 3.91 | 0.1019403825 | 3.82 | 0.0724128234 | 3.49 | 0.1356861642
4.15 | 0.128655793 |  | 4.16 | 0.1033464567 |  | 3.99 | 0.1019403825 | 3.9 | 0.0731158605 | 3.55 | 0.1356861642
4.23 | 0.128655793 |  | 4.24 | 0.1040494938 |  | 4.08 | 0.1033464567 | 3.99 | 0.0738188976 | 3.63 | 0.1363892013
4.31 | 0.128655793 |  | 4.32 | 0.1040494938 |  | 4.16 | 0.1033464567 | 4.01 | 0.0745219348 | 3.71 | 0.1377952756
4.4 | 0.1293588301 |  | 4.41 | 0.1047525309 |  | 4.24 | 0.1040494938 | 4.06 | 0.0717097863 | 3.8 | 0.1384983127
4.48 | 0.1300618673 |  | 4.49 | 0.1047525309 |  | 4.33 | 0.1054555681 | 4.15 | 0.0724128234 | 3.88 | 0.139904387
4.56 | 0.1300618673 |  | 4.57 | 0.1054555681 |  | 4.41 | 0.1054555681 | 4.23 | 0.0724128234 | 3.96 | 0.1406074241
4.65 | 0.1300618673 |  | 4.66 | 0.1061586052 |  | 4.49 | 0.1061586052 | 4.31 | 0.0724128234 | 4.05 | 0.1420134983
4.73 | 0.1307649044 |  | 4.74 | 0.1061586052 |  | 4.58 | 0.1068616423 | 4.4 | 0.0724128234 | 4.13 | 0.1427165354
4.81 | 0.1307649044 |  | 4.82 | 0.1068616423 |  | 4.66 | 0.1075646794 | 4.48 | 0.0731158605 | 4.21 | 0.1434195726
4.9 | 0.1307649044 |  | 4.89 | 0.0970191226 |  | 4.74 | 0.1082677165 | 4.56 | 0.0731158605 | 4.3 | 0.1448256468
4.98 | 0.1321709786 |  | 4.9 | 0.0970191226 |  | 4.83 | 0.1089707537 | 4.65 | 0.0738188976 | 4.38 | 0.1455286839
5.06 | 0.1321709786 |  | 4.98 | 0.0977221597 |  | 4.91 | 0.1103768279 | 4.73 | 0.0745219348 | 4.46 | 0.146231721
5.15 | 0.1321709786 |  | 5.07 | 0.0977221597 |  | 4.99 | 0.1103768279 | 4.81 | 0.0745219348 | 4.55 | 0.1469347582
5.23 | 0.1321709786 |  | 5.15 | 0.0984251969 |  | 5.08 | 0.111079865 | 4.9 | 0.0752249719 | 4.63 | 0.1483408324
5.31 | 0.1321709786 |  | 5.23 | 0.0984251969 |  | 5.16 | 0.111079865 | 4.98 | 0.075928009 | 4.71 | 0.1490438695
5.4 | 0.1328740157 |  | 5.32 | 0.099128234 |  | 5.24 | 0.1124859393 | 5.06 | 0.0766310461 | 4.8 | 0.1497469066
5.48 | 0.1335770529 |  | 5.4 | 0.099128234 |  | 5.33 | 0.1124859393 | 5.15 | 0.0766310461 | 4.88 | 0.1504499438
5.56 | 0.1335770529 |  | 5.48 | 0.099128234 |  | 5.41 | 0.1131889764 | 5.23 | 0.0773340832 | 4.96 | 0.151856018
5.65 | 0.1335770529 |  | 5.57 | 0.0998312711 |  | 5.49 | 0.1131889764 | 5.31 | 0.0780371204 | 5.05 | 0.1532620922
5.73 | 0.1335770529 |  | 5.65 | 0.0998312711 |  | 5.58 | 0.1145950506 | 5.4 | 0.0787401575 | 5.13 | 0.1532620922
5.81 | 0.1335770529 |  | 5.73 | 0.1005343082 |  | 5.66 | 0.1145950506 | 5.48 | 0.0787401575 | 5.14 | 0.1539651294
5.9 | 0.1335770529 |  | 5.82 | 0.1005343082 |  | 5.7 | 0.1152980877 | 5.56 | 0.0794431946 | 5.21 | 0.1546681665
5.98 | 0.13428009 |  | 5.9 | 0.1005343082 |  | 5.74 | 0.1152980877 | 5.65 | 0.0794431946 | 5.3 | 0.1553712036
6.06 | 0.13428009 |  | 5.98 | 0.1012373453 |  | 5.83 | 0.1160011249 | 5.73 | 0.0801462317 | 5.38 | 0.1567772778
6.15 | 0.1349831271 |  | 6.07 | 0.1012373453 |  | 5.91 | 0.116704162 | 5.81 | 0.0808492688 | 5.46 | 0.1567772778
6.23 | 0.1349831271 |  | 6.15 | 0.1019403825 |  | 5.99 | 0.116704162 | 5.9 | 0.0808492688 | 5.55 | 0.1581833521
6.31 | 0.1349831271 |  | 6.23 | 0.1019403825 |  | 6.08 | 0.1181102362 | 5.98 | 0.081552306 | 5.63 | 0.1588863892
6.4 | 0.1356861642 |  | 6.32 | 0.1026434196 |  | 6.16 | 0.1181102362 | 6.06 | 0.0822553431 | 5.71 | 0.1602924634
6.48 | 0.1356861642 |  | 6.4 | 0.1026434196 |  | 6.24 | 0.1188132733 | 6.15 | 0.0829583802 | 5.8 | 0.1609955006
6.56 | 0.1356861642 |  | 6.48 | 0.1033464567 |  | 6.33 | 0.1195163105 | 6.23 | 0.0829583802 | 5.88 | 0.1616985377
6.65 | 0.1356861642 |  | 6.57 | 0.1033464567 |  | 6.41 | 0.1202193476 | 6.31 | 0.0836614173 | 5.96 | 0.1624015748
6.73 | 0.1356861642 |  | 6.65 | 0.1040494938 |  | 6.49 | 0.1202193476 | 6.4 | 0.0843644544 | 6.05 | 0.163807649
6.81 | 0.1370922385 |  | 6.73 | 0.1040494938 |  | 6.58 | 0.1216254218 | 6.48 | 0.0850674916 | 6.13 | 0.163807649
6.9 | 0.1370922385 |  | 6.82 | 0.1047525309 |  | 6.66 | 0.1216254218 | 6.56 | 0.0850674916 | 6.21 | 0.1652137233
6.98 | 0.1370922385 |  | 6.9 | 0.1047525309 |  | 6.74 | 0.1223284589 | 6.65 | 0.0857705287 | 6.3 | 0.1652137233
7.06 | 0.1370922385 |  | 6.98 | 0.1047525309 |  | 6.83 | 0.1230314961 | 6.73 | 0.0864735658 | 6.32 | 0.1659167604
7.15 | 0.1370922385 |  | 7.07 | 0.1054555681 |  | 6.91 | 0.1237345332 | 6.81 | 0.0871766029 | 6.38 | 0.1659167604
7.23 | 0.1384983127 |  | 7.15 | 0.1054555681 |  | 6.99 | 0.1237345332 | 6.9 | 0.08787964 | 6.46 | 0.1666197975
7.31 | 0.1384983127 |  | 7.23 | 0.1061586052 |  | 7.08 | 0.1251406074 | 6.97 | 0.0885826772 | 6.55 | 0.1680258718
7.4 | 0.1384983127 |  | 7.32 | 0.1061586052 |  | 7.16 | 0.1251406074 | 6.98 | 0.08787964 | 6.63 | 0.1687289089
7.48 | 0.1384983127 |  | 7.4 | 0.1068616423 |  | 7.24 | 0.1258436445 | 7.06 | 0.0885826772 | 6.71 | 0.1687289089
7.56 | 0.1384983127 |  | 7.48 | 0.1068616423 |  | 7.26 | 0.1265466817 | 7.15 | 0.0892857143 | 6.8 | 0.169431946
7.65 | 0.1392013498 |  | 7.57 | 0.1075646794 |  | 7.33 | 0.1265466817 | 7.23 | 0.0892857143 | 6.88 | 0.1708380202
7.73 | 0.1392013498 |  | 7.65 | 0.1075646794 |  | 7.41 | 0.1265466817 | 7.31 | 0.0899887514 | 6.96 | 0.1708380202
7.81 | 0.1392013498 |  | 7.73 | 0.1082677165 |  | 7.49 | 0.1272497188 | 7.4 | 0.0906917885 | 7.05 | 0.1715410574
7.9 | 0.1392013498 |  | 7.82 | 0.1082677165 |  | 7.58 | 0.128655793 | 7.48 | 0.0913948256 | 7.13 | 0.1729471316
7.98 | 0.1392013498 |  | 7.9 | 0.1089707537 |  | 7.66 | 0.128655793 | 7.56 | 0.0920978628 | 7.21 | 0.1736501687
8.06 | 0.1406074241 |  | 7.98 | 0.1089707537 |  | 7.74 | 0.128655793 | 7.65 | 0.0920978628 | 7.3 | 0.1743532058
8.15 | 0.1406074241 |  | 8.07 | 0.1089707537 |  | 7.83 | 0.1300618673 | 7.73 | 0.0928008999 | 7.38 | 0.175056243
8.23 | 0.1406074241 |  | 8.15 | 0.1096737908 |  | 7.91 | 0.1300618673 | 7.81 | 0.093503937 | 7.46 | 0.175056243
8.31 | 0.1406074241 |  | 8.23 | 0.1096737908 |  | 7.99 | 0.1307649044 | 7.9 | 0.093503937 | 7.55 | 0.1764623172
8.4 | 0.1413104612 |  | 8.32 | 0.1103768279 |  | 8.08 | 0.1314679415 | 7.98 | 0.0942069741 | 7.63 | 0.1764623172
8.48 | 0.1420134983 |  | 8.38 | 0.111079865 |  | 8.16 | 0.1321709786 | 8.06 | 0.093503937 | 7.71 | 0.1778683915
8.56 | 0.1420134983 |  | 8.4 | 0.111079865 |  | 8.24 | 0.1321709786 | 8.15 | 0.093503937 | 7.8 | 0.1785714286
8.65 | 0.1420134983 |  | 8.48 | 0.111079865 |  | 8.33 | 0.1335770529 | 8.23 | 0.093503937 | 7.88 | 0.1792744657
8.73 | 0.1420134983 |  | 8.57 | 0.111079865 |  | 8.41 | 0.1335770529 | 8.31 | 0.093503937 | 7.96 | 0.1799775028
8.81 | 0.1420134983 |  | 8.65 | 0.1117829021 |  | 8.49 | 0.13428009 | 8.4 | 0.093503937 | 8.05 | 0.1806805399
8.9 | 0.1420134983 |  | 8.73 | 0.1117829021 |  | 8.58 | 0.1349831271 | 8.48 | 0.093503937 | 8.13 | 0.1813835771
8.95 | 0.1427165354 |  | 8.82 | 0.1117829021 |  | 8.66 | 0.1356861642 | 8.56 | 0.0942069741 | 8.21 | 0.1820866142
8.98 | 0.1427165354 |  | 8.9 | 0.1131889764 |  | 8.74 | 0.1356861642 | 8.65 | 0.0942069741 | 8.3 | 0.1827896513
9.06 | 0.1427165354 |  | 8.98 | 0.1138920135 |  | 8.83 | 0.1363892013 | 8.73 | 0.0942069741 | 8.38 | 0.1834926884
9.15 | 0.1427165354 |  | 8.99 | 0.1138920135 |  | 8.91 | 0.1370922385 | 8.81 | 0.0949100112 | 8.41 | 0.1841957255
9.23 | 0.1427165354 |  | 9.07 | 0.1138920135 |  | 8.99 | 0.1377952756 | 8.89 | 0.0949100112 | 8.46 | 0.1841957255
9.31 | 0.1427165354 |  | 9.15 | 0.1131889764 |  | 9.08 | 0.1377952756 | 8.97 | 0.0956130484 | 8.55 | 0.1848987627
9.4 | 0.1427165354 |  | 9.23 | 0.1145950506 |  | 9.16 | 0.1377952756 | 9.05 | 0.0956130484 | 8.63 | 0.1856017998
9.48 | 0.1434195726 |  | 9.31 | 0.1138920135 |  | 9.2 | 0.1384983127 | 9.14 | 0.0963160855 | 8.71 | 0.1863048369
9.56 | 0.1434195726 |  | 9.39 | 0.1145950506 |  | 9.24 | 0.1392013498 | 9.22 | 0.0963160855 | 8.8 | 0.187007874
9.65 | 0.1434195726 |  | 9.47 | 0.1145950506 |  | 9.33 | 0.1392013498 | 9.3 | 0.0970191226 | 8.88 | 0.1877109111
9.73 | 0.1441226097 |  | 9.54 | 0.1145950506 |  | 9.41 | 0.139904387 | 9.39 | 0.0970191226 | 8.96 | 0.1884139483
9.81 | 0.1441226097 |  | 9.62 | 0.1152980877 |  | 9.49 | 0.1406074241 | 9.47 | 0.0977221597 | 9.05 | 0.1884139483
9.9 | 0.1441226097 |  | 9.7 | 0.1152980877 |  | 9.58 | 0.1413104612 | 9.55 | 0.0984251969 | 9.13 | 0.1898200225
9.98 | 0.1448256468 |  | 9.78 | 0.1160011249 |  | 9.66 | 0.1413104612 | 9.64 | 0.0984251969 | 9.21 | 0.1898200225
10.06 | 0.1448256468 |  | 9.86 | 0.1160011249 |  | 9.74 | 0.1413104612 | 9.72 | 0.099128234 | 9.3 | 0.1905230596
10.15 | 0.1448256468 |  | 9.94 | 0.1174071991 |  | 9.83 | 0.1427165354 | 9.8 | 0.099128234 | 9.31 | 0.1912260967
10.23 | 0.1448256468 |  | 10.02 | 0.116704162 |  | 9.91 | 0.1427165354 | 9.89 | 0.0998312711 | 9.38 | 0.1912260967
10.31 | 0.1455286839 |  | 10.1 | 0.116704162 |  | 9.99 | 0.1434195726 | 9.97 | 0.0998312711 | 9.46 | 0.1919291339
10.4 | 0.1455286839 |  | 10.18 | 0.1174071991 |  | 10.08 | 0.1434195726 | 10.05 | 0.1005343082 | 9.55 | 0.192632171
10.48 | 0.146231721 |  | 10.26 | 0.1174071991 |  | 10.16 | 0.1448256468 | 10.14 | 0.1005343082 | 9.62 | 0.1933352081
10.56 | 0.146231721 |  | 10.34 | 0.1181102362 |  | 10.24 | 0.1448256468 | 10.22 | 0.1012373453 | 9.71 | 0.1940382452
10.65 | 0.146231721 |  | 10.42 | 0.1181102362 |  | 10.33 | 0.1448256468 | 10.3 | 0.1012373453 | 9.79 | 0.1940382452
10.73 | 0.146231721 |  | 10.49 | 0.1188132733 |  | 10.41 | 0.146231721 | 10.39 | 0.1019403825 | 9.87 | 0.1947412823
10.81 | 0.146231721 |  | 10.57 | 0.1188132733 |  | 10.49 | 0.146231721 | 10.47 | 0.1026434196 | 9.96 | 0.1947412823
10.9 | 0.146231721 |  | 10.65 | 0.1195163105 |  | 10.58 | 0.1469347582 | 10.55 | 0.1026434196 | 10.04 | 0.1954443195
10.98 | 0.1469347582 |  | 10.73 | 0.1195163105 |  | 10.66 | 0.1476377953 | 10.64 | 0.1033464567 | 10.12 | 0.1961473566
11.06 | 0.1469347582 |  | 10.81 | 0.1195163105 |  | 10.74 | 0.1483408324 | 10.72 | 0.1033464567 | 10.21 | 0.1961473566
11.15 | 0.1469347582 |  | 10.89 | 0.1202193476 |  | 10.83 | 0.1483408324 | 10.8 | 0.1040494938 | 10.29 | 0.1968503937
11.23 | 0.1476377953 |  | 10.97 | 0.1202193476 |  | 10.91 | 0.1483408324 | 10.89 | 0.1040494938 | 10.37 | 0.1968503937
11.31 | 0.1476377953 |  | 11.05 | 0.1209223847 |  | 10.99 | 0.1497469066 | 10.97 | 0.1047525309 | 10.46 | 0.1982564679
11.4 | 0.1469347582 |  | 11.13 | 0.1209223847 |  | 11.08 | 0.1497469066 | 11.05 | 0.1054555681 | 10.54 | 0.1982564679
11.48 | 0.1483408324 |  | 11.21 | 0.1209223847 |  | 11.16 | 0.1504499438 | 11.14 | 0.1054555681 | 10.62 | 0.1989595051
11.56 | 0.1483408324 |  | 11.29 | 0.1216254218 |  | 11.24 | 0.1511529809 | 11.22 | 0.1061586052 | 10.71 | 0.1996625422
11.65 | 0.1483408324 |  | 11.37 | 0.1216254218 |  | 11.33 | 0.151856018 | 11.3 | 0.1061586052 | 10.79 | 0.2003655793
11.73 | 0.1483408324 |  | 11.44 | 0.1223284589 |  | 11.41 | 0.151856018 | 11.39 | 0.1068616423 | 10.87 | 0.2010686164
11.76 | 0.1483408324 |  | 11.52 | 0.1223284589 |  | 11.49 | 0.151856018 | 11.47 | 0.1068616423 | 10.96 | 0.2010686164
11.85 | 0.1483408324 |  | 11.6 | 0.1230314961 |  | 11.58 | 0.1532620922 | 11.55 | 0.1075646794 | 11.04 | 0.2017716535
11.93 | 0.1490438695 |  | 11.68 | 0.1230314961 |  | 11.64 | 0.1532620922 | 11.64 | 0.1082677165 | 11.12 | 0.2024746907
12.01 | 0.1497469066 |  | 11.76 | 0.1230314961 |  | 11.72 | 0.1539651294 | 11.69 | 0.1082677165 | 11.21 | 0.2031777278
12.1 | 0.1497469066 |  | 11.84 | 0.1237345332 |  | 11.81 | 0.1546681665 | 11.72 | 0.1082677165 | 11.29 | 0.2031777278
12.18 | 0.1497469066 |  | 11.92 | 0.1237345332 |  | 11.89 | 0.1553712036 | 11.8 | 0.1089707537 | 11.37 | 0.204583802
12.26 | 0.1497469066 |  | 12 | 0.1244375703 |  | 11.97 | 0.1553712036 | 11.8 | 0.1089707537 | 11.46 | 0.204583802
12.35 | 0.1497469066 |  | 12.08 | 0.1244375703 |  | 12.06 | 0.1553712036 | 11.89 | 0.1089707537 | 11.54 | 0.2052868391
12.43 | 0.1497469066 |  | 12.16 | 0.1244375703 |  | 12.14 | 0.1567772778 | 11.97 | 0.1096737908 | 11.62 | 0.2059898763
12.51 | 0.1504499438 |  | 12.24 | 0.1251406074 |  | 12.22 | 0.1567772778 | 12.05 | 0.1096737908 | 11.71 | 0.2066929134
12.6 | 0.1504499438 |  | 12.32 | 0.1251406074 |  | 12.31 | 0.157480315 | 12.14 | 0.1103768279 | 11.79 | 0.2066929134
12.68 | 0.1504499438 |  | 12.39 | 0.1258436445 |  | 12.39 | 0.157480315 | 12.22 | 0.111079865 | 11.87 | 0.2080989876
12.76 | 0.1511529809 |  | 12.47 | 0.1258436445 |  | 12.47 | 0.1588863892 | 12.3 | 0.111079865 | 11.96 | 0.2080989876
12.85 | 0.1504499438 |  | 12.55 | 0.1258436445 |  | 12.56 | 0.1588863892 | 12.39 | 0.111079865 | 12.04 | 0.2095050619
12.93 | 0.1504499438 |  | 12.63 | 0.1265466817 |  | 12.64 | 0.1588863892 | 12.47 | 0.1117829021 | 12.12 | 0.2095050619
13.01 | 0.1511529809 |  | 12.71 | 0.1265466817 |  | 12.72 | 0.1602924634 | 12.55 | 0.1124859393 | 12.21 | 0.210208099
13.1 | 0.151856018 |  | 12.77 | 0.1272497188 |  | 12.81 | 0.1602924634 | 12.6 | 0.1124859393 | 12.29 | 0.2109111361
13.18 | 0.151856018 |  | 12.79 | 0.1272497188 |  | 12.89 | 0.1609955006 | 12.63 | 0.111079865 | 12.37 | 0.2116141732
13.26 | 0.151856018 |  | 12.87 | 0.1272497188 |  | 12.97 | 0.1616985377 | 12.71 | 0.111079865 | 12.46 | 0.2116141732
13.35 | 0.151856018 |  | 12.95 | 0.1272497188 |  | 13.06 | 0.1616985377 | 12.8 | 0.111079865 | 12.54 | 0.2130202475
13.43 | 0.151856018 |  | 13.03 | 0.1279527559 |  | 13.14 | 0.1624015748 | 12.88 | 0.111079865 | 12.62 | 0.2130202475
13.51 | 0.1525590551 |  | 13.11 | 0.1279527559 |  | 13.22 | 0.1624015748 | 12.96 | 0.1117829021 | 12.67 | 0.2137232846
13.6 | 0.1525590551 |  | 13.19 | 0.128655793 |  | 13.31 | 0.163807649 | 13.05 | 0.1117829021 | 12.71 | 0.2137232846
13.68 | 0.1525590551 |  | 13.27 | 0.128655793 |  | 13.39 | 0.163807649 | 13.13 | 0.1117829021 | 12.79 | 0.2137232846
13.76 | 0.1525590551 |  | 13.34 | 0.128655793 |  | 13.47 | 0.163807649 | 13.21 | 0.1117829021 | 12.87 | 0.2151293588
13.85 | 0.1532620922 |  | 13.42 | 0.1293588301 |  | 13.56 | 0.1645106862 | 13.3 | 0.1117829021 | 12.96 | 0.2151293588
13.93 | 0.1532620922 |  | 13.5 | 0.1293588301 |  | 13.64 | 0.1645106862 | 13.38 | 0.1117829021 | 13.04 | 0.215832396
14.01 | 0.1532620922 |  | 13.58 | 0.1293588301 |  | 13.72 | 0.1652137233 | 13.46 | 0.1124859393 | 13.12 | 0.2165354331
14.1 | 0.1539651294 |  | 13.66 | 0.1300618673 |  | 13.81 | 0.1659167604 | 13.55 | 0.1124859393 | 13.2 | 0.2165354331
14.18 | 0.1539651294 |  | 13.74 | 0.1300618673 |  | 13.89 | 0.1659167604 | 13.63 | 0.1131889764 | 13.25 | 0.2172384702
14.26 | 0.1539651294 |  | 13.82 | 0.1307649044 |  | 13.97 | 0.1666197975 | 13.71 | 0.1131889764 | 13.28 | 0.2172384702
14.35 | 0.1539651294 |  | 13.9 | 0.1307649044 |  | 14.06 | 0.1666197975 | 13.8 | 0.1138920135 | 13.37 | 0.2172384702
14.43 | 0.1539651294 |  | 13.98 | 0.1314679415 |  | 14.14 | 0.1673228346 | 13.88 | 0.1138920135 | 13.45 | 0.2179415073
14.51 | 0.1539651294 |  | 14.06 | 0.1314679415 |  | 14.22 | 0.1680258718 | 13.96 | 0.1145950506 | 13.53 | 0.2179415073
14.6 | 0.1546681665 |  | 14.14 | 0.1314679415 |  | 14.31 | 0.1680258718 | 14.05 | 0.1145950506 | 13.62 | 0.2186445444
14.68 | 0.1546681665 |  | 14.22 | 0.1321709786 |  | 14.39 | 0.1687289089 | 14.13 | 0.1152980877 | 13.7 | 0.2186445444
14.76 | 0.1553712036 |  | 14.29 | 0.1321709786 |  | 14.47 | 0.169431946 | 14.21 | 0.1152980877 | 13.7 | 0.2193475816
14.85 | 0.1553712036 |  | 14.37 | 0.1321709786 |  | 14.56 | 0.1701349831 | 14.3 | 0.1160011249 | 13.78 | 0.2200506187
14.93 | 0.1553712036 |  | 14.45 | 0.1328740157 |  | 14.64 | 0.1701349831 | 14.38 | 0.1152980877 | 13.86 | 0.2200506187
15.01 | 0.1553712036 |  | 14.53 | 0.1328740157 |  | 14.72 | 0.1701349831 | 14.46 | 0.116704162 | 13.94 | 0.2207536558
15.1 | 0.1553712036 |  | 14.61 | 0.1328740157 |  | 14.81 | 0.1708380202 | 14.55 | 0.1160011249 | 14.02 | 0.2207536558
15.18 | 0.1553712036 |  | 14.69 | 0.1335770529 |  | 14.89 | 0.1715410574 | 14.63 | 0.116704162 | 14.1 | 0.22215973
15.26 | 0.1560742407 |  | 14.77 | 0.1335770529 |  | 14.97 | 0.1722440945 | 14.71 | 0.1174071991 | 14.18 | 0.22215973
15.35 | 0.1560742407 |  | 14.85 | 0.13428009 |  | 15.06 | 0.1722440945 | 14.8 | 0.1174071991 | 14.26 | 0.22215973
15.43 | 0.1560742407 |  | 14.93 | 0.13428009 |  | 15.14 | 0.1736501687 | 14.88 | 0.1174071991 | 14.34 | 0.2235658043
15.51 | 0.1560742407 |  | 15.01 | 0.1349831271 |  | 15.22 | 0.1736501687 | 14.96 | 0.1181102362 | 14.42 | 0.2235658043
15.6 | 0.1567772778 |  | 15.09 | 0.1349831271 |  | 15.31 | 0.1736501687 | 15.05 | 0.1188132733 | 14.49 | 0.2235658043
15.68 | 0.1567772778 |  | 15.17 | 0.1349831271 |  | 15.39 | 0.1743532058 | 15.13 | 0.1188132733 | 14.57 | 0.2249718785
15.76 | 0.1567772778 |  | 15.24 | 0.1356861642 |  | 15.47 | 0.1743532058 | 15.21 | 0.1188132733 | 14.65 | 0.2249718785
15.85 | 0.157480315 |  | 15.32 | 0.1356861642 |  | 15.56 | 0.175056243 | 15.3 | 0.1195163105 | 14.73 | 0.2256749156
15.93 | 0.157480315 |  | 15.4 | 0.1363892013 |  | 15.57 | 0.1757592801 | 15.38 | 0.1202193476 | 14.81 | 0.2263779528
16.01 | 0.157480315 |  | 15.48 | 0.1363892013 |  | 15.64 | 0.1757592801 | 15.46 | 0.1202193476 | 14.89 | 0.2270809899
16.1 | 0.157480315 |  | 15.56 | 0.1363892013 |  | 15.72 | 0.1757592801 | 15.55 | 0.1209223847 | 14.97 | 0.2270809899
16.18 | 0.157480315 |  | 15.64 | 0.1370922385 |  | 15.81 | 0.1771653543 | 15.61 | 0.1209223847 | 15.05 | 0.2284870641
16.26 | 0.157480315 |  | 15.72 | 0.1370922385 |  | 15.89 | 0.1771653543 | 15.63 | 0.1209223847 | 15.13 | 0.2284870641
16.35 | 0.1581833521 |  | 15.8 | 0.1370922385 |  | 15.97 | 0.1771653543 | 15.71 | 0.1223284589 | 15.21 | 0.2284870641
16.43 | 0.1588863892 |  | 15.88 | 0.1377952756 |  | 16.06 | 0.1778683915 | 15.8 | 0.1216254218 | 15.29 | 0.2298931384
16.51 | 0.1588863892 |  | 15.96 | 0.1377952756 |  | 16.14 | 0.1785714286 | 15.84 | 0.1223284589 | 15.37 | 0.2298931384
16.6 | 0.1588863892 |  | 16.04 | 0.1384983127 |  | 16.22 | 0.1792744657 | 15.88 | 0.1223284589 | 15.44 | 0.2305961755
16.68 | 0.1588863892 |  | 16.12 | 0.1384983127 |  | 16.31 | 0.1792744657 | 15.96 | 0.1223284589 | 15.52 | 0.2312992126
16.76 | 0.1588863892 |  | 16.19 | 0.1384983127 |  | 16.39 | 0.1792744657 | 16.05 | 0.1230314961 | 15.6 | 0.2320022497
16.85 | 0.1588863892 |  | 16.27 | 0.1392013498 |  | 16.47 | 0.1806805399 | 16.13 | 0.1230314961 | 15.68 | 0.2320022497
16.93 | 0.1595894263 |  | 16.35 | 0.1392013498 |  | 16.56 | 0.1806805399 | 16.21 | 0.1237345332 | 15.76 | 0.2320022497
17.01 | 0.1595894263 |  | 16.43 | 0.1392013498 |  | 16.64 | 0.1813835771 | 16.3 | 0.1237345332 | 15.84 | 0.233408324
17.1 | 0.1595894263 |  | 16.51 | 0.139904387 |  | 16.72 | 0.1820866142 | 16.38 | 0.1244375703 | 15.92 | 0.233408324
17.18 | 0.1595894263 |  | 16.59 | 0.139904387 |  | 16.81 | 0.1820866142 | 16.46 | 0.1251406074 | 16 | 0.2341113611
17.26 | 0.1595894263 |  | 16.67 | 0.1406074241 |  | 16.89 | 0.1827896513 | 16.55 | 0.1258436445 | 16.06 | 0.2341113611
17.35 | 0.1595894263 |  | 16.75 | 0.1406074241 |  | 16.97 | 0.1827896513 | 16.63 | 0.1258436445 | 16.08 | 0.2341113611
17.43 | 0.1602924634 |  | 16.83 | 0.1406074241 |  | 17.06 | 0.1841957255 | 16.71 | 0.1265466817 | 16.16 | 0.2348143982
17.51 | 0.1602924634 |  | 16.85 | 0.1413104612 |  | 17.14 | 0.1841957255 | 16.8 | 0.1265466817 | 16.24 | 0.2355174353
17.6 | 0.1609955006 |  | 16.91 | 0.1413104612 |  | 17.22 | 0.1841957255 | 16.88 | 0.1272497188 | 16.32 | 0.2355174353
17.68 | 0.1609955006 |  | 16.99 | 0.1413104612 |  | 17.31 | 0.1856017998 | 16.96 | 0.1272497188 | 16.39 | 0.2362204724
17.76 | 0.1609955006 |  | 17.07 | 0.1413104612 |  | 17.39 | 0.1856017998 | 17.05 | 0.1279527559 | 16.47 | 0.2369235096
17.85 | 0.1609955006 |  | 17.14 | 0.1420134983 |  | 17.47 | 0.1856017998 | 17.13 | 0.1279527559 | 16.55 | 0.2376265467
17.93 | 0.1609955006 |  | 17.22 | 0.1420134983 |  | 17.56 | 0.187007874 | 17.21 | 0.128655793 | 16.63 | 0.2376265467
18.01 | 0.1616985377 |  | 17.3 | 0.1427165354 |  | 17.64 | 0.187007874 | 17.3 | 0.1279527559 | 16.71 | 0.2383295838
18.1 | 0.1616985377 |  | 17.38 | 0.1427165354 |  | 17.72 | 0.1877109111 | 17.38 | 0.128655793 | 16.74 | 0.2390326209
18.18 | 0.1616985377 |  | 17.46 | 0.1434195726 |  | 17.8 | 0.1884139483 | 17.38 | 0.128655793 | 16.79 | 0.2390326209
18.26 | 0.1616985377 |  | 17.54 | 0.1434195726 |  | 17.81 | 0.1884139483 | 17.46 | 0.1272497188 | 16.86 | 0.2390326209
18.35 | 0.1616985377 |  | 17.62 | 0.1434195726 |  | 17.89 | 0.1884139483 | 17.54 | 0.1265466817 | 16.94 | 0.239735658
18.43 | 0.1624015748 |  | 17.7 | 0.1434195726 |  | 17.97 | 0.1891169854 | 17.62 | 0.1272497188 | 17.02 | 0.239735658
18.51 | 0.1624015748 |  | 17.78 | 0.1441226097 |  | 18.06 | 0.1891169854 | 17.71 | 0.1279527559 | 17.1 | 0.239735658
18.6 | 0.1624015748 |  | 17.86 | 0.1441226097 |  | 18.14 | 0.1898200225 | 17.79 | 0.1279527559 | 17.18 | 0.2404386952
18.68 | 0.1631046119 |  | 17.94 | 0.1448256468 |  | 18.22 | 0.1905230596 | 17.87 | 0.1272497188 | 17.26 | 0.2404386952
18.76 | 0.1631046119 |  | 18.02 | 0.1448256468 |  | 18.31 | 0.1905230596 | 17.96 | 0.1272497188 | 17.34 | 0.2411417323
18.85 | 0.1631046119 |  | 18.09 | 0.1455286839 |  | 18.39 | 0.1912260967 | 18.04 | 0.1272497188 | 17.42 | 0.2411417323
18.93 | 0.1631046119 |  | 18.17 | 0.1455286839 |  | 18.47 | 0.1919291339 | 18.12 | 0.1272497188 | 17.5 | 0.2418447694
19.01 | 0.1631046119 |  | 18.25 | 0.1455286839 |  | 18.56 | 0.1919291339 | 18.21 | 0.1279527559 | 17.58 | 0.2425478065
19.1 | 0.1631046119 |  | 18.33 | 0.146231721 |  | 18.64 | 0.192632171 | 18.29 | 0.1279527559 | 17.66 | 0.2432508436
19.18 | 0.1631046119 |  | 18.41 | 0.146231721 |  | 18.72 | 0.1933352081 | 18.37 | 0.1279527559 | 17.74 | 0.2432508436
19.26 | 0.163807649 |  | 18.49 | 0.146231721 |  | 18.81 | 0.1940382452 | 18.46 | 0.1279527559 | 17.81 | 0.2439538808
19.35 | 0.163807649 |  | 18.57 | 0.1469347582 |  | 18.89 | 0.1940382452 | 18.54 | 0.1293588301 | 17.89 | 0.2446569179
19.43 | 0.1645106862 |  | 18.65 | 0.1469347582 |  | 18.97 | 0.1940382452 | 18.62 | 0.128655793 | 17.97 | 0.2446569179
19.51 | 0.1645106862 |  | 18.73 | 0.1476377953 |  | 19.06 | 0.1954443195 | 18.71 | 0.1293588301 | 18.05 | 0.2446569179
19.6 | 0.1645106862 |  | 18.78 | 0.1476377953 |  | 19.14 | 0.1954443195 | 18.79 | 0.1293588301 | 18.09 | 0.2460629921
19.68 | 0.1645106862 |  | 18.81 | 0.1476377953 |  | 19.22 | 0.1954443195 | 18.87 | 0.1300618673 | 18.13 | 0.2460629921
19.76 | 0.1645106862 |  | 18.89 | 0.1483408324 |  | 19.31 | 0.1968503937 | 18.96 | 0.1300618673 | 18.21 | 0.2460629921
19.85 | 0.1652137233 |  | 18.97 | 0.1483408324 |  | 19.39 | 0.1968503937 | 19.04 | 0.1307649044 | 18.28 | 0.2467660292
19.93 | 0.1652137233 |  | 19.04 | 0.1483408324 |  | 19.47 | 0.1968503937 | 19.12 | 0.1307649044 | 18.29 | 0.2467660292
20.01 | 0.1652137233 |  | 19.12 | 0.1483408324 |  | 19.56 | 0.1975534308 | 19.21 | 0.1307649044 | 18.37 | 0.2467660292
20.1 | 0.1652137233 |  | 19.2 | 0.1490438695 |  | 19.64 | 0.1982564679 | 19.29 | 0.1307649044 | 18.45 | 0.2474690664
20.18 | 0.1652137233 |  | 19.28 | 0.1490438695 |  | 19.72 | 0.1989595051 | 19.37 | 0.1321709786 | 18.53 | 0.2481721035
20.26 | 0.1652137233 |  | 19.36 | 0.1497469066 |  | 19.81 | 0.1989595051 | 19.46 | 0.1321709786 | 18.61 | 0.2481721035
20.35 | 0.1652137233 |  | 19.44 | 0.1497469066 |  | 19.89 | 0.1989595051 | 19.54 | 0.1321709786 | 18.69 | 0.2488751406
20.43 | 0.1659167604 |  | 19.52 | 0.1497469066 |  | 19.91 | 0.1996625422 | 19.62 | 0.1321709786 | 18.77 | 0.2495781777
20.51 | 0.1666197975 |  | 19.6 | 0.1504499438 |  | 19.97 | 0.2003655793 | 19.71 | 0.1328740157 | 18.84 | 0.2495781777
20.6 | 0.1666197975 |  | 19.68 | 0.1504499438 |  | 20.06 | 0.2003655793 | 19.79 | 0.1328740157 | 18.92 | 0.2502812148
20.68 | 0.1666197975 |  | 19.76 | 0.1504499438 |  | 20.14 | 0.2010686164 | 19.87 | 0.1328740157 | 19 | 0.2502812148
20.76 | 0.1666197975 |  | 19.84 | 0.1511529809 |  | 20.22 | 0.2017716535 | 19.96 | 0.1328740157 | 19.06 | 0.250984252
20.85 | 0.1666197975 |  | 19.92 | 0.1511529809 |  | 20.31 | 0.2017716535 | 20.04 | 0.1335770529 | 19.08 | 0.250984252
20.93 | 0.1666197975 |  | 19.99 | 0.151856018 |  | 20.39 | 0.2024746907 | 20.12 | 0.1335770529 | 19.16 | 0.2516872891
21.01 | 0.1673228346 |  | 20.07 | 0.151856018 |  | 20.47 | 0.2024746907 | 20.21 | 0.1349831271 | 19.24 | 0.2516872891
21.1 | 0.1673228346 |  | 20.15 | 0.151856018 |  | 20.56 | 0.2031777278 | 20.29 | 0.13428009 | 19.32 | 0.2523903262
21.18 | 0.1673228346 |  | 20.23 | 0.1525590551 |  | 20.64 | 0.2038807649 | 20.37 | 0.1349831271 | 19.4 | 0.2530933633
21.26 | 0.1673228346 |  | 20.3 | 0.1476377953 |  | 20.72 | 0.2038807649 | 20.46 | 0.1349831271 | 19.48 | 0.2537964004
21.35 | 0.1673228346 |  | 20.31 | 0.1476377953 |  | 20.81 | 0.204583802 | 20.49 | 0.1349831271 | 19.56 | 0.2537964004
21.43 | 0.1673228346 |  | 20.39 | 0.1476377953 |  | 20.89 | 0.2052868391 | 20.54 | 0.1349831271 | 19.64 | 0.2537964004
21.51 | 0.1673228346 |  | 20.46 | 0.1483408324 |  | 20.97 | 0.2052868391 | 20.62 | 0.1356861642 | 19.71 | 0.2552024747
21.6 | 0.1673228346 |  | 20.54 | 0.1483408324 |  | 21.06 | 0.2052868391 | 20.71 | 0.1356861642 | 19.79 | 0.2552024747
21.68 | 0.1680258718 |  | 20.62 | 0.1483408324 |  | 21.14 | 0.2059898763 | 20.78 | 0.1363892013 | 19.87 | 0.2552024747
21.76 | 0.1680258718 |  | 20.7 | 0.1483408324 |  | 21.22 | 0.2066929134 | 20.79 | 0.1363892013 | 19.95 | 0.2566085489
21.85 | 0.1680258718 |  | 20.78 | 0.1483408324 |  | 21.31 | 0.2073959505 | 20.87 | 0.1370922385 | 20.03 | 0.2566085489
21.93 | 0.1687289089 |  | 20.86 | 0.1490438695 |  | 21.39 | 0.2073959505 | 20.96 | 0.1370922385 | 20.11 | 0.2566085489
22.01 | 0.1687289089 |  | 20.94 | 0.1490438695 |  | 21.47 | 0.2080989876 | 21.04 | 0.1370922385 | 20.19 | 0.2573115861
22.1 | 0.1687289089 |  | 21.02 | 0.1490438695 |  | 21.56 | 0.2088020247 | 21.12 | 0.1377952756 | 20.27 | 0.2573115861
22.18 | 0.1687289089 |  | 21.1 | 0.1490438695 |  | 21.64 | 0.2088020247 | 21.21 | 0.1377952756 | 20.35 | 0.2587176603
22.26 | 0.1687289089 |  | 21.18 | 0.1490438695 |  | 21.72 | 0.2095050619 | 21.29 | 0.1377952756 | 20.38 | 0.2594206974
22.35 | 0.1687289089 |  | 21.26 | 0.1497469066 |  | 21.81 | 0.2095050619 | 21.37 | 0.1384983127 | 20.42 | 0.2587176603
22.43 | 0.1687289089 |  | 21.34 | 0.1497469066 |  | 21.89 | 0.210208099 | 21.46 | 0.1392013498 | 20.5 | 0.2594206974
22.51 | 0.1687289089 |  | 21.41 | 0.1497469066 |  | 21.97 | 0.210208099 | 21.54 | 0.1392013498 | 20.58 | 0.2594206974
22.6 | 0.169431946 |  | 21.49 | 0.1504499438 |  | 22.06 | 0.2116141732 | 21.62 | 0.1392013498 | 20.66 | 0.2594206974
22.68 | 0.169431946 |  | 21.57 | 0.1504499438 |  | 22.14 | 0.2116141732 | 21.71 | 0.139904387 | 20.74 | 0.2601237345
22.76 | 0.169431946 |  | 21.65 | 0.1504499438 |  | 22.22 | 0.2116141732 | 21.79 | 0.139904387 | 20.82 | 0.2601237345
22.85 | 0.169431946 |  | 21.73 | 0.1511529809 |  | 22.31 | 0.2123172103 | 21.87 | 0.1406074241 | 20.9 | 0.2601237345
22.93 | 0.169431946 |  | 21.81 | 0.1511529809 |  | 22.39 | 0.2130202475 | 21.96 | 0.1406074241 | 20.98 | 0.2608267717
23.01 | 0.1701349831 |  | 21.89 | 0.1511529809 |  | 22.47 | 0.2137232846 | 22.04 | 0.1413104612 | 21.06 | 0.2615298088
23.08 | 0.1708380202 |  | 21.97 | 0.1511529809 |  | 22.56 | 0.2137232846 | 22.12 | 0.1413104612 | 21.13 | 0.2615298088
23.1 | 0.1708380202 |  | 22.05 | 0.1511529809 |  | 22.64 | 0.2137232846 | 22.21 | 0.1420134983 | 21.21 | 0.2622328459
23.18 | 0.1708380202 |  | 22.13 | 0.151856018 |  | 22.72 | 0.2151293588 | 22.29 | 0.1420134983 | 21.29 | 0.2622328459
23.26 | 0.1708380202 |  | 22.21 | 0.151856018 |  | 22.81 | 0.2151293588 | 22.37 | 0.1420134983 | 21.37 | 0.262935883
23.35 | 0.1708380202 |  | 22.29 | 0.151856018 |  | 22.89 | 0.2151293588 | 22.4 | 0.1406074241 | 21.45 | 0.262935883
23.43 | 0.1708380202 |  | 22.36 | 0.1525590551 |  | 22.97 | 0.2165354331 | 22.45 | 0.1406074241 | 21.53 | 0.2643419573
23.51 | 0.1715410574 |  | 22.44 | 0.1525590551 |  | 23.06 | 0.2165354331 | 22.54 | 0.1406074241 | 21.61 | 0.2643419573
23.6 | 0.1722440945 |  | 22.52 | 0.1525590551 |  | 23.14 | 0.2172384702 | 22.62 | 0.1406074241 | 21.69 | 0.2643419573
23.68 | 0.1722440945 |  | 22.6 | 0.1525590551 |  | 23.22 | 0.2179415073 | 22.7 | 0.1406074241 | 21.77 | 0.2650449944
23.76 | 0.1722440945 |  | 22.68 | 0.1532620922 |  | 23.31 | 0.2186445444 | 22.79 | 0.1406074241 | 21.85 | 0.2657480315
23.85 | 0.1722440945 |  | 22.76 | 0.1532620922 |  | 23.39 | 0.2186445444 | 22.87 | 0.1406074241 | 21.93 | 0.2657480315
23.93 | 0.1722440945 |  | 22.84 | 0.1539651294 |  | 23.47 | 0.2200506187 | 22.95 | 0.1413104612 | 22.01 | 0.2657480315
24.01 | 0.1722440945 |  | 22.92 | 0.1539651294 |  | 23.56 | 0.2200506187 | 23.04 | 0.1413104612 | 22.08 | 0.2671541057
24.1 | 0.1736501687 |  | 23 | 0.1539651294 |  | 23.64 | 0.2200506187 | 23.12 | 0.1413104612 | 22.16 | 0.2671541057
24.18 | 0.1736501687 |  | 23.08 | 0.1539651294 |  | 23.68 | 0.2214566929 | 23.2 | 0.1413104612 | 22.24 | 0.2678571429
24.26 | 0.1736501687 |  | 23.16 | 0.1546681665 |  | 23.72 | 0.2214566929 | 23.29 | 0.1413104612 | 22.32 | 0.2678571429
24.35 | 0.1736501687 |  | 23.24 | 0.1546681665 |  | 23.81 | 0.2214566929 | 23.37 | 0.1413104612 | 22.4 | 0.2692632171
24.43 | 0.1736501687 |  | 23.31 | 0.1553712036 |  | 23.89 | 0.22215973 | 23.45 | 0.1420134983 | 22.48 | 0.2692632171
24.51 | 0.175056243 |  | 23.39 | 0.1553712036 |  | 23.97 | 0.22215973 | 23.54 | 0.1420134983 | 22.56 | 0.2692632171
24.6 | 0.175056243 |  | 23.47 | 0.1553712036 |  | 24.06 | 0.2235658043 | 23.62 | 0.1420134983 | 22.64 | 0.2699662542
24.68 | 0.175056243 |  | 23.55 | 0.1553712036 |  | 24.14 | 0.2235658043 | 23.7 | 0.1427165354 | 22.66 | 0.2699662542
24.76 | 0.175056243 |  | 23.63 | 0.1560742407 |  | 24.22 | 0.2235658043 | 23.79 | 0.1427165354 | 22.72 | 0.2706692913
24.85 | 0.175056243 |  | 23.71 | 0.1560742407 |  | 24.25 | 0.2249718785 | 23.87 | 0.1434195726 | 22.8 | 0.2713723285
24.93 | 0.175056243 |  | 23.79 | 0.1560742407 |  | 24.31 | 0.2249718785 | 23.95 | 0.1434195726 | 22.88 | 0.2713723285
25.01 | 0.175056243 |  | 23.87 | 0.1567772778 |  | 24.39 | 0.2249718785 | 24.04 | 0.1434195726 | 22.96 | 0.2720753656
25.1 | 0.175056243 |  | 23.95 | 0.1567772778 |  | 24.47 | 0.2249718785 | 24.12 | 0.1441226097 | 23.03 | 0.2727784027
25.18 | 0.175056243 |  | 24.03 | 0.1567772778 |  | 24.56 | 0.2249718785 | 24.2 | 0.1441226097 | 23.11 | 0.2727784027
25.26 | 0.175056243 |  | 24.11 | 0.1567772778 |  | 24.64 | 0.2249718785 | 24.29 | 0.1448256468 | 23.12 | 0.2734814398
25.35 | 0.175056243 |  | 24.19 | 0.157480315 |  | 24.72 | 0.2249718785 | 24.37 | 0.1448256468 | 23.19 | 0.2734814398
25.43 | 0.175056243 |  | 24.26 | 0.157480315 |  | 24.81 | 0.2249718785 | 24.45 | 0.1455286839 | 23.27 | 0.2734814398
25.51 | 0.175056243 |  | 24.34 | 0.157480315 |  | 24.89 | 0.2263779528 | 24.54 | 0.1455286839 | 23.35 | 0.2741844769
25.6 | 0.175056243 |  | 24.42 | 0.157480315 |  | 24.97 | 0.2263779528 | 24.62 | 0.1455286839 | 23.43 | 0.2741844769
25.68 | 0.1757592801 |  | 24.5 | 0.1581833521 |  | 25.06 | 0.2263779528 | 24.7 | 0.146231721 | 23.51 | 0.2755905512
25.76 | 0.1757592801 |  | 24.58 | 0.1581833521 |  | 25.14 | 0.2263779528 | 24.79 | 0.146231721 | 23.59 | 0.2755905512
25.85 | 0.1757592801 |  | 24.66 | 0.1588863892 |  | 25.22 | 0.227784027 | 24.87 | 0.1469347582 | 23.67 | 0.2762935883
25.93 | 0.1764623172 |  | 24.74 | 0.1588863892 |  | 25.31 | 0.227784027 | 24.95 | 0.1469347582 | 23.75 | 0.2762935883
26.01 | 0.1764623172 |  | 24.82 | 0.1588863892 |  | 25.39 | 0.227784027 | 25.04 | 0.1476377953 | 23.79 | 0.2769966254
26.1 | 0.1764623172 |  | 24.9 | 0.1595894263 |  | 25.47 | 0.2284870641 | 25.12 | 0.1476377953 | 23.83 | 0.2769966254
26.18 | 0.1764623172 |  | 24.98 | 0.1595894263 |  | 25.56 | 0.2291901012 | 25.2 | 0.1476377953 | 23.91 | 0.2776996625
26.26 | 0.1764623172 |  | 25.06 | 0.1595894263 |  | 25.64 | 0.2291901012 | 25.29 | 0.1483408324 | 23.98 | 0.2776996625
26.35 | 0.1764623172 |  | 25.14 | 0.1595894263 |  | 25.72 | 0.2298931384 | 25.37 | 0.1483408324 | 24.06 | 0.2784026997
26.43 | 0.1764623172 |  | 25.21 | 0.1602924634 |  | 25.81 | 0.2298931384 | 25.45 | 0.1490438695 | 24.14 | 0.2791057368
26.51 | 0.1771653543 |  | 25.29 | 0.1602924634 |  | 25.89 | 0.2305961755 | 25.54 | 0.1490438695 | 24.22 | 0.2791057368
26.6 | 0.1771653543 |  | 25.37 | 0.1602924634 |  | 25.97 | 0.2312992126 | 25.56 | 0.1490438695 | 24.3 | 0.2791057368
26.68 | 0.1771653543 |  | 25.45 | 0.1609955006 |  | 26.06 | 0.2312992126 | 25.62 | 0.1497469066 | 24.38 | 0.2791057368
26.76 | 0.1771653543 |  | 25.53 | 0.1609955006 |  | 26.14 | 0.2320022497 | 25.7 | 0.1497469066 | 24.46 | 0.2798087739
26.85 | 0.1771653543 |  | 25.61 | 0.1609955006 |  | 26.22 | 0.2327052868 | 25.79 | 0.1497469066 | 24.54 | 0.2798087739
26.93 | 0.1771653543 |  | 25.69 | 0.1609955006 |  | 26.31 | 0.2327052868 | 25.85 | 0.1504499438 | 24.62 | 0.280511811
27.01 | 0.1771653543 |  | 25.7 | 0.1616985377 |  | 26.39 | 0.2327052868 | 25.87 | 0.1504499438 | 24.7 | 0.280511811
27.1 | 0.1778683915 |  | 25.77 | 0.1616985377 |  | 26.47 | 0.233408324 | 25.95 | 0.1504499438 | 24.78 | 0.280511811
27.18 | 0.1778683915 |  | 25.85 | 0.1616985377 |  | 26.56 | 0.2341113611 | 26.04 | 0.1511529809 | 24.86 | 0.2819178853
27.26 | 0.1778683915 |  | 25.93 | 0.1616985377 |  | 26.64 | 0.2341113611 | 26.12 | 0.1511529809 | 24.93 | 0.2812148481
27.35 | 0.1778683915 |  | 26.01 | 0.1624015748 |  | 26.72 | 0.2341113611 | 26.2 | 0.1511529809 | 25.01 | 0.2819178853
27.43 | 0.1778683915 |  | 26.09 | 0.1624015748 |  | 26.81 | 0.2355174353 | 26.29 | 0.151856018 | 25.09 | 0.2826209224
27.51 | 0.1785714286 |  | 26.16 | 0.1624015748 |  | 26.89 | 0.2355174353 | 26.37 | 0.151856018 | 25.17 | 0.2826209224
27.6 | 0.1785714286 |  | 26.24 | 0.1631046119 |  | 26.97 | 0.2355174353 | 26.45 | 0.1525590551 | 25.25 | 0.2833239595
27.68 | 0.1785714286 |  | 26.32 | 0.1631046119 |  | 27.06 | 0.2362204724 | 26.54 | 0.1525590551 | 25.33 | 0.2840269966
27.76 | 0.1785714286 |  | 26.4 | 0.1631046119 |  | 27.14 | 0.2369235096 | 26.62 | 0.1525590551 | 25.41 | 0.2840269966
27.85 | 0.1785714286 |  | 26.48 | 0.163807649 |  | 27.22 | 0.2369235096 | 26.7 | 0.1532620922 | 25.49 | 0.2840269966
27.93 | 0.1792744657 |  | 26.56 | 0.163807649 |  | 27.31 | 0.2369235096 | 26.79 | 0.1532620922 | 25.57 | 0.2854330709
28.01 | 0.1792744657 |  | 26.64 | 0.163807649 |  | 27.39 | 0.2383295838 | 26.87 | 0.1539651294 | 25.65 | 0.2854330709
28.1 | 0.1792744657 |  | 26.72 | 0.1645106862 |  | 27.47 | 0.2383295838 | 26.95 | 0.1539651294 | 25.73 | 0.286136108
28.18 | 0.1792744657 |  | 26.8 | 0.1645106862 |  | 27.56 | 0.2383295838 | 27.04 | 0.1546681665 | 25.81 | 0.286136108
28.26 | 0.1792744657 |  | 26.88 | 0.1645106862 |  | 27.64 | 0.2390326209 | 27.12 | 0.1546681665 | 25.88 | 0.2875421822
28.35 | 0.1792744657 |  | 26.96 | 0.1652137233 |  | 27.72 | 0.2390326209 | 27.2 | 0.1546681665 | 25.96 | 0.2875421822
28.43 | 0.1792744657 |  | 27.04 | 0.1652137233 |  | 27.81 | 0.2404386952 | 27.29 | 0.1553712036 | 26.04 | 0.2875421822
28.51 | 0.1792744657 |  | 27.11 | 0.1652137233 |  | 27.89 | 0.2404386952 | 27.37 | 0.1553712036 | 26.12 | 0.2875421822
28.6 | 0.1806805399 |  | 27.19 | 0.1659167604 |  | 27.97 | 0.2404386952 | 27.45 | 0.1532620922 | 26.2 | 0.2882452193
28.68 | 0.1799775028 |  | 27.27 | 0.1659167604 |  | 28.06 | 0.2418447694 | 27.47 | 0.1539651294 | 26.28 | 0.2889482565
28.76 | 0.1806805399 |  | 27.35 | 0.1659167604 |  | 28.14 | 0.2418447694 | 27.53 | 0.1539651294 | 26.36 | 0.2896512936
28.85 | 0.1806805399 |  | 27.43 | 0.1666197975 |  | 28.22 | 0.2418447694 | 27.61 | 0.1539651294 | 26.44 | 0.2896512936
28.93 | 0.1806805399 |  | 27.51 | 0.1666197975 |  | 28.31 | 0.2425478065 | 27.7 | 0.1539651294 | 26.52 | 0.2896512936
29.01 | 0.1806805399 |  | 27.59 | 0.1673228346 |  | 28.39 | 0.2425478065 | 27.78 | 0.1539651294 | 26.6 | 0.2903543307
29.1 | 0.1806805399 |  | 27.67 | 0.1673228346 |  | 28.47 | 0.2432508436 | 27.86 | 0.1539651294 | 26.68 | 0.2910573678
29.18 | 0.1806805399 |  | 27.75 | 0.1673228346 |  | 28.56 | 0.2439538808 | 27.95 | 0.1539651294 | 26.76 | 0.2917604049
29.26 | 0.1806805399 |  | 27.83 | 0.1680258718 |  | 28.64 | 0.2446569179 | 28.03 | 0.1546681665 | 26.83 | 0.2917604049
29.35 | 0.1806805399 |  | 27.91 | 0.1680258718 |  | 28.72 | 0.2446569179 | 28.11 | 0.1546681665 | 26.91 | 0.2917604049
29.43 | 0.1813835771 |  | 27.99 | 0.1680258718 |  | 28.81 | 0.2446569179 | 28.2 | 0.1546681665 | 26.99 | 0.2931664792
29.51 | 0.1813835771 |  | 28.06 | 0.1680258718 |  | 28.89 | 0.245359955 | 28.28 | 0.1546681665 | 27.07 | 0.2931664792
29.6 | 0.1813835771 |  | 28.14 | 0.1687289089 |  | 28.97 | 0.2460629921 | 28.36 | 0.1546681665 | 27.15 | 0.2938695163
29.68 | 0.1813835771 |  | 28.22 | 0.1687289089 |  | 29.06 | 0.2460629921 | 28.45 | 0.1546681665 | 27.23 | 0.2938695163
29.76 | 0.1813835771 |  | 28.3 | 0.1687289089 |  | 29.14 | 0.2467660292 | 28.53 | 0.1553712036 | 27.31 | 0.2938695163
29.85 | 0.1813835771 |  | 28.38 | 0.169431946 |  | 29.22 | 0.2467660292 | 28.61 | 0.1553712036 | 27.39 | 0.2945725534
29.93 | 0.1813835771 |  | 28.46 | 0.169431946 |  | 29.31 | 0.2474690664 | 28.7 | 0.1553712036 | 27.47 | 0.2945725534
30.01 | 0.1813835771 |  | 28.54 | 0.1701349831 |  | 29.39 | 0.2481721035 | 28.78 | 0.1560742407 | 27.55 | 0.2959786277
30.1 | 0.1820866142 |  | 28.62 | 0.1701349831 |  | 29.47 | 0.2481721035 | 28.86 | 0.1560742407 | 27.63 | 0.2959786277
30.18 | 0.1827896513 |  | 28.7 | 0.1701349831 |  | 29.56 | 0.2488751406 | 28.95 | 0.1560742407 | 27.71 | 0.2966816648
30.26 | 0.1827896513 |  | 28.78 | 0.1708380202 |  | 29.64 | 0.2488751406 | 29.03 | 0.1567772778 | 27.78 | 0.2973847019
30.35 | 0.1827896513 |  | 28.86 | 0.1708380202 |  | 29.72 | 0.2488751406 | 29.11 | 0.1567772778 | 27.86 | 0.2973847019
30.43 | 0.1827896513 |  | 28.94 | 0.1708380202 |  | 29.81 | 0.2502812148 | 29.2 | 0.1567772778 | 27.94 | 0.298087739
30.51 | 0.1827896513 |  | 29.01 | 0.1715410574 |  | 29.89 | 0.2502812148 | 29.28 | 0.157480315 | 28.02 | 0.298087739
30.6 | 0.1827896513 |  | 29.09 | 0.1715410574 |  | 29.97 | 0.2502812148 | 29.36 | 0.157480315 | 28.1 | 0.298087739
30.68 | 0.1827896513 |  | 29.17 | 0.1715410574 |  | 29.98 | 0.250984252 | 29.45 | 0.157480315 | 28.18 | 0.2987907762
30.76 | 0.1834926884 |  | 29.25 | 0.1722440945 |  | 30.06 | 0.250984252 | 29.53 | 0.1581833521 | 28.25 | 0.2987907762
30.85 | 0.1834926884 |  | 29.33 | 0.1722440945 |  | 30.11 | 0.2516872891 | 29.61 | 0.1581833521 | 28.33 | 0.2994938133
30.93 | 0.1834926884 |  | 29.41 | 0.1722440945 |  | 30.14 | 0.2516872891 | 29.7 | 0.1581833521 | 28.41 | 0.2994938133
31.01 | 0.1834926884 |  | 29.49 | 0.1729471316 |  | 30.22 | 0.2523903262 | 29.78 | 0.1588863892 | 28.49 | 0.3001968504
31.08 | 0.1841957255 |  | 29.57 | 0.1729471316 |  | 30.31 | 0.2523903262 | 29.86 | 0.1595894263 | 28.53 | 0.3008998875
31.1 | 0.1841957255 |  | 29.65 | 0.1729471316 |  | 30.39 | 0.2523903262 | 29.95 | 0.1595894263 | 28.57 | 0.3008998875
31.18 | 0.1841957255 |  | 29.73 | 0.1736501687 |  | 30.47 | 0.2537964004 | 30.03 | 0.1595894263 | 28.65 | 0.3008998875
31.26 | 0.1841957255 |  | 29.81 | 0.1736501687 |  | 30.56 | 0.2537964004 | 30.11 | 0.1595894263 | 28.73 | 0.3016029246
31.35 | 0.1841957255 |  | 29.89 | 0.1736501687 |  | 30.64 | 0.2552024747 | 30.2 | 0.1602924634 | 28.81 | 0.3016029246
31.43 | 0.1841957255 |  | 29.96 | 0.1743532058 |  | 30.72 | 0.2552024747 | 30.28 | 0.1602924634 | 28.89 | 0.3016029246
31.51 | 0.1848987627 |  | 30.04 | 0.1743532058 |  | 30.81 | 0.2552024747 | 30.36 | 0.1602924634 | 28.97 | 0.3030089989
31.6 | 0.1848987627 |  | 30.12 | 0.1743532058 |  | 30.89 | 0.2559055118 | 30.45 | 0.1616985377 | 29.05 | 0.3030089989
31.68 | 0.1848987627 |  | 30.2 | 0.1743532058 |  | 30.97 | 0.2566085489 | 30.53 | 0.1616985377 | 29.13 | 0.3030089989
31.76 | 0.1848987627 |  | 30.28 | 0.175056243 |  | 31.06 | 0.2573115861 | 30.61 | 0.1616985377 | 29.2 | 0.303712036
31.85 | 0.1848987627 |  | 30.36 | 0.175056243 |  | 31.14 | 0.2573115861 | 30.66 | 0.1616985377 | 29.28 | 0.303712036
31.93 | 0.1848987627 |  | 30.44 | 0.1757592801 |  | 31.22 | 0.2573115861 | 30.7 | 0.1616985377 | 29.33 | 0.3044150731
32.01 | 0.1848987627 |  | 30.44 | 0.1757592801 |  | 31.31 | 0.2573115861 | 30.78 | 0.1616985377 | 29.36 | 0.3044150731
32.1 | 0.1848987627 |  | 30.52 | 0.1757592801 |  | 31.39 | 0.2580146232 | 30.86 | 0.1624015748 | 29.44 | 0.3051181102
32.18 | 0.1848987627 |  | 30.6 | 0.1757592801 |  | 31.47 | 0.2580146232 | 30.95 | 0.1631046119 | 29.52 | 0.3051181102
32.26 | 0.1848987627 |  | 30.68 | 0.1764623172 |  | 31.56 | 0.2587176603 | 31.03 | 0.1624015748 | 29.6 | 0.3051181102
32.35 | 0.1863048369 |  | 30.76 | 0.1764623172 |  | 31.64 | 0.2594206974 | 31.11 | 0.1631046119 | 29.68 | 0.3058211474
32.43 | 0.1863048369 |  | 30.84 | 0.1764623172 |  | 31.72 | 0.2594206974 | 31.2 | 0.1631046119 | 29.76 | 0.3058211474
32.51 | 0.1863048369 |  | 30.91 | 0.1771653543 |  | 31.81 | 0.2601237345 | 31.28 | 0.1631046119 | 29.84 | 0.3065241845
32.6 | 0.1863048369 |  | 30.99 | 0.1771653543 |  | 31.89 | 0.2608267717 | 31.36 | 0.163807649 | 29.92 | 0.3072272216
32.68 | 0.1863048369 |  | 31.07 | 0.1771653543 |  | 31.97 | 0.2608267717 | 31.45 | 0.163807649 | 30 | 0.3072272216
32.76 | 0.1863048369 |  | 31.15 | 0.1778683915 |  | 32.06 | 0.2608267717 | 31.48 | 0.1645106862 | 30.08 | 0.3072272216
32.85 | 0.1863048369 |  | 31.23 | 0.1778683915 |  | 32.14 | 0.2615298088 | 31.53 | 0.1645106862 | 30.15 | 0.3079302587
32.93 | 0.1863048369 |  | 31.31 | 0.1778683915 |  | 32.22 | 0.2622328459 | 31.61 | 0.1645106862 | 30.23 | 0.3079302587
33.01 | 0.187007874 |  | 31.39 | 0.1785714286 |  | 32.31 | 0.262935883 | 31.7 | 0.1652137233 | 30.31 | 0.309336333
33.1 | 0.187007874 |  | 31.47 | 0.1785714286 |  | 32.39 | 0.262935883 | 31.78 | 0.1652137233 | 30.39 | 0.309336333
33.18 | 0.187007874 |  | 31.55 | 0.1785714286 |  | 32.47 | 0.262935883 | 31.86 | 0.1652137233 | 30.47 | 0.309336333
33.26 | 0.187007874 |  | 31.63 | 0.1792744657 |  | 32.56 | 0.2643419573 | 31.95 | 0.1659167604 | 30.55 | 0.3100393701
33.35 | 0.187007874 |  | 31.71 | 0.1792744657 |  | 32.64 | 0.2643419573 | 32.03 | 0.1659167604 | 30.63 | 0.3100393701
33.43 | 0.187007874 |  | 31.79 | 0.1799775028 |  | 32.72 | 0.2643419573 | 32.11 | 0.1666197975 | 30.71 | 0.3107424072
33.51 | 0.1877109111 |  | 31.86 | 0.1799775028 |  | 32.81 | 0.2650449944 | 32.2 | 0.1666197975 | 30.79 | 0.3114454443
33.6 | 0.187007874 |  | 31.94 | 0.1799775028 |  | 32.89 | 0.2650449944 | 32.28 | 0.1666197975 | 30.87 | 0.3114454443
33.68 | 0.1877109111 |  | 32.01 | 0.1799775028 |  | 32.97 | 0.2657480315 | 32.36 | 0.1673228346 | 30.95 | 0.3121484814
33.76 | 0.1877109111 |  | 32.02 | 0.1799775028 |  | 33.06 | 0.2664510686 | 32.45 | 0.1680258718 | 31.03 | 0.3121484814
33.85 | 0.1884139483 |  | 32.1 | 0.1806805399 |  | 33.14 | 0.2664510686 | 32.53 | 0.1680258718 | 31.1 | 0.3128515186
33.93 | 0.1884139483 |  | 32.18 | 0.1806805399 |  | 33.22 | 0.2671541057 | 32.61 | 0.1687289089 | 31.18 | 0.3128515186
34.01 | 0.1884139483 |  | 32.26 | 0.1806805399 |  | 33.31 | 0.2671541057 | 32.62 | 0.1673228346 | 31.26 | 0.3135545557
34.1 | 0.1884139483 |  | 32.34 | 0.1813835771 |  | 33.39 | 0.2678571429 | 32.69 | 0.1673228346 | 31.34 | 0.3142575928
34.18 | 0.1884139483 |  | 32.42 | 0.1813835771 |  | 33.47 | 0.2678571429 | 32.77 | 0.1666197975 | 31.41 | 0.3142575928
34.26 | 0.1884139483 |  | 32.5 | 0.1820866142 |  | 33.56 | 0.2678571429 | 32.86 | 0.1673228346 | 31.49 | 0.3142575928
34.35 | 0.1884139483 |  | 32.58 | 0.1820866142 |  | 33.64 | 0.26856018 | 32.89 | 0.1673228346 | 31.57 | 0.3149606299
34.43 | 0.1884139483 |  | 32.66 | 0.1820866142 |  | 33.72 | 0.2692632171 | 32.97 | 0.1666197975 | 31.65 | 0.3149606299
34.51 | 0.1884139483 |  | 32.74 | 0.1827896513 |  | 33.81 | 0.2692632171 | 33.04 | 0.1673228346 | 31.73 | 0.315663667
34.6 | 0.1884139483 |  | 32.81 | 0.1827896513 |  | 33.89 | 0.2692632171 | 33.12 | 0.1673228346 | 31.81 | 0.315663667
34.68 | 0.1884139483 |  | 32.89 | 0.1827896513 |  | 33.97 | 0.2699662542 | 33.2 | 0.1666197975 | 31.89 | 0.315663667
34.76 | 0.1891169854 |  | 32.97 | 0.1834926884 |  | 34.06 | 0.2706692913 | 33.28 | 0.1666197975 | 31.97 | 0.3163667042
34.85 | 0.1891169854 |  | 32.99 | 0.1834926884 |  | 34.14 | 0.2706692913 | 33.36 | 0.1666197975 | 32.05 | 0.3163667042
34.93 | 0.1898200225 |  | 33.07 | 0.1834926884 |  | 34.22 | 0.2706692913 | 33.44 | 0.1673228346 | 32.13 | 0.3170697413
35.01 | 0.1898200225 |  | 33.15 | 0.1834926884 |  | 34.31 | 0.2720753656 | 33.52 | 0.1673228346 | 32.21 | 0.3170697413
35.1 | 0.1898200225 |  | 33.23 | 0.1841957255 |  | 34.39 | 0.2720753656 | 33.6 | 0.1680258718 | 32.29 | 0.3177727784
35.18 | 0.1898200225 |  | 33.31 | 0.1841957255 |  | 34.47 | 0.2720753656 | 33.68 | 0.1680258718 | 32.36 | 0.3177727784
35.26 | 0.1898200225 |  | 33.39 | 0.1841957255 |  | 34.56 | 0.2734814398 | 33.76 | 0.1680258718 | 32.44 | 0.3184758155
35.35 | 0.1898200225 |  | 33.46 | 0.1848987627 |  | 34.64 | 0.2734814398 | 33.84 | 0.1680258718 | 32.52 | 0.3184758155
35.43 | 0.1898200225 |  | 33.54 | 0.1848987627 |  | 34.72 | 0.2734814398 | 33.92 | 0.1687289089 | 32.6 | 0.3184758155
35.51 | 0.1905230596 |  | 33.62 | 0.1848987627 |  | 34.81 | 0.2734814398 | 33.99 | 0.1687289089 | 32.68 | 0.3191788526
35.6 | 0.1905230596 |  | 33.7 | 0.1856017998 |  | 34.89 | 0.2748875141 | 34.07 | 0.1687289089 | 32.76 | 0.3198818898
35.68 | 0.1905230596 |  | 33.78 | 0.1856017998 |  | 34.97 | 0.2748875141 | 34.15 | 0.169431946 | 32.84 | 0.3198818898
35.76 | 0.1905230596 |  | 33.86 | 0.1856017998 |  | 35.06 | 0.2748875141 | 34.23 | 0.1687289089 | 32.92 | 0.3205849269
35.85 | 0.1905230596 |  | 33.94 | 0.1856017998 |  | 35.14 | 0.2755905512 | 34.31 | 0.169431946 | 33 | 0.3205849269
35.93 | 0.1905230596 |  | 34.02 | 0.1863048369 |  | 35.22 | 0.2762935883 | 34.39 | 0.169431946 | 33.08 | 0.3205849269
36.01 | 0.1912260967 |  | 34.1 | 0.1863048369 |  | 35.31 | 0.2762935883 | 34.47 | 0.169431946 | 33.16 | 0.3219910011
36.1 | 0.1912260967 |  | 34.18 | 0.1863048369 |  | 35.39 | 0.2762935883 | 34.55 | 0.1701349831 | 33.24 | 0.3219910011
36.18 | 0.1912260967 |  | 34.26 | 0.187007874 |  | 35.43 | 0.2776996625 | 34.63 | 0.1708380202 | 33.31 | 0.3219910011
36.26 | 0.1905230596 |  | 34.34 | 0.187007874 |  | 35.47 | 0.2776996625 | 34.71 | 0.1708380202 | 33.39 | 0.3226940382
36.35 | 0.1919291339 |  | 34.41 | 0.1877109111 |  | 35.56 | 0.2776996625 | 34.79 | 0.1708380202 | 33.47 | 0.3233970754
36.43 | 0.1919291339 |  | 34.49 | 0.1877109111 |  | 35.64 | 0.2776996625 | 34.87 | 0.1715410574 | 33.55 | 0.3233970754
36.51 | 0.1919291339 |  | 34.57 | 0.1877109111 |  | 35.72 | 0.2776996625 | 34.94 | 0.1715410574 | 33.63 | 0.3241001125
36.6 | 0.1919291339 |  | 34.65 | 0.1877109111 |  | 35.8 | 0.2791057368 | 35.02 | 0.1715410574 | 33.71 | 0.3241001125
36.68 | 0.1919291339 |  | 34.73 | 0.1884139483 |  | 35.88 | 0.2791057368 | 35.1 | 0.1715410574 | 33.79 | 0.3241001125
36.76 | 0.1919291339 |  | 34.81 | 0.1884139483 |  | 35.96 | 0.2791057368 | 35.18 | 0.1722440945 | 33.87 | 0.3255061867
36.85 | 0.1919291339 |  | 34.89 | 0.1884139483 |  | 36.03 | 0.2798087739 | 35.26 | 0.1722440945 | 33.95 | 0.3255061867
36.93 | 0.1919291339 |  | 34.97 | 0.1891169854 |  | 36.11 | 0.280511811 | 35.34 | 0.1722440945 | 33.95 | 0.3262092238
37.01 | 0.1919291339 |  | 35.05 | 0.1891169854 |  | 36.19 | 0.280511811 | 35.42 | 0.1729471316 | 34.03 | 0.3262092238
37.1 | 0.1933352081 |  | 35.13 | 0.1891169854 |  | 36.27 | 0.280511811 | 35.5 | 0.1729471316 | 34.11 | 0.3262092238
37.18 | 0.1933352081 |  | 35.21 | 0.1898200225 |  | 36.35 | 0.2812148481 | 35.58 | 0.1736501687 | 34.19 | 0.326912261
37.26 | 0.1933352081 |  | 35.29 | 0.1898200225 |  | 36.43 | 0.2819178853 | 35.66 | 0.1736501687 | 34.26 | 0.326912261
37.35 | 0.1933352081 |  | 35.36 | 0.1898200225 |  | 36.51 | 0.2826209224 | 35.74 | 0.1736501687 | 34.34 | 0.3283183352
37.43 | 0.1933352081 |  | 35.44 | 0.1905230596 |  | 36.59 | 0.2826209224 | 35.82 | 0.1743532058 | 34.42 | 0.3283183352
37.51 | 0.1933352081 |  | 35.52 | 0.1905230596 |  | 36.67 | 0.2826209224 | 35.89 | 0.1743532058 | 34.5 | 0.3283183352
37.6 | 0.1933352081 |  | 35.6 | 0.1905230596 |  | 36.75 | 0.2833239595 | 35.96 | 0.1743532058 | 34.58 | 0.3290213723
37.68 | 0.1933352081 |  | 35.68 | 0.1912260967 |  | 36.83 | 0.2840269966 | 35.97 | 0.1743532058 | 34.66 | 0.3290213723
37.76 | 0.1933352081 |  | 35.76 | 0.1912260967 |  | 36.91 | 0.2840269966 | 36.05 | 0.175056243 | 34.74 | 0.3297244094
37.85 | 0.1940382452 |  | 35.84 | 0.1912260967 |  | 36.98 | 0.2847300337 | 36.13 | 0.175056243 | 34.82 | 0.3297244094
37.93 | 0.1940382452 |  | 35.92 | 0.1919291339 |  | 37.06 | 0.2854330709 | 36.21 | 0.1757592801 | 34.89 | 0.3304274466
38.01 | 0.1940382452 |  | 36 | 0.1919291339 |  | 37.14 | 0.2854330709 | 36.29 | 0.1757592801 | 34.97 | 0.3304274466
38.1 | 0.1940382452 |  | 36.08 | 0.1919291339 |  | 37.22 | 0.2854330709 | 36.37 | 0.1764623172 | 35.05 | 0.3304274466
38.18 | 0.1940382452 |  | 36.16 | 0.192632171 |  | 37.3 | 0.2854330709 | 36.45 | 0.1764623172 | 35.13 | 0.3311304837
38.26 | 0.1940382452 |  | 36.24 | 0.192632171 |  | 37.36 | 0.2868391451 | 36.53 | 0.1764623172 | 35.21 | 0.3311304837
38.35 | 0.1940382452 |  | 36.31 | 0.192632171 |  | 37.38 | 0.2868391451 | 36.61 | 0.1771653543 | 35.29 | 0.3318335208
38.43 | 0.1940382452 |  | 36.39 | 0.192632171 |  | 37.46 | 0.2868391451 | 36.69 | 0.1771653543 | 35.37 | 0.3318335208
38.51 | 0.1947412823 |  | 36.47 | 0.1933352081 |  | 37.54 | 0.2868391451 | 36.77 | 0.1771653543 | 35.45 | 0.3318335208
38.6 | 0.1947412823 |  | 36.55 | 0.1933352081 |  | 37.62 | 0.2875421822 | 36.84 | 0.1778683915 | 35.53 | 0.3332395951
38.68 | 0.1954443195 |  | 36.63 | 0.1933352081 |  | 37.7 | 0.2875421822 | 36.92 | 0.1778683915 | 35.61 | 0.3332395951
38.76 | 0.1954443195 |  | 36.71 | 0.1940382452 |  | 37.78 | 0.2875421822 | 37 | 0.1778683915 | 35.69 | 0.3339426322
38.85 | 0.1954443195 |  | 36.79 | 0.1940382452 |  | 37.86 | 0.2882452193 | 37.08 | 0.1785714286 | 35.76 | 0.3339426322
38.93 | 0.1954443195 |  | 36.87 | 0.1940382452 |  | 37.93 | 0.2889482565 | 37.16 | 0.1785714286 | 35.84 | 0.3339426322
39.01 | 0.1954443195 |  | 36.95 | 0.1947412823 |  | 38.01 | 0.2889482565 | 37.24 | 0.1785714286 | 35.92 | 0.3339426322
39.1 | 0.1954443195 |  | 37.03 | 0.1947412823 |  | 38.09 | 0.2889482565 | 37.32 | 0.1792744657 | 35.94 | 0.3346456693
39.18 | 0.1954443195 |  | 37.11 | 0.1947412823 |  | 38.17 | 0.2896512936 | 37.4 | 0.1792744657 | 36 | 0.3346456693
39.26 | 0.1954443195 |  | 37.19 | 0.1954443195 |  | 38.25 | 0.2903543307 | 37.48 | 0.1792744657 | 36.08 | 0.3353487064
39.35 | 0.1954443195 |  | 37.26 | 0.1954443195 |  | 38.33 | 0.2903543307 | 37.56 | 0.1799775028 | 36.16 | 0.3353487064
39.43 | 0.1954443195 |  | 37.34 | 0.1954443195 |  | 38.41 | 0.2903543307 | 37.64 | 0.1799775028 | 36.24 | 0.3360517435
39.51 | 0.1961473566 |  | 37.42 | 0.1961473566 |  | 38.49 | 0.2910573678 | 37.67 | 0.1806805399 | 36.32 | 0.3360517435
39.6 | 0.1961473566 |  | 37.5 | 0.1961473566 |  | 38.57 | 0.2917604049 | 37.72 | 0.1806805399 | 36.4 | 0.3367547807
39.68 | 0.1968503937 |  | 37.58 | 0.1961473566 |  | 38.65 | 0.2917604049 | 37.74 | 0.1799775028 | 36.48 | 0.3367547807
39.76 | 0.1968503937 |  | 37.66 | 0.1968503937 |  | 38.73 | 0.2924634421 | 37.79 | 0.1792744657 | 36.56 | 0.3367547807
39.85 | 0.1968503937 |  | 37.74 | 0.1968503937 |  | 38.81 | 0.2924634421 | 37.87 | 0.1785714286 | 36.64 | 0.3381608549
39.93 | 0.1968503937 |  | 37.82 | 0.1968503937 |  | 38.88 | 0.2931664792 | 37.95 | 0.1792744657 | 36.71 | 0.3381608549
40.01 | 0.1968503937 |  | 37.84 | 0.1975534308 |  | 38.96 | 0.2938695163 | 38.02 | 0.1792744657 | 36.79 | 0.3381608549
40.1 | 0.1968503937 |  | 37.9 | 0.1975534308 |  | 39.04 | 0.2938695163 | 38.1 | 0.1792744657 | 36.87 | 0.338863892
40.18 | 0.1975534308 |  | 37.98 | 0.1975534308 |  | 39.12 | 0.2938695163 | 38.18 | 0.1792744657 | 36.95 | 0.338863892
40.26 | 0.1975534308 |  | 38.06 | 0.1975534308 |  | 39.2 | 0.2938695163 | 38.26 | 0.1792744657 | 37.03 | 0.338863892
40.35 | 0.1975534308 |  | 38.14 | 0.1982564679 |  | 39.28 | 0.2952755906 | 38.34 | 0.1792744657 | 37.11 | 0.3402699663
40.43 | 0.1975534308 |  | 38.21 | 0.1982564679 |  | 39.36 | 0.2952755906 | 38.42 | 0.1792744657 | 37.19 | 0.3402699663
40.51 | 0.1975534308 |  | 38.29 | 0.1982564679 |  | 39.44 | 0.2952755906 | 38.5 | 0.1792744657 | 37.27 | 0.3409730034
40.6 | 0.1982564679 |  | 38.37 | 0.1989595051 |  | 39.52 | 0.2959786277 | 38.58 | 0.1799775028 | 37.35 | 0.3409730034
40.68 | 0.1982564679 |  | 38.45 | 0.1989595051 |  | 39.6 | 0.2966816648 | 38.66 | 0.1799775028 | 37.43 | 0.3409730034
40.76 | 0.1982564679 |  | 38.53 | 0.1989595051 |  | 39.68 | 0.2966816648 | 38.74 | 0.1799775028 | 37.51 | 0.3416760405
40.85 | 0.1982564679 |  | 38.61 | 0.1996625422 |  | 39.76 | 0.2973847019 | 38.82 | 0.1799775028 | 37.59 | 0.3423790776
40.93 | 0.1989595051 |  | 38.69 | 0.1996625422 |  | 39.83 | 0.2973847019 | 38.9 | 0.1799775028 | 37.66 | 0.3423790776
41.01 | 0.1989595051 |  | 38.77 | 0.1996625422 |  | 39.91 | 0.298087739 | 38.97 | 0.1806805399 | 37.71 | 0.3430821147
41.1 | 0.1989595051 |  | 38.85 | 0.2003655793 |  | 39.99 | 0.2987907762 | 39.05 | 0.1806805399 | 37.79 | 0.3430821147
41.18 | 0.1989595051 |  | 38.93 | 0.2003655793 |  | 40.07 | 0.2987907762 | 39.13 | 0.1806805399 | 37.86 | 0.3430821147
41.26 | 0.1989595051 |  | 39.01 | 0.2003655793 |  | 40.15 | 0.2994938133 | 39.21 | 0.1813835771 | 37.94 | 0.3437851519
41.35 | 0.1989595051 |  | 39.09 | 0.2003655793 |  | 40.23 | 0.3001968504 | 39.29 | 0.1813835771 | 38.02 | 0.344488189
41.43 | 0.1989595051 |  | 39.16 | 0.2010686164 |  | 40.31 | 0.3001968504 | 39.37 | 0.1813835771 | 38.1 | 0.344488189
41.51 | 0.1989595051 |  | 39.24 | 0.2010686164 |  | 40.39 | 0.3008998875 | 39.45 | 0.1820866142 | 38.18 | 0.3451912261
41.6 | 0.1989595051 |  | 39.32 | 0.2010686164 |  | 40.47 | 0.3008998875 | 39.53 | 0.1820866142 | 38.26 | 0.3451912261
41.68 | 0.1989595051 |  | 39.4 | 0.2017716535 |  | 40.55 | 0.3008998875 | 39.61 | 0.1820866142 | 38.34 | 0.3451912261
41.76 | 0.1996625422 |  | 39.48 | 0.2017716535 |  | 40.63 | 0.3016029246 | 39.69 | 0.1827896513 | 38.36 | 0.3458942632
41.85 | 0.1996625422 |  | 39.56 | 0.2017716535 |  | 40.71 | 0.3023059618 | 39.77 | 0.1827896513 | 38.41 | 0.3458942632
41.93 | 0.2003655793 |  | 39.64 | 0.2024746907 |  | 40.78 | 0.3023059618 | 39.85 | 0.1827896513 | 38.49 | 0.3465973003
42.01 | 0.2003655793 |  | 39.72 | 0.2024746907 |  | 40.86 | 0.3023059618 | 39.92 | 0.1834926884 | 38.57 | 0.3465973003
42.1 | 0.2003655793 |  | 39.8 | 0.2024746907 |  | 40.94 | 0.3023059618 | 40 | 0.1834926884 | 38.65 | 0.3465973003
42.18 | 0.2003655793 |  | 39.88 | 0.2031777278 |  | 40.97 | 0.3030089989 | 40.08 | 0.1841957255 | 38.73 | 0.3465973003
42.26 | 0.2003655793 |  | 39.96 | 0.2031777278 |  | 41.02 | 0.303712036 | 40.16 | 0.1841957255 | 38.81 | 0.3465973003
42.35 | 0.2003655793 |  | 40.04 | 0.2031777278 |  | 41.1 | 0.303712036 | 40.24 | 0.1841957255 | 38.89 | 0.3480033746
42.43 | 0.2003655793 |  | 40.11 | 0.2031777278 |  | 41.18 | 0.303712036 | 40.32 | 0.1848987627 | 38.97 | 0.3480033746
42.51 | 0.2003655793 |  | 40.19 | 0.2038807649 |  | 41.26 | 0.3044150731 | 40.4 | 0.1848987627 | 39.05 | 0.3487064117
42.6 | 0.2010686164 |  | 40.27 | 0.2038807649 |  | 41.34 | 0.3044150731 | 40.48 | 0.1848987627 | 39.13 | 0.3487064117
42.68 | 0.2010686164 |  | 40.35 | 0.2038807649 |  | 41.42 | 0.3051181102 | 40.56 | 0.1856017998 | 39.21 | 0.3487064117
42.76 | 0.2010686164 |  | 40.43 | 0.204583802 |  | 41.5 | 0.3058211474 | 40.64 | 0.1856017998 | 39.28 | 0.3494094488
42.85 | 0.2017716535 |  | 40.51 | 0.204583802 |  | 41.58 | 0.3058211474 | 40.72 | 0.1856017998 | 39.36 | 0.3494094488
42.93 | 0.2017716535 |  | 40.59 | 0.204583802 |  | 41.66 | 0.3058211474 | 40.8 | 0.1863048369 | 39.44 | 0.3494094488
43.01 | 0.2017716535 |  | 40.6 | 0.2017716535 |  | 41.73 | 0.3065241845 | 40.87 | 0.1863048369 | 39.52 | 0.3501124859
43.1 | 0.2017716535 |  | 40.66 | 0.2017716535 |  | 41.81 | 0.3072272216 | 40.95 | 0.187007874 | 39.6 | 0.3508155231
43.18 | 0.2017716535 |  | 40.74 | 0.2017716535 |  | 41.89 | 0.3072272216 | 41.03 | 0.187007874 | 39.68 | 0.3508155231
43.26 | 0.2017716535 |  | 40.82 | 0.2017716535 |  | 41.97 | 0.3072272216 | 41.04 | 0.187007874 | 39.76 | 0.3508155231
43.35 | 0.2024746907 |  | 40.9 | 0.2017716535 |  | 42.05 | 0.3079302587 | 41.11 | 0.187007874 | 39.84 | 0.3508155231
43.43 | 0.2024746907 |  | 40.98 | 0.2017716535 |  | 42.06 | 0.3086332958 | 41.19 | 0.1877109111 | 39.92 | 0.3515185602
43.51 | 0.2024746907 |  | 41.06 | 0.2017716535 |  | 42.13 | 0.3086332958 | 41.27 | 0.1877109111 | 40 | 0.3522215973
43.6 | 0.2024746907 |  | 41.14 | 0.2017716535 |  | 42.21 | 0.3086332958 | 41.35 | 0.1877109111 | 40.08 | 0.3522215973
43.68 | 0.2024746907 |  | 41.22 | 0.2017716535 |  | 42.29 | 0.309336333 | 41.43 | 0.1884139483 | 40.15 | 0.3529246344
43.76 | 0.2024746907 |  | 41.29 | 0.2017716535 |  | 42.37 | 0.309336333 | 41.51 | 0.1884139483 | 40.23 | 0.3529246344
43.85 | 0.2024746907 |  | 41.37 | 0.2017716535 |  | 42.45 | 0.3100393701 | 41.59 | 0.1891169854 | 40.31 | 0.3536276715
43.93 | 0.2031777278 |  | 41.45 | 0.2017716535 |  | 42.53 | 0.3107424072 | 41.67 | 0.1891169854 | 40.39 | 0.3543307087
44.01 | 0.2031777278 |  | 41.53 | 0.2017716535 |  | 42.61 | 0.3107424072 | 41.75 | 0.1891169854 | 40.47 | 0.3543307087
44.1 | 0.2031777278 |  | 41.61 | 0.2017716535 |  | 42.68 | 0.3107424072 | 41.82 | 0.1898200225 | 40.55 | 0.3543307087
44.18 | 0.2038807649 |  | 41.69 | 0.2024746907 |  | 42.76 | 0.3121484814 | 41.9 | 0.1898200225 | 40.56 | 0.3543307087
44.26 | 0.2038807649 |  | 41.77 | 0.2024746907 |  | 42.84 | 0.3121484814 | 41.98 | 0.1898200225 | 40.63 | 0.3557367829
44.35 | 0.2038807649 |  | 41.85 | 0.2024746907 |  | 42.92 | 0.3121484814 | 42.06 | 0.1905230596 | 40.71 | 0.3557367829
44.43 | 0.2038807649 |  | 41.93 | 0.2024746907 |  | 43 | 0.3128515186 | 42.14 | 0.1905230596 | 40.79 | 0.3557367829
44.51 | 0.2038807649 |  | 42.01 | 0.2031777278 |  | 43.08 | 0.3135545557 | 42.22 | 0.1912260967 | 40.87 | 0.35643982
44.6 | 0.2038807649 |  | 42.09 | 0.2031777278 |  | 43.16 | 0.3135545557 | 42.3 | 0.1912260967 | 40.95 | 0.35643982
44.68 | 0.2038807649 |  | 42.17 | 0.2031777278 |  | 43.24 | 0.3142575928 | 42.38 | 0.1912260967 | 41.03 | 0.35643982
44.76 | 0.2038807649 |  | 42.24 | 0.2031777278 |  | 43.32 | 0.3142575928 | 42.46 | 0.1919291339 | 41.11 | 0.3571428571
44.85 | 0.2038807649 |  | 42.32 | 0.2031777278 |  | 43.4 | 0.3149606299 | 42.54 | 0.1919291339 | 41.18 | 0.3571428571
44.93 | 0.204583802 |  | 42.4 | 0.2031777278 |  | 43.48 | 0.315663667 | 42.62 | 0.1919291339 | 41.26 | 0.3571428571
45.01 | 0.204583802 |  | 42.48 | 0.2038807649 |  | 43.56 | 0.315663667 | 42.7 | 0.192632171 | 41.34 | 0.3585489314
45.1 | 0.2052868391 |  | 42.56 | 0.2038807649 |  | 43.63 | 0.315663667 | 42.77 | 0.192632171 | 41.42 | 0.3585489314
45.18 | 0.2052868391 |  | 42.64 | 0.2038807649 |  | 43.71 | 0.315663667 | 42.82 | 0.1919291339 | 41.5 | 0.3585489314
45.26 | 0.2052868391 |  | 42.72 | 0.2038807649 |  | 43.79 | 0.3170697413 | 42.85 | 0.1912260967 | 41.58 | 0.3599550056
45.35 | 0.2052868391 |  | 42.8 | 0.204583802 |  | 43.87 | 0.3170697413 | 42.93 | 0.1912260967 | 41.66 | 0.3599550056
45.43 | 0.2052868391 |  | 42.88 | 0.204583802 |  | 43.95 | 0.3177727784 | 43.01 | 0.1912260967 | 41.74 | 0.3606580427
45.51 | 0.2052868391 |  | 42.96 | 0.204583802 |  | 44.03 | 0.3177727784 | 43.09 | 0.1919291339 | 41.74 | 0.3613610799
45.6 | 0.2052868391 |  | 43.04 | 0.204583802 |  | 44.11 | 0.3177727784 | 43.17 | 0.1919291339 | 41.81 | 0.3613610799
45.68 | 0.2059898763 |  | 43.12 | 0.204583802 |  | 44.19 | 0.3184758155 | 43.25 | 0.1919291339 | 41.89 | 0.3613610799
45.76 | 0.2059898763 |  | 43.19 | 0.2052868391 |  | 44.27 | 0.3191788526 | 43.32 | 0.1919291339 | 41.97 | 0.3613610799
45.85 | 0.2059898763 |  | 43.27 | 0.2052868391 |  | 44.35 | 0.3191788526 | 43.4 | 0.1919291339 | 42.05 | 0.3613610799
45.93 | 0.2059898763 |  | 43.35 | 0.2052868391 |  | 44.43 | 0.3191788526 | 43.48 | 0.1919291339 | 42.13 | 0.3613610799
46.01 | 0.2059898763 |  | 43.43 | 0.2052868391 |  | 44.51 | 0.3198818898 | 43.56 | 0.1919291339 | 42.21 | 0.362064117
46.1 | 0.2059898763 |  | 43.51 | 0.2059898763 |  | 44.58 | 0.3198818898 | 43.64 | 0.192632171 | 42.29 | 0.362064117
46.18 | 0.2066929134 |  | 43.59 | 0.2059898763 |  | 44.66 | 0.3205849269 | 43.72 | 0.192632171 | 42.36 | 0.362064117
46.26 | 0.2059898763 |  | 43.67 | 0.2059898763 |  | 44.74 | 0.3205849269 | 43.8 | 0.192632171 | 42.44 | 0.3627671541
46.35 | 0.2066929134 |  | 43.75 | 0.2059898763 |  | 44.82 | 0.321287964 | 43.88 | 0.192632171 | 42.52 | 0.3627671541
46.43 | 0.2073959505 |  | 43.83 | 0.2066929134 |  | 44.9 | 0.321287964 | 43.96 | 0.192632171 | 42.6 | 0.3627671541
46.51 | 0.2073959505 |  | 43.91 | 0.2066929134 |  | 44.98 | 0.3219910011 | 44.04 | 0.1933352081 | 42.68 | 0.3634701912
46.6 | 0.2073959505 |  | 43.99 | 0.2066929134 |  | 45.06 | 0.3226940382 | 44.12 | 0.1933352081 | 42.76 | 0.3634701912
46.68 | 0.2073959505 |  | 44.07 | 0.2073959505 |  | 45.14 | 0.3226940382 | 44.2 | 0.1933352081 | 42.84 | 0.3634701912
46.76 | 0.2073959505 |  | 44.14 | 0.2073959505 |  | 45.22 | 0.3233970754 | 44.27 | 0.1940382452 | 42.92 | 0.3648762655
46.85 | 0.2073959505 |  | 44.22 | 0.2073959505 |  | 45.3 | 0.3233970754 | 44.35 | 0.1940382452 | 43 | 0.3648762655
46.93 | 0.2073959505 |  | 44.3 | 0.2073959505 |  | 45.38 | 0.3241001125 | 44.43 | 0.1940382452 | 43.08 | 0.3648762655
47.01 | 0.2073959505 |  | 44.38 | 0.2073959505 |  | 45.46 | 0.3241001125 | 44.47 | 0.1947412823 | 43.16 | 0.3648762655
47.1 | 0.2073959505 |  | 44.46 | 0.2080989876 |  | 45.53 | 0.3248031496 | 44.51 | 0.1947412823 | 43.24 | 0.3655793026
47.18 | 0.2073959505 |  | 44.54 | 0.2080989876 |  | 45.61 | 0.3248031496 | 44.59 | 0.1947412823 | 43.31 | 0.3662823397
47.26 | 0.2073959505 |  | 44.62 | 0.2080989876 |  | 45.69 | 0.3248031496 | 44.67 | 0.1947412823 | 43.39 | 0.3662823397
47.35 | 0.2088020247 |  | 44.7 | 0.2080989876 |  | 45.77 | 0.3262092238 | 44.75 | 0.1954443195 | 43.47 | 0.3662823397
47.43 | 0.2088020247 |  | 44.78 | 0.2088020247 |  | 45.85 | 0.3262092238 | 44.83 | 0.1954443195 | 43.55 | 0.3669853768
47.51 | 0.2088020247 |  | 44.86 | 0.2088020247 |  | 45.93 | 0.3262092238 | 44.91 | 0.1961473566 | 43.63 | 0.3669853768
47.6 | 0.2088020247 |  | 44.94 | 0.2095050619 |  | 45.99 | 0.326912261 | 44.99 | 0.1968503937 | 43.71 | 0.3676884139
47.68 | 0.2088020247 |  | 45.02 | 0.2095050619 |  | 46.01 | 0.326912261 | 45.07 | 0.1968503937 | 43.79 | 0.3683914511
47.76 | 0.2088020247 |  | 45.09 | 0.2095050619 |  | 46.09 | 0.3276152981 | 45.15 | 0.1968503937 | 43.87 | 0.3683914511
47.85 | 0.2088020247 |  | 45.17 | 0.2095050619 |  | 46.17 | 0.3276152981 | 45.22 | 0.1975534308 | 43.93 | 0.3683914511
47.93 | 0.2088020247 |  | 45.25 | 0.210208099 |  | 46.25 | 0.3283183352 | 45.3 | 0.1975534308 | 43.95 | 0.3683914511
48.01 | 0.2088020247 |  | 45.33 | 0.210208099 |  | 46.33 | 0.3283183352 | 45.38 | 0.1982564679 | 44.03 | 0.3683914511
48.1 | 0.2095050619 |  | 45.41 | 0.2109111361 |  | 46.41 | 0.3290213723 | 45.46 | 0.1982564679 | 44.1 | 0.3697975253
48.18 | 0.2095050619 |  | 45.49 | 0.2116141732 |  | 46.48 | 0.3290213723 | 45.54 | 0.1982564679 | 44.11 | 0.3697975253
48.26 | 0.2095050619 |  | 45.57 | 0.2116141732 |  | 46.56 | 0.3297244094 | 45.62 | 0.1989595051 | 44.19 | 0.3697975253
48.35 | 0.2095050619 |  | 45.65 | 0.2116141732 |  | 46.64 | 0.3297244094 | 45.7 | 0.1989595051 | 44.26 | 0.3705005624
48.43 | 0.210208099 |  | 45.73 | 0.2123172103 |  | 46.72 | 0.3297244094 | 45.78 | 0.1989595051 | 44.27 | 0.3705005624
48.51 | 0.210208099 |  | 45.81 | 0.2123172103 |  | 46.8 | 0.3304274466 | 45.86 | 0.1996625422 | 44.34 | 0.3705005624
48.6 | 0.210208099 |  | 45.89 | 0.2123172103 |  | 46.88 | 0.3311304837 | 45.94 | 0.1996625422 | 44.42 | 0.3705005624
48.68 | 0.210208099 |  | 45.97 | 0.2130202475 |  | 46.96 | 0.3311304837 | 46.02 | 0.2003655793 | 44.5 | 0.3712035996
48.76 | 0.210208099 |  | 46.04 | 0.2130202475 |  | 47.04 | 0.3311304837 | 46.1 | 0.2003655793 | 44.58 | 0.3712035996
48.85 | 0.210208099 |  | 46.12 | 0.2130202475 |  | 47.12 | 0.3318335208 | 46.15 | 0.2003655793 | 44.66 | 0.3719066367
48.93 | 0.2109111361 |  | 46.2 | 0.2130202475 |  | 47.2 | 0.3318335208 | 46.17 | 0.2003655793 | 44.74 | 0.3726096738
49.01 | 0.2109111361 |  | 46.28 | 0.2137232846 |  | 47.28 | 0.3332395951 | 46.25 | 0.2010686164 | 44.82 | 0.3726096738
49.1 | 0.2109111361 |  | 46.36 | 0.2137232846 |  | 47.36 | 0.3332395951 | 46.33 | 0.2010686164 | 44.9 | 0.3726096738
49.18 | 0.2109111361 |  | 46.44 | 0.2137232846 |  | 47.43 | 0.3332395951 | 46.41 | 0.2017716535 | 44.98 | 0.3733127109
49.26 | 0.2109111361 |  | 46.52 | 0.2144263217 |  | 47.51 | 0.3332395951 | 46.49 | 0.2017716535 | 45.06 | 0.3733127109
49.35 | 0.2109111361 |  | 46.6 | 0.2144263217 |  | 47.59 | 0.3339426322 | 46.57 | 0.2024746907 | 45.1 | 0.3733127109
49.43 | 0.2109111361 |  | 46.68 | 0.2144263217 |  | 47.67 | 0.3346456693 | 46.65 | 0.2024746907 | 45.13 | 0.3733127109
49.51 | 0.2116141732 |  | 46.76 | 0.2144263217 |  | 47.75 | 0.3346456693 | 46.73 | 0.2024746907 | 45.21 | 0.374015748
49.6 | 0.2123172103 |  | 46.84 | 0.2151293588 |  | 47.83 | 0.3353487064 | 46.81 | 0.2031777278 | 45.29 | 0.374015748
49.68 | 0.2123172103 |  | 46.92 | 0.2151293588 |  | 47.91 | 0.3353487064 | 46.89 | 0.2031777278 | 45.37 | 0.374015748
49.76 | 0.2123172103 |  | 46.99 | 0.215832396 |  | 47.99 | 0.3353487064 | 46.97 | 0.2038807649 | 45.45 | 0.3747187852
49.85 | 0.2123172103 |  | 47.07 | 0.215832396 |  | 48.07 | 0.3360517435 | 47.05 | 0.2038807649 | 45.53 | 0.3747187852
49.93 | 0.2123172103 |  | 47.15 | 0.215832396 |  | 48.15 | 0.3367547807 | 47.12 | 0.204583802 | 45.61 | 0.3747187852
50.01 | 0.2123172103 |  | 47.23 | 0.215832396 |  | 48.23 | 0.3367547807 | 47.2 | 0.204583802 | 45.69 | 0.3754218223
50.1 | 0.2123172103 |  | 47.26 | 0.2165354331 |  | 48.31 | 0.3374578178 | 47.28 | 0.204583802 | 45.76 | 0.3761248594
50.18 | 0.2130202475 |  | 47.31 | 0.2165354331 |  | 48.38 | 0.3381608549 | 47.36 | 0.2052868391 | 45.84 | 0.3761248594
50.26 | 0.2130202475 |  | 47.39 | 0.2165354331 |  | 48.46 | 0.3381608549 | 47.44 | 0.2052868391 | 45.92 | 0.3768278965
50.35 | 0.2137232846 |  | 47.47 | 0.2165354331 |  | 48.54 | 0.3381608549 | 47.52 | 0.2059898763 | 46 | 0.3768278965
50.43 | 0.2137232846 |  | 47.55 | 0.2165354331 |  | 48.62 | 0.338863892 | 47.6 | 0.2059898763 | 46.08 | 0.3768278965
50.51 | 0.2137232846 |  | 47.63 | 0.2172384702 |  | 48.7 | 0.338863892 | 47.68 | 0.2066929134 | 46.16 | 0.3775309336
50.6 | 0.2137232846 |  | 47.71 | 0.2172384702 |  | 48.78 | 0.338863892 | 47.76 | 0.2066929134 | 46.24 | 0.3775309336
50.68 | 0.2137232846 |  | 47.79 | 0.2179415073 |  | 48.86 | 0.3402699663 | 47.84 | 0.2066929134 | 46.32 | 0.3775309336
50.76 | 0.2137232846 |  | 47.87 | 0.2179415073 |  | 48.94 | 0.3402699663 | 47.92 | 0.2073959505 | 46.4 | 0.3782339708
50.85 | 0.2137232846 |  | 47.94 | 0.2179415073 |  | 49.02 | 0.3402699663 | 48 | 0.2073959505 | 46.48 | 0.3789370079
50.93 | 0.2137232846 |  | 48.02 | 0.2179415073 |  | 49.1 | 0.3409730034 | 48.02 | 0.2073959505 | 46.56 | 0.3789370079
51.01 | 0.2144263217 |  | 48.1 | 0.2186445444 |  | 49.18 | 0.3416760405 | 48.07 | 0.2066929134 | 46.64 | 0.3789370079
51.05 | 0.2151293588 |  | 48.18 | 0.2186445444 |  | 49.26 | 0.3416760405 | 48.15 | 0.2059898763 | 46.71 | 0.379640045
51.1 | 0.2151293588 |  | 48.26 | 0.2186445444 |  | 49.33 | 0.3423790776 | 48.23 | 0.2066929134 | 46.79 | 0.3803430821
51.18 | 0.2151293588 |  | 48.34 | 0.2193475816 |  | 49.38 | 0.3430821147 | 48.31 | 0.2066929134 | 46.87 | 0.3803430821
51.26 | 0.2151293588 |  | 48.42 | 0.2193475816 |  | 49.41 | 0.3430821147 | 48.39 | 0.2066929134 | 46.95 | 0.3803430821
51.35 | 0.2151293588 |  | 48.5 | 0.2193475816 |  | 49.49 | 0.3430821147 | 48.47 | 0.2066929134 | 47.03 | 0.3810461192
51.43 | 0.2151293588 |  | 48.58 | 0.2200506187 |  | 49.57 | 0.3437851519 | 48.54 | 0.2066929134 | 47.11 | 0.3810461192
51.51 | 0.2151293588 |  | 48.66 | 0.2200506187 |  | 49.65 | 0.3437851519 | 48.62 | 0.2066929134 | 47.19 | 0.3817491564
51.6 | 0.2151293588 |  | 48.74 | 0.2200506187 |  | 49.73 | 0.3437851519 | 48.7 | 0.2066929134 | 47.19 | 0.3817491564
51.68 | 0.2151293588 |  | 48.82 | 0.2200506187 |  | 49.81 | 0.3451912261 | 48.78 | 0.2073959505 | 47.27 | 0.3824521935
51.76 | 0.2151293588 |  | 48.89 | 0.2207536558 |  | 49.89 | 0.3451912261 | 48.86 | 0.2073959505 | 47.35 | 0.3824521935
51.85 | 0.215832396 |  | 48.97 | 0.2207536558 |  | 49.97 | 0.3451912261 | 48.94 | 0.2073959505 | 47.43 | 0.3831552306
51.93 | 0.2165354331 |  | 49.05 | 0.2207536558 |  | 50.05 | 0.3458942632 | 49.02 | 0.2073959505 | 47.51 | 0.3831552306
52.01 | 0.2165354331 |  | 49.13 | 0.2214566929 |  | 50.13 | 0.3465973003 | 49.1 | 0.2073959505 | 47.59 | 0.3838582677
52.1 | 0.2165354331 |  | 49.21 | 0.2214566929 |  | 50.21 | 0.3465973003 | 49.18 | 0.2080989876 | 47.66 | 0.3845613048
52.18 | 0.2165354331 |  | 49.29 | 0.2214566929 |  | 50.28 | 0.3465973003 | 49.26 | 0.2080989876 | 47.74 | 0.3845613048
52.26 | 0.2165354331 |  | 49.37 | 0.22215973 |  | 50.36 | 0.3473003375 | 49.34 | 0.2080989876 | 47.82 | 0.3845613048
52.35 | 0.2165354331 |  | 49.45 | 0.22215973 |  | 50.44 | 0.3480033746 | 49.42 | 0.2080989876 | 47.9 | 0.385264342
52.43 | 0.2165354331 |  | 49.53 | 0.22215973 |  | 50.52 | 0.3480033746 | 49.49 | 0.2088020247 | 47.98 | 0.385264342
52.51 | 0.2165354331 |  | 49.61 | 0.22215973 |  | 50.6 | 0.3487064117 | 49.57 | 0.2088020247 | 48.06 | 0.3859673791
52.6 | 0.2165354331 |  | 49.69 | 0.22215973 |  | 50.68 | 0.3487064117 | 49.65 | 0.2095050619 | 48.14 | 0.3859673791
52.68 | 0.2172384702 |  | 49.77 | 0.2228627672 |  | 50.76 | 0.3494094488 | 49.67 | 0.210208099 | 48.22 | 0.3866704162
52.76 | 0.2172384702 |  | 49.84 | 0.2228627672 |  | 50.84 | 0.3494094488 | 49.73 | 0.2095050619 | 48.3 | 0.3873734533
52.85 | 0.2172384702 |  | 49.92 | 0.2228627672 |  | 50.92 | 0.3501124859 | 49.81 | 0.2095050619 | 48.38 | 0.3873734533
52.93 | 0.2172384702 |  | 50 | 0.2235658043 |  | 51 | 0.3501124859 | 49.89 | 0.210208099 | 48.41 | 0.3873734533
53.01 | 0.2179415073 |  | 50.08 | 0.2235658043 |  | 51.05 | 0.3508155231 | 49.97 | 0.210208099 | 48.45 | 0.3873734533
53.1 | 0.2179415073 |  | 50.16 | 0.2235658043 |  | 51.08 | 0.3508155231 | 50.05 | 0.210208099 | 48.53 | 0.3873734533
53.18 | 0.2186445444 |  | 50.24 | 0.2235658043 |  | 51.16 | 0.3508155231 | 50.13 | 0.210208099 | 48.61 | 0.3880764904
53.26 | 0.2186445444 |  | 50.32 | 0.2242688414 |  | 51.23 | 0.3515185602 | 50.21 | 0.2116141732 | 48.69 | 0.3880764904
53.35 | 0.2186445444 |  | 50.4 | 0.2242688414 |  | 51.31 | 0.3515185602 | 50.29 | 0.2116141732 | 48.77 | 0.3887795276
53.43 | 0.2186445444 |  | 50.48 | 0.2242688414 |  | 51.39 | 0.3522215973 | 50.37 | 0.2116141732 | 48.85 | 0.3887795276
53.51 | 0.2186445444 |  | 50.56 | 0.2249718785 |  | 51.47 | 0.3522215973 | 50.44 | 0.2116141732 | 48.93 | 0.3887795276
53.6 | 0.2186445444 |  | 50.64 | 0.2249718785 |  | 51.55 | 0.3522215973 | 50.52 | 0.2116141732 | 49.01 | 0.3894825647
53.68 | 0.2186445444 |  | 50.72 | 0.2249718785 |  | 51.63 | 0.3536276715 | 50.6 | 0.2123172103 | 49.08 | 0.3894825647
53.76 | 0.2186445444 |  | 50.79 | 0.2256749156 |  | 51.71 | 0.3536276715 | 50.68 | 0.2123172103 | 49.16 | 0.3901856018
53.85 | 0.2186445444 |  | 50.87 | 0.2263779528 |  | 51.79 | 0.3536276715 | 50.76 | 0.2137232846 | 49.24 | 0.3908886389
53.93 | 0.2186445444 |  | 50.95 | 0.2263779528 |  | 51.87 | 0.3536276715 | 50.84 | 0.2137232846 | 49.32 | 0.3908886389
54.01 | 0.2193475816 |  | 51.03 | 0.2263779528 |  | 51.95 | 0.3543307087 | 50.92 | 0.2137232846 | 49.4 | 0.391591676
54.1 | 0.2200506187 |  | 51.11 | 0.2263779528 |  | 52.03 | 0.3550337458 | 51 | 0.2144263217 | 49.48 | 0.391591676
54.18 | 0.2200506187 |  | 51.19 | 0.2270809899 |  | 52.11 | 0.3550337458 | 51.08 | 0.2144263217 | 49.56 | 0.391591676
54.26 | 0.2200506187 |  | 51.27 | 0.2270809899 |  | 52.18 | 0.3557367829 | 51.16 | 0.2151293588 | 49.64 | 0.391591676
54.35 | 0.2200506187 |  | 51.35 | 0.227784027 |  | 52.26 | 0.3557367829 | 51.24 | 0.2151293588 | 49.72 | 0.3929977503
54.43 | 0.2200506187 |  | 51.43 | 0.2284870641 |  | 52.34 | 0.3557367829 | 51.32 | 0.215832396 | 49.8 | 0.3929977503
54.51 | 0.2200506187 |  | 51.51 | 0.2284870641 |  | 52.42 | 0.3571428571 | 51.38 | 0.215832396 | 49.88 | 0.3937007874
54.6 | 0.2200506187 |  | 51.59 | 0.2284870641 |  | 52.5 | 0.3571428571 | 51.39 | 0.215832396 | 49.96 | 0.3944038245
54.68 | 0.2200506187 |  | 51.67 | 0.2291901012 |  | 52.58 | 0.3571428571 | 51.47 | 0.215832396 | 50.03 | 0.3944038245
54.76 | 0.2200506187 |  | 51.74 | 0.2291901012 |  | 52.66 | 0.3578458943 | 51.55 | 0.2165354331 | 50.11 | 0.3944038245
54.85 | 0.2207536558 |  | 51.82 | 0.2298931384 |  | 52.74 | 0.3578458943 | 51.63 | 0.2165354331 | 50.19 | 0.3951068616
54.93 | 0.2207536558 |  | 51.9 | 0.2298931384 |  | 52.82 | 0.3592519685 | 51.71 | 0.2172384702 | 50.27 | 0.3958098988
55.01 | 0.2207536558 |  | 51.98 | 0.2298931384 |  | 52.9 | 0.3592519685 | 51.79 | 0.2172384702 | 50.35 | 0.3958098988
55.1 | 0.2207536558 |  | 52.06 | 0.2298931384 |  | 52.98 | 0.3592519685 | 51.87 | 0.2172384702 | 50.43 | 0.3965129359
55.18 | 0.2214566929 |  | 52.14 | 0.2305961755 |  | 53.06 | 0.3599550056 | 51.95 | 0.2179415073 | 50.51 | 0.3965129359
55.26 | 0.2214566929 |  | 52.22 | 0.2305961755 |  | 53.13 | 0.3599550056 | 52.03 | 0.2179415073 | 50.57 | 0.3965129359
55.35 | 0.2214566929 |  | 52.3 | 0.2305961755 |  | 53.21 | 0.3599550056 | 52.11 | 0.2179415073 | 50.59 | 0.3965129359
55.43 | 0.2214566929 |  | 52.35 | 0.2312992126 |  | 53.29 | 0.3606580427 | 52.19 | 0.2186445444 | 50.67 | 0.397215973
55.51 | 0.2214566929 |  | 52.38 | 0.2312992126 |  | 53.37 | 0.3613610799 | 52.27 | 0.2186445444 | 50.75 | 0.397215973
55.6 | 0.22215973 |  | 52.46 | 0.2312992126 |  | 53.45 | 0.3613610799 | 52.34 | 0.2193475816 | 50.77 | 0.3979190101
55.68 | 0.22215973 |  | 52.54 | 0.2312992126 |  | 53.53 | 0.3613610799 | 52.42 | 0.2193475816 | 50.83 | 0.3979190101
55.76 | 0.22215973 |  | 52.62 | 0.2312992126 |  | 53.61 | 0.3627671541 | 52.5 | 0.2200506187 | 50.91 | 0.3986220472
55.85 | 0.22215973 |  | 52.69 | 0.2320022497 |  | 53.69 | 0.3627671541 | 52.58 | 0.2200506187 | 50.98 | 0.3986220472
55.93 | 0.22215973 |  | 52.77 | 0.2320022497 |  | 53.77 | 0.3627671541 | 52.66 | 0.2200506187 | 51.06 | 0.3986220472
56 | 0.2228627672 |  | 52.85 | 0.2327052868 |  | 53.85 | 0.3627671541 | 52.74 | 0.2207536558 | 51.14 | 0.3993250844
56.01 | 0.2228627672 |  | 52.93 | 0.2327052868 |  | 53.93 | 0.3634701912 | 52.82 | 0.2207536558 | 51.22 | 0.3993250844
56.1 | 0.2228627672 |  | 53.01 | 0.2327052868 |  | 54.01 | 0.3641732283 | 52.9 | 0.2207536558 | 51.3 | 0.4000281215
56.18 | 0.2228627672 |  | 53.09 | 0.2327052868 |  | 54.08 | 0.3641732283 | 52.98 | 0.2214566929 | 51.38 | 0.4007311586
56.26 | 0.22215973 |  | 53.17 | 0.233408324 |  | 54.16 | 0.3648762655 | 53.06 | 0.2214566929 | 51.46 | 0.4007311586
56.35 | 0.2228627672 |  | 53.25 | 0.233408324 |  | 54.24 | 0.3648762655 | 53.14 | 0.22215973 | 51.54 | 0.4007311586
56.43 | 0.2235658043 |  | 53.33 | 0.233408324 |  | 54.32 | 0.3648762655 | 53.22 | 0.22215973 | 51.62 | 0.4014341957
56.51 | 0.2235658043 |  | 53.41 | 0.2341113611 |  | 54.4 | 0.3655793026 | 53.26 | 0.22215973 | 51.7 | 0.4014341957
56.6 | 0.2235658043 |  | 53.49 | 0.2341113611 |  | 54.48 | 0.3662823397 | 53.29 | 0.2207536558 | 51.76 | 0.4021372328
56.68 | 0.2235658043 |  | 53.57 | 0.2341113611 |  | 54.56 | 0.3662823397 | 53.37 | 0.2207536558 | 51.77 | 0.4021372328
56.76 | 0.2235658043 |  | 53.64 | 0.2348143982 |  | 54.64 | 0.3662823397 | 53.45 | 0.2207536558 | 51.85 | 0.4021372328
56.85 | 0.2235658043 |  | 53.72 | 0.2348143982 |  | 54.72 | 0.3669853768 | 53.52 | 0.2207536558 | 51.93 | 0.4021372328
56.93 | 0.2235658043 |  | 53.8 | 0.2348143982 |  | 54.8 | 0.3676884139 | 53.6 | 0.2207536558 | 52.01 | 0.4035433071
57.01 | 0.2235658043 |  | 53.88 | 0.2348143982 |  | 54.88 | 0.3676884139 | 53.68 | 0.2207536558 | 52.09 | 0.4035433071
57.1 | 0.2249718785 |  | 53.96 | 0.2355174353 |  | 54.96 | 0.3683914511 | 53.76 | 0.2207536558 | 52.17 | 0.4035433071
57.18 | 0.2249718785 |  | 54.04 | 0.2355174353 |  | 55.03 | 0.3690944882 | 53.84 | 0.2214566929 | 52.25 | 0.4042463442
57.26 | 0.2249718785 |  | 54.12 | 0.2355174353 |  | 55.11 | 0.3690944882 | 53.92 | 0.2214566929 | 52.33 | 0.4042463442
57.35 | 0.2249718785 |  | 54.2 | 0.2355174353 |  | 55.19 | 0.3690944882 | 54 | 0.2214566929 | 52.41 | 0.4042463442
57.43 | 0.2249718785 |  | 54.28 | 0.2362204724 |  | 55.27 | 0.3697975253 | 54.08 | 0.2214566929 | 52.48 | 0.4049493813
57.51 | 0.2249718785 |  | 54.36 | 0.2355174353 |  | 55.35 | 0.3697975253 | 54.16 | 0.2214566929 | 52.56 | 0.4049493813
57.6 | 0.2249718785 |  | 54.44 | 0.2362204724 |  | 55.43 | 0.3697975253 | 54.24 | 0.2214566929 | 52.64 | 0.4049493813
57.68 | 0.2249718785 |  | 54.52 | 0.2369235096 |  | 55.51 | 0.3712035996 | 54.32 | 0.22215973 | 52.72 | 0.4056524184
57.76 | 0.2249718785 |  | 54.59 | 0.2362204724 |  | 55.59 | 0.3712035996 | 54.4 | 0.22215973 | 52.8 | 0.4056524184
57.85 | 0.2249718785 |  | 54.61 | 0.2362204724 |  | 55.67 | 0.3712035996 | 54.47 | 0.22215973 | 52.88 | 0.4056524184
57.93 | 0.2256749156 |  | 54.67 | 0.2362204724 |  | 55.75 | 0.3719066367 | 54.55 | 0.22215973 | 52.96 | 0.4056524184
58.01 | 0.2256749156 |  | 54.75 | 0.2362204724 |  | 55.83 | 0.3719066367 | 54.63 | 0.22215973 | 53.04 | 0.4070584927
58.1 | 0.2256749156 |  | 54.83 | 0.2362204724 |  | 55.91 | 0.3726096738 | 54.71 | 0.2228627672 | 53.12 | 0.4070584927
58.18 | 0.2263779528 |  | 54.91 | 0.2369235096 |  | 55.98 | 0.3726096738 | 54.79 | 0.2228627672 | 53.2 | 0.4070584927
58.26 | 0.2263779528 |  | 54.99 | 0.2369235096 |  | 56.06 | 0.3733127109 | 54.87 | 0.2228627672 | 53.28 | 0.4077615298
58.35 | 0.2263779528 |  | 55.07 | 0.2369235096 |  | 56.14 | 0.374015748 | 54.95 | 0.2228627672 | 53.36 | 0.4077615298
58.43 | 0.2263779528 |  | 55.15 | 0.2376265467 |  | 56.22 | 0.3747187852 | 55.03 | 0.2235658043 | 53.43 | 0.4084645669
58.51 | 0.2263779528 |  | 55.23 | 0.2376265467 |  | 56.3 | 0.3747187852 | 55.11 | 0.2235658043 | 53.51 | 0.4084645669
58.6 | 0.2263779528 |  | 55.31 | 0.2376265467 |  | 56.38 | 0.3747187852 | 55.17 | 0.2242688414 | 53.59 | 0.4084645669
58.68 | 0.2270809899 |  | 55.39 | 0.2376265467 |  | 56.46 | 0.3754218223 | 55.19 | 0.2242688414 | 53.67 | 0.409167604
58.76 | 0.2270809899 |  | 55.47 | 0.2383295838 |  | 56.54 | 0.3754218223 | 55.27 | 0.2242688414 | 53.75 | 0.4098706412
58.85 | 0.2270809899 |  | 55.54 | 0.2383295838 |  | 56.62 | 0.3754218223 | 55.35 | 0.2242688414 | 53.78 | 0.4098706412
58.93 | 0.2270809899 |  | 55.62 | 0.2383295838 |  | 56.7 | 0.3754218223 | 55.42 | 0.2242688414 | 53.83 | 0.4098706412
59.01 | 0.2270809899 |  | 55.7 | 0.2390326209 |  | 56.78 | 0.3768278965 | 55.5 | 0.2249718785 | 53.91 | 0.4105736783
59.1 | 0.227784027 |  | 55.78 | 0.2390326209 |  | 56.86 | 0.3768278965 | 55.58 | 0.2249718785 | 53.99 | 0.4105736783
59.18 | 0.227784027 |  | 55.86 | 0.2390326209 |  | 56.93 | 0.3768278965 | 55.66 | 0.2249718785 | 54.07 | 0.4105736783
59.26 | 0.227784027 |  | 55.94 | 0.2390326209 |  | 57.01 | 0.3768278965 | 55.74 | 0.2256749156 | 54.15 | 0.4105736783
59.35 | 0.227784027 |  | 56.02 | 0.239735658 |  | 57.08 | 0.3775309336 | 55.82 | 0.2256749156 | 54.23 | 0.4112767154
59.43 | 0.227784027 |  | 56.1 | 0.239735658 |  | 57.09 | 0.3782339708 | 55.9 | 0.2256749156 | 54.31 | 0.4119797525
59.51 | 0.2284870641 |  | 56.18 | 0.239735658 |  | 57.17 | 0.3782339708 | 55.98 | 0.2263779528 | 54.38 | 0.4119797525
59.6 | 0.2284870641 |  | 56.26 | 0.239735658 |  | 57.25 | 0.3782339708 | 56.06 | 0.2263779528 | 54.46 | 0.4126827897
59.68 | 0.2284870641 |  | 56.34 | 0.2404386952 |  | 57.33 | 0.3789370079 | 56.14 | 0.2270809899 | 54.54 | 0.4126827897
59.76 | 0.2284870641 |  | 56.42 | 0.2404386952 |  | 57.41 | 0.3789370079 | 56.22 | 0.2270809899 | 54.62 | 0.4126827897
59.84 | 0.2284870641 |  | 56.49 | 0.2404386952 |  | 57.49 | 0.3789370079 | 56.3 | 0.2270809899 | 54.7 | 0.4133858268
59.92 | 0.2284870641 |  | 56.57 | 0.2411417323 |  | 57.57 | 0.3803430821 | 56.32 | 0.2270809899 | 54.78 | 0.4133858268
60 | 0.2284870641 |  | 56.65 | 0.2411417323 |  | 57.65 | 0.3803430821 | 56.37 | 0.227784027 | 54.86 | 0.4140888639
60.08 | 0.2284870641 |  | 56.73 | 0.2411417323 |  | 57.73 | 0.3803430821 | 56.45 | 0.227784027 | 54.94 | 0.414791901
60.16 | 0.2284870641 |  | 56.81 | 0.2411417323 |  | 57.81 | 0.3803430821 | 56.53 | 0.2284870641 | 55.01 | 0.414791901
60.24 | 0.2284870641 |  | 56.89 | 0.2418447694 |  | 57.88 | 0.3817491564 | 56.61 | 0.2284870641 | 55.09 | 0.414791901
60.32 | 0.2291901012 |  | 56.97 | 0.2418447694 |  | 57.96 | 0.3817491564 | 56.69 | 0.2284870641 | 55.17 | 0.4154949381
60.4 | 0.2291901012 |  | 56.99 | 0.2418447694 |  | 58.04 | 0.3817491564 | 56.77 | 0.2284870641 | 55.25 | 0.4154949381
60.48 | 0.2298931384 |  | 57.07 | 0.2418447694 |  | 58.12 | 0.3824521935 | 56.85 | 0.2291901012 | 55.33 | 0.4154949381
60.55 | 0.2298931384 |  | 57.15 | 0.2425478065 |  | 58.2 | 0.3824521935 | 56.89 | 0.2291901012 | 55.41 | 0.4161979753
60.63 | 0.2298931384 |  | 57.23 | 0.2425478065 |  | 58.28 | 0.3824521935 | 56.97 | 0.2298931384 | 55.49 | 0.4161979753
60.71 | 0.2298931384 |  | 57.31 | 0.2425478065 |  | 58.36 | 0.3838582677 | 57.05 | 0.2298931384 | 55.56 | 0.4161979753
60.79 | 0.2298931384 |  | 57.39 | 0.2425478065 |  | 58.44 | 0.3838582677 | 57.12 | 0.2298931384 | 55.64 | 0.4169010124
60.87 | 0.2298931384 |  | 57.47 | 0.2432508436 |  | 58.52 | 0.3838582677 | 57.2 | 0.2305961755 | 55.72 | 0.4169010124
60.95 | 0.2298931384 |  | 57.54 | 0.2432508436 |  | 58.6 | 0.3845613048 | 57.28 | 0.2312992126 | 55.8 | 0.4169010124
61.03 | 0.2298931384 |  | 57.62 | 0.2432508436 |  | 58.68 | 0.385264342 | 57.36 | 0.2312992126 | 55.88 | 0.4176040495
61.11 | 0.2298931384 |  | 57.7 | 0.2439538808 |  | 58.76 | 0.385264342 | 57.44 | 0.2312992126 | 55.96 | 0.4183070866
61.19 | 0.2298931384 |  | 57.78 | 0.2439538808 |  | 58.83 | 0.385264342 | 57.52 | 0.2312992126 | 56.04 | 0.4183070866
61.27 | 0.2305961755 |  | 57.86 | 0.2439538808 |  | 58.91 | 0.3859673791 | 57.6 | 0.2320022497 | 56.12 | 0.4183070866
61.35 | 0.2305961755 |  | 57.94 | 0.2439538808 |  | 58.99 | 0.3859673791 | 57.68 | 0.2327052868 | 56.2 | 0.4183070866
61.43 | 0.2305961755 |  | 58.02 | 0.2446569179 |  | 59.07 | 0.3859673791 | 57.76 | 0.2327052868 | 56.28 | 0.4190101237
61.5 | 0.2312992126 |  | 58.1 | 0.2446569179 |  | 59.15 | 0.3859673791 | 57.84 | 0.2327052868 | 56.36 | 0.4190101237
61.58 | 0.2312992126 |  | 58.18 | 0.2446569179 |  | 59.23 | 0.3866704162 | 57.92 | 0.2327052868 | 56.44 | 0.4197131609
61.66 | 0.2312992126 |  | 58.26 | 0.2446569179 |  | 59.31 | 0.3873734533 | 58 | 0.233408324 | 56.51 | 0.4197131609
61.74 | 0.2312992126 |  | 58.34 | 0.245359955 |  | 59.39 | 0.3873734533 | 58.07 | 0.233408324 | 56.59 | 0.420416198
61.82 | 0.2312992126 |  | 58.42 | 0.245359955 |  | 59.47 | 0.3873734533 | 58.13 | 0.233408324 | 56.67 | 0.4211192351
61.9 | 0.2312992126 |  | 58.49 | 0.245359955 |  | 59.55 | 0.3873734533 | 58.15 | 0.2327052868 | 56.75 | 0.4211192351
61.98 | 0.2312992126 |  | 58.57 | 0.245359955 |  | 59.63 | 0.3887795276 | 58.23 | 0.2327052868 | 56.83 | 0.4211192351
62.06 | 0.2312992126 |  | 58.65 | 0.2460629921 |  | 59.64 | 0.3887795276 | 58.31 | 0.2327052868 | 56.91 | 0.4211192351
62.14 | 0.2320022497 |  | 58.73 | 0.2460629921 |  | 59.72 | 0.3887795276 | 58.38 | 0.2327052868 | 56.99 | 0.4218222722
62.22 | 0.2320022497 |  | 58.81 | 0.2460629921 |  | 59.8 | 0.3894825647 | 58.46 | 0.2327052868 | 57.07 | 0.4225253093
62.3 | 0.2320022497 |  | 58.89 | 0.2467660292 |  | 59.88 | 0.3894825647 | 58.54 | 0.2327052868 | 57.15 | 0.4225253093
62.38 | 0.2320022497 |  | 58.97 | 0.2467660292 |  | 59.96 | 0.3894825647 | 58.62 | 0.2327052868 | 57.23 | 0.4232283465
62.45 | 0.2320022497 |  | 59.05 | 0.2467660292 |  | 60.03 | 0.3901856018 | 58.7 | 0.2327052868 | 57.31 | 0.4232283465
62.53 | 0.2320022497 |  | 59.13 | 0.2467660292 |  | 60.11 | 0.3901856018 | 58.78 | 0.233408324 | 57.39 | 0.4239313836
62.61 | 0.2327052868 |  | 59.21 | 0.2474690664 |  | 60.19 | 0.3908886389 | 58.86 | 0.233408324 | 57.46 | 0.4239313836
62.69 | 0.2327052868 |  | 59.29 | 0.2474690664 |  | 60.27 | 0.3908886389 | 58.94 | 0.233408324 | 57.54 | 0.4246344207
62.77 | 0.2327052868 |  | 59.37 | 0.2474690664 |  | 60.35 | 0.391591676 | 59.02 | 0.233408324 | 57.62 | 0.4246344207
62.85 | 0.2327052868 |  | 59.44 | 0.2481721035 |  | 60.43 | 0.391591676 | 59.1 | 0.233408324 | 57.7 | 0.4253374578
62.93 | 0.233408324 |  | 59.52 | 0.2481721035 |  | 60.51 | 0.3922947132 | 59.18 | 0.233408324 | 57.78 | 0.4253374578
63.01 | 0.233408324 |  | 59.6 | 0.2481721035 |  | 60.59 | 0.3922947132 | 59.26 | 0.2341113611 | 57.86 | 0.4253374578
63.09 | 0.233408324 |  | 59.68 | 0.2481721035 |  | 60.67 | 0.3922947132 | 59.33 | 0.2341113611 | 57.92 | 0.4260404949
63.17 | 0.233408324 |  | 59.76 | 0.2488751406 |  | 60.75 | 0.3929977503 | 59.41 | 0.2341113611 | 57.93 | 0.4267435321
63.25 | 0.233408324 |  | 59.84 | 0.2488751406 |  | 60.83 | 0.3937007874 | 59.49 | 0.2348143982 | 57.94 | 0.4260404949
63.33 | 0.233408324 |  | 59.92 | 0.2488751406 |  | 60.91 | 0.3937007874 | 59.57 | 0.2348143982 | 58.02 | 0.4267435321
63.4 | 0.233408324 |  | 60 | 0.2488751406 |  | 60.98 | 0.3937007874 | 59.65 | 0.2348143982 | 58.08 | 0.4267435321
63.48 | 0.233408324 |  | 60.08 | 0.2495781777 |  | 61.06 | 0.3944038245 | 59.73 | 0.2348143982 | 58.09 | 0.4267435321
63.56 | 0.233408324 |  | 60.16 | 0.2495781777 |  | 61.14 | 0.3944038245 | 59.81 | 0.2355174353 | 58.17 | 0.4267435321
63.64 | 0.2341113611 |  | 60.24 | 0.2495781777 |  | 61.22 | 0.3951068616 | 59.89 | 0.2355174353 | 58.25 | 0.4267435321
63.72 | 0.2348143982 |  | 60.32 | 0.2495781777 |  | 61.3 | 0.3958098988 | 59.97 | 0.2355174353 | 58.33 | 0.4274465692
63.8 | 0.2348143982 |  | 60.39 | 0.2502812148 |  | 61.38 | 0.3958098988 | 60.05 | 0.2362204724 | 58.41 | 0.4274465692
63.88 | 0.2348143982 |  | 60.47 | 0.2502812148 |  | 61.46 | 0.3958098988 | 60.13 | 0.2362204724 | 58.49 | 0.4274465692
63.96 | 0.2348143982 |  | 60.55 | 0.2502812148 |  | 61.54 | 0.3965129359 | 60.21 | 0.2362204724 | 58.57 | 0.4281496063
64.04 | 0.2348143982 |  | 60.63 | 0.2502812148 |  | 61.62 | 0.397215973 | 60.28 | 0.2369235096 | 58.65 | 0.4288526434
64.12 | 0.2348143982 |  | 60.71 | 0.2502812148 |  | 61.7 | 0.397215973 | 60.36 | 0.2369235096 | 58.73 | 0.4288526434
64.2 | 0.2348143982 |  | 60.79 | 0.250984252 |  | 61.78 | 0.397215973 | 60.44 | 0.2369235096 | 58.81 | 0.4288526434
64.28 | 0.2348143982 |  | 60.87 | 0.250984252 |  | 61.86 | 0.3979190101 | 60.52 | 0.2376265467 | 58.88 | 0.4295556805
64.35 | 0.2348143982 |  | 60.95 | 0.250984252 |  | 61.93 | 0.3979190101 | 60.6 | 0.2376265467 | 58.96 | 0.4295556805
64.43 | 0.2348143982 |  | 61.03 | 0.250984252 |  | 62.01 | 0.3979190101 | 60.68 | 0.2376265467 | 59.04 | 0.4295556805
64.51 | 0.2355174353 |  | 61.11 | 0.250984252 |  | 62.09 | 0.3986220472 | 60.76 | 0.2383295838 | 59.12 | 0.4302587177
64.59 | 0.2355174353 |  | 61.19 | 0.2516872891 |  | 62.17 | 0.3993250844 | 60.84 | 0.2383295838 | 59.2 | 0.4302587177
64.67 | 0.2362204724 |  | 61.27 | 0.2516872891 |  | 62.25 | 0.3993250844 | 60.92 | 0.2383295838 | 59.28 | 0.4309617548
64.75 | 0.2362204724 |  | 61.34 | 0.2523903262 |  | 62.33 | 0.3993250844 | 61 | 0.2390326209 | 59.36 | 0.4309617548
64.83 | 0.2362204724 |  | 61.42 | 0.2530933633 |  | 62.41 | 0.3993250844 | 61.08 | 0.2390326209 | 59.44 | 0.4309617548
64.91 | 0.2362204724 |  | 61.5 | 0.2523903262 |  | 62.49 | 0.4007311586 | 61.16 | 0.2390326209 | 59.52 | 0.4316647919
64.99 | 0.2362204724 |  | 61.58 | 0.2530933633 |  | 62.57 | 0.4007311586 | 61.23 | 0.239735658 | 59.6 | 0.4316647919
65.07 | 0.2362204724 |  | 61.66 | 0.2537964004 |  | 62.65 | 0.4007311586 | 61.31 | 0.239735658 | 59.68 | 0.4316647919
65.15 | 0.2362204724 |  | 61.74 | 0.2537964004 |  | 62.73 | 0.4014341957 | 61.35 | 0.239735658 | 59.76 | 0.432367829
65.23 | 0.2362204724 |  | 61.82 | 0.2530933633 |  | 62.81 | 0.4014341957 | 61.39 | 0.2404386952 | 59.83 | 0.4330708661
65.3 | 0.2362204724 |  | 61.9 | 0.2530933633 |  | 62.88 | 0.4021372328 | 61.47 | 0.2404386952 | 59.91 | 0.4337739033
65.38 | 0.2369235096 |  | 61.98 | 0.2544994376 |  | 62.96 | 0.40284027 | 61.55 | 0.2404386952 | 59.99 | 0.4337739033
65.46 | 0.2369235096 |  | 62.06 | 0.2544994376 |  | 63.04 | 0.40284027 | 61.63 | 0.2411417323 | 60 | 0.4337739033
65.54 | 0.2369235096 |  | 62.14 | 0.2544994376 |  | 63.12 | 0.40284027 | 61.71 | 0.2411417323 | 60.07 | 0.4337739033
65.62 | 0.2369235096 |  | 62.22 | 0.2537964004 |  | 63.2 | 0.40284027 | 61.79 | 0.2411417323 | 60.15 | 0.4337739033
65.7 | 0.2369235096 |  | 62.29 | 0.2552024747 |  | 63.28 | 0.4035433071 | 61.87 | 0.2418447694 | 60.23 | 0.4344769404
65.78 | 0.2376265467 |  | 62.37 | 0.2552024747 |  | 63.36 | 0.4042463442 | 61.95 | 0.2418447694 | 60.31 | 0.4344769404
65.86 | 0.2376265467 |  | 62.45 | 0.2552024747 |  | 63.44 | 0.4042463442 | 62.03 | 0.2418447694 | 60.39 | 0.4351799775
65.94 | 0.2376265467 |  | 62.53 | 0.2544994376 |  | 63.52 | 0.4049493813 | 62.11 | 0.2425478065 | 60.47 | 0.4358830146
66.02 | 0.2376265467 |  | 62.61 | 0.2552024747 |  | 63.6 | 0.4049493813 | 62.18 | 0.2425478065 | 60.55 | 0.4358830146
66.1 | 0.2383295838 |  | 62.69 | 0.2559055118 |  | 63.68 | 0.4056524184 | 62.26 | 0.2425478065 | 60.63 | 0.4365860517
66.18 | 0.2383295838 |  | 62.77 | 0.2552024747 |  | 63.76 | 0.4056524184 | 62.27 | 0.2432508436 | 60.71 | 0.4365860517
66.25 | 0.2383295838 |  | 62.85 | 0.2552024747 |  | 63.83 | 0.4063554556 | 62.34 | 0.2432508436 | 60.78 | 0.4372890889
66.33 | 0.2383295838 |  | 62.89 | 0.2566085489 |  | 63.91 | 0.4063554556 | 62.42 | 0.2432508436 | 60.86 | 0.4372890889
66.41 | 0.2383295838 |  | 62.93 | 0.2559055118 |  | 63.99 | 0.4063554556 | 62.5 | 0.2432508436 | 60.94 | 0.4372890889
66.49 | 0.2383295838 |  | 63.01 | 0.2559055118 |  | 64.07 | 0.4070584927 | 62.58 | 0.2439538808 | 61.02 | 0.437992126
66.57 | 0.2383295838 |  | 63.09 | 0.2559055118 |  | 64.15 | 0.4077615298 | 62.66 | 0.2439538808 | 61.1 | 0.4386951631
66.65 | 0.2383295838 |  | 63.17 | 0.2559055118 |  | 64.23 | 0.4077615298 | 62.74 | 0.2446569179 | 61.15 | 0.4386951631
66.73 | 0.2383295838 |  | 63.24 | 0.2566085489 |  | 64.31 | 0.4077615298 | 62.82 | 0.2446569179 | 61.17 | 0.4386951631
66.81 | 0.2383295838 |  | 63.32 | 0.2566085489 |  | 64.39 | 0.4077615298 | 62.9 | 0.2446569179 | 61.25 | 0.4386951631
66.89 | 0.2390326209 |  | 63.4 | 0.2566085489 |  | 64.47 | 0.409167604 | 62.98 | 0.245359955 | 61.33 | 0.4393982002
66.97 | 0.239735658 |  | 63.48 | 0.2573115861 |  | 64.55 | 0.409167604 | 63.02 | 0.2446569179 | 61.41 | 0.4393982002
67.05 | 0.239735658 |  | 63.56 | 0.2580146232 |  | 64.63 | 0.409167604 | 63.05 | 0.2432508436 | 61.49 | 0.4393982002
67.13 | 0.239735658 |  | 63.64 | 0.2573115861 |  | 64.71 | 0.4098706412 | 63.13 | 0.2439538808 | 61.57 | 0.4393982002
67.2 | 0.239735658 |  | 63.72 | 0.2573115861 |  | 64.78 | 0.4098706412 | 63.21 | 0.2439538808 | 61.65 | 0.4401012373
67.28 | 0.239735658 |  | 63.8 | 0.2587176603 |  | 64.86 | 0.4112767154 | 63.29 | 0.2439538808 | 61.7 | 0.4401012373
67.36 | 0.239735658 |  | 63.88 | 0.2587176603 |  | 64.94 | 0.4112767154 | 63.37 | 0.2439538808 | 61.79 | 0.4401012373
67.44 | 0.239735658 |  | 63.96 | 0.2587176603 |  | 65.02 | 0.4112767154 | 63.44 | 0.2439538808 | 61.87 | 0.4415073116
67.52 | 0.239735658 |  | 64.04 | 0.2587176603 |  | 65.1 | 0.4112767154 | 63.52 | 0.2446569179 | 61.95 | 0.4415073116
67.6 | 0.239735658 |  | 64.08 | 0.2559055118 |  | 65.18 | 0.4112767154 | 63.6 | 0.245359955 | 62.04 | 0.4415073116
67.68 | 0.2404386952 |  | 64.11 | 0.2559055118 |  | 65.23 | 0.4119797525 | 63.68 | 0.245359955 | 62.12 | 0.4415073116
67.76 | 0.2404386952 |  | 64.19 | 0.2559055118 |  | 65.26 | 0.4126827897 | 63.76 | 0.245359955 | 62.2 | 0.4415073116
67.84 | 0.2404386952 |  | 64.27 | 0.2559055118 |  | 65.34 | 0.4126827897 | 63.84 | 0.245359955 | 62.29 | 0.4422103487
67.92 | 0.2411417323 |  | 64.35 | 0.2559055118 |  | 65.42 | 0.4126827897 | 63.92 | 0.245359955 | 62.37 | 0.4422103487
68 | 0.2411417323 |  | 64.43 | 0.2566085489 |  | 65.5 | 0.4126827897 | 64 | 0.245359955 | 62.45 | 0.4422103487
68.08 | 0.2411417323 |  | 64.51 | 0.2573115861 |  | 65.58 | 0.4126827897 | 64.08 | 0.245359955 | 62.54 | 0.4429133858
68.15 | 0.2411417323 |  | 64.58 | 0.2573115861 |  | 65.66 | 0.4133858268 | 64.16 | 0.2460629921 | 62.62 | 0.4436164229
68.23 | 0.2411417323 |  | 64.66 | 0.2573115861 |  | 65.73 | 0.4140888639 | 64.24 | 0.2460629921 | 62.7 | 0.4436164229
68.31 | 0.2411417323 |  | 64.74 | 0.2573115861 |  | 65.81 | 0.4140888639 | 64.32 | 0.2460629921 | 62.79 | 0.4436164229
68.39 | 0.2411417323 |  | 64.82 | 0.2573115861 |  | 65.89 | 0.414791901 | 64.39 | 0.2460629921 | 62.87 | 0.4443194601
68.47 | 0.2411417323 |  | 64.9 | 0.2580146232 |  | 65.97 | 0.414791901 | 64.47 | 0.2467660292 | 62.95 | 0.4443194601
68.55 | 0.2418447694 |  | 64.98 | 0.2580146232 |  | 66.05 | 0.414791901 | 64.55 | 0.2467660292 | 63.04 | 0.4450224972
68.63 | 0.2418447694 |  | 65.06 | 0.2580146232 |  | 66.13 | 0.4154949381 | 64.63 | 0.2467660292 | 63.12 | 0.4457255343
68.71 | 0.2418447694 |  | 65.14 | 0.2580146232 |  | 66.21 | 0.4161979753 | 64.71 | 0.2467660292 | 63.2 | 0.4457255343
68.79 | 0.2418447694 |  | 65.22 | 0.2580146232 |  | 66.29 | 0.4161979753 | 64.79 | 0.2474690664 | 63.29 | 0.4457255343
68.87 | 0.2418447694 |  | 65.3 | 0.2580146232 |  | 66.37 | 0.4161979753 | 64.87 | 0.2474690664 | 63.37 | 0.4464285714
68.95 | 0.2425478065 |  | 65.38 | 0.2587176603 |  | 66.45 | 0.4169010124 | 64.95 | 0.2474690664 | 63.45 | 0.4464285714
69.03 | 0.2425478065 |  | 65.46 | 0.2587176603 |  | 66.53 | 0.4176040495 | 65.03 | 0.2474690664 | 63.54 | 0.4464285714
69.1 | 0.2425478065 |  | 65.53 | 0.2587176603 |  | 66.61 | 0.4176040495 | 65.11 | 0.2481721035 | 63.57 | 0.4464285714
69.18 | 0.2432508436 |  | 65.61 | 0.2587176603 |  | 66.68 | 0.4176040495 | 65.19 | 0.2481721035 | 63.62 | 0.4471316085
69.26 | 0.2432508436 |  | 65.69 | 0.2587176603 |  | 66.76 | 0.4183070866 | 65.27 | 0.2481721035 | 63.7 | 0.4478346457
69.34 | 0.2432508436 |  | 65.77 | 0.2587176603 |  | 66.84 | 0.4183070866 | 65.34 | 0.2488751406 | 63.79 | 0.4478346457
69.42 | 0.2432508436 |  | 65.85 | 0.2594206974 |  | 66.92 | 0.4183070866 | 65.42 | 0.2488751406 | 63.87 | 0.4485376828
69.5 | 0.2432508436 |  | 65.93 | 0.2594206974 |  | 67 | 0.4190101237 | 65.5 | 0.2488751406 | 63.95 | 0.4485376828
69.58 | 0.2432508436 |  | 66.01 | 0.2594206974 |  | 67.08 | 0.4197131609 | 65.58 | 0.2488751406 | 64.04 | 0.4485376828
69.66 | 0.2432508436 |  | 66.09 | 0.2594206974 |  | 67.16 | 0.4197131609 | 65.66 | 0.2495781777 | 64.12 | 0.4492407199
69.74 | 0.2432508436 |  | 66.17 | 0.2601237345 |  | 67.24 | 0.4197131609 | 65.74 | 0.2495781777 | 64.12 | 0.4492407199
69.82 | 0.2432508436 |  | 66.25 | 0.2601237345 |  | 67.32 | 0.420416198 | 65.82 | 0.2495781777 | 64.2 | 0.449943757
69.9 | 0.2439538808 |  | 66.33 | 0.2601237345 |  | 67.4 | 0.4211192351 | 65.9 | 0.2502812148 | 64.28 | 0.449943757
69.98 | 0.2439538808 |  | 66.41 | 0.2601237345 |  | 67.48 | 0.4211192351 | 65.98 | 0.2502812148 | 64.37 | 0.449943757
70.05 | 0.2446569179 |  | 66.48 | 0.2594206974 |  | 67.56 | 0.4211192351 | 66.06 | 0.2502812148 | 64.45 | 0.449943757
70.13 | 0.2446569179 |  | 66.56 | 0.2608267717 |  | 67.63 | 0.4211192351 | 66.06 | 0.2502812148 | 64.53 | 0.4506467942
70.21 | 0.2446569179 |  | 66.64 | 0.2608267717 |  | 67.71 | 0.4218222722 | 66.14 | 0.250984252 | 64.62 | 0.4506467942
70.29 | 0.2446569179 |  | 66.72 | 0.2608267717 |  | 67.79 | 0.4218222722 | 66.22 | 0.250984252 | 64.7 | 0.4506467942
70.37 | 0.2446569179 |  | 66.8 | 0.2608267717 |  | 67.82 | 0.4225253093 | 66.29 | 0.250984252 | 64.78 | 0.4513498313
70.45 | 0.2446569179 |  | 66.88 | 0.2615298088 |  | 67.87 | 0.4225253093 | 66.37 | 0.2516872891 | 64.87 | 0.4513498313
70.53 | 0.2446569179 |  | 66.96 | 0.2608267717 |  | 67.95 | 0.4232283465 | 66.45 | 0.2516872891 | 64.95 | 0.4513498313
70.61 | 0.2446569179 |  | 67.04 | 0.2615298088 |  | 68.03 | 0.4232283465 | 66.53 | 0.2523903262 | 65.03 | 0.4513498313
70.69 | 0.2446569179 |  | 67.12 | 0.2615298088 |  | 68.11 | 0.4232283465 | 66.61 | 0.2523903262 | 65.12 | 0.4520528684
70.77 | 0.2446569179 |  | 67.2 | 0.2622328459 |  | 68.19 | 0.4232283465 | 66.69 | 0.2523903262 | 65.2 | 0.4520528684
70.85 | 0.2446569179 |  | 67.28 | 0.2622328459 |  | 68.27 | 0.4246344207 | 66.77 | 0.2537964004 | 65.28 | 0.4520528684
70.93 | 0.2446569179 |  | 67.36 | 0.2622328459 |  | 68.35 | 0.4246344207 | 66.85 | 0.2537964004 | 65.37 | 0.4527559055
71 | 0.245359955 |  | 67.43 | 0.2622328459 |  | 68.43 | 0.4246344207 | 66.93 | 0.2544994376 | 65.45 | 0.4534589426
71.08 | 0.245359955 |  | 67.51 | 0.2622328459 |  | 68.51 | 0.4246344207 | 67.01 | 0.2544994376 | 65.53 | 0.4534589426
71.16 | 0.2460629921 |  | 67.59 | 0.262935883 |  | 68.58 | 0.4253374578 | 67.09 | 0.2544994376 | 65.62 | 0.4541619798
71.24 | 0.2460629921 |  | 67.67 | 0.262935883 |  | 68.66 | 0.4253374578 | 67.17 | 0.2544994376 | 65.7 | 0.4548650169
71.32 | 0.2460629921 |  | 67.75 | 0.262935883 |  | 68.74 | 0.4260404949 | 67.24 | 0.2552024747 | 65.78 | 0.4548650169
71.4 | 0.2460629921 |  | 67.83 | 0.262935883 |  | 68.82 | 0.4267435321 | 67.32 | 0.2552024747 | 65.87 | 0.4548650169
71.48 | 0.2460629921 |  | 67.91 | 0.2636389201 |  | 68.9 | 0.4267435321 | 67.4 | 0.2559055118 | 65.95 | 0.455568054
71.56 | 0.2460629921 |  | 67.99 | 0.2636389201 |  | 68.98 | 0.4267435321 | 67.48 | 0.2559055118 | 65.95 | 0.455568054
71.64 | 0.2460629921 |  | 68.07 | 0.262935883 |  | 69.06 | 0.4267435321 | 67.56 | 0.2566085489 | 66.03 | 0.455568054
71.72 | 0.2460629921 |  | 68.15 | 0.2636389201 |  | 69.14 | 0.4274465692 | 67.64 | 0.2566085489 | 66.12 | 0.455568054
71.8 | 0.2460629921 |  | 68.23 | 0.2636389201 |  | 69.22 | 0.4281496063 | 67.72 | 0.2566085489 | 66.2 | 0.4562710911
71.88 | 0.2460629921 |  | 68.31 | 0.2643419573 |  | 69.3 | 0.4281496063 | 67.8 | 0.2573115861 | 66.28 | 0.4569741282
71.95 | 0.2467660292 |  | 68.38 | 0.2643419573 |  | 69.38 | 0.4288526434 | 67.88 | 0.2573115861 | 66.37 | 0.4569741282
72.03 | 0.2467660292 |  | 68.46 | 0.2643419573 |  | 69.46 | 0.4288526434 | 67.95 | 0.2559055118 | 66.45 | 0.4576771654
72.11 | 0.2474690664 |  | 68.54 | 0.2650449944 |  | 69.53 | 0.4288526434 | 68.03 | 0.2559055118 | 66.53 | 0.4576771654
72.19 | 0.2467660292 |  | 68.62 | 0.2650449944 |  | 69.61 | 0.4295556805 | 68.11 | 0.2559055118 | 66.62 | 0.4576771654
72.27 | 0.2467660292 |  | 68.7 | 0.2650449944 |  | 69.69 | 0.4302587177 | 68.19 | 0.2559055118 | 66.7 | 0.4583802025
72.35 | 0.2474690664 |  | 68.78 | 0.2650449944 |  | 69.77 | 0.4302587177 | 68.27 | 0.2559055118 | 66.78 | 0.4590832396
72.43 | 0.2474690664 |  | 68.86 | 0.2657480315 |  | 69.85 | 0.4302587177 | 68.35 | 0.2559055118 | 66.87 | 0.4590832396
72.51 | 0.2474690664 |  | 68.94 | 0.2657480315 |  | 69.93 | 0.4309617548 | 68.42 | 0.2559055118 | 66.95 | 0.4597862767
72.59 | 0.2474690664 |  | 69.02 | 0.2657480315 |  | 70.01 | 0.4316647919 | 68.5 | 0.2559055118 | 67.01 | 0.4597862767
72.67 | 0.2481721035 |  | 69.1 | 0.2657480315 |  | 70.09 | 0.4316647919 | 68.58 | 0.2566085489 | 67.03 | 0.4597862767
72.75 | 0.2481721035 |  | 69.18 | 0.2664510686 |  | 70.17 | 0.4316647919 | 68.66 | 0.2566085489 | 67.11 | 0.4597862767
72.83 | 0.2481721035 |  | 69.26 | 0.2664510686 |  | 70.25 | 0.4316647919 | 68.74 | 0.2566085489 | 67.2 | 0.4604893138
72.9 | 0.2481721035 |  | 69.33 | 0.2664510686 |  | 70.33 | 0.432367829 | 68.82 | 0.2573115861 | 67.28 | 0.4604893138
72.98 | 0.2481721035 |  | 69.41 | 0.2664510686 |  | 70.41 | 0.432367829 | 68.9 | 0.2573115861 | 67.36 | 0.4604893138
73.06 | 0.2481721035 |  | 69.49 | 0.2664510686 |  | 70.48 | 0.4330708661 | 68.98 | 0.2573115861 | 67.45 | 0.461192351
73.14 | 0.2488751406 |  | 69.57 | 0.2664510686 |  | 70.56 | 0.4330708661 | 69.06 | 0.2573115861 | 67.53 | 0.461192351
73.22 | 0.2488751406 |  | 69.65 | 0.2664510686 |  | 70.64 | 0.4330708661 | 69.14 | 0.2573115861 | 67.61 | 0.461192351
73.3 | 0.2488751406 |  | 69.73 | 0.2671541057 |  | 70.72 | 0.4337739033 | 69.22 | 0.2573115861 | 67.7 | 0.4618953881
73.38 | 0.2488751406 |  | 69.81 | 0.2671541057 |  | 70.8 | 0.4337739033 | 69.3 | 0.2573115861 | 67.78 | 0.4618953881
73.46 | 0.2488751406 |  | 69.89 | 0.2671541057 |  | 70.88 | 0.4337739033 | 69.37 | 0.2580146232 | 67.86 | 0.4625984252
73.54 | 0.2495781777 |  | 69.97 | 0.2671541057 |  | 70.96 | 0.4351799775 | 69.45 | 0.2580146232 | 67.95 | 0.4633014623
73.62 | 0.2495781777 |  | 70.05 | 0.2671541057 |  | 71.04 | 0.4351799775 | 69.53 | 0.2587176603 | 68.03 | 0.4633014623
73.7 | 0.2495781777 |  | 70.13 | 0.2671541057 |  | 71.12 | 0.4351799775 | 69.61 | 0.2587176603 | 68.11 | 0.4633014623
73.78 | 0.2495781777 |  | 70.21 | 0.2678571429 |  | 71.2 | 0.4351799775 | 69.69 | 0.2587176603 | 68.2 | 0.4633014623
73.85 | 0.2495781777 |  | 70.28 | 0.2678571429 |  | 71.27 | 0.4358830146 | 69.77 | 0.2594206974 | 68.28 | 0.4633014623
73.93 | 0.2495781777 |  | 70.36 | 0.2678571429 |  | 71.28 | 0.4358830146 | 69.85 | 0.2594206974 | 68.36 | 0.4640044994
74.01 | 0.2495781777 |  | 70.44 | 0.2678571429 |  | 71.36 | 0.4365860517 | 69.93 | 0.2594206974 | 68.45 | 0.4647075366
74.09 | 0.2495781777 |  | 70.52 | 0.26856018 |  | 71.43 | 0.4365860517 | 70.01 | 0.2594206974 | 68.53 | 0.4647075366
74.17 | 0.2502812148 |  | 70.6 | 0.26856018 |  | 71.51 | 0.4365860517 | 70.07 | 0.2601237345 | 68.61 | 0.4654105737
74.25 | 0.2502812148 |  | 70.68 | 0.26856018 |  | 71.59 | 0.4372890889 | 70.09 | 0.2601237345 | 68.7 | 0.4654105737
74.33 | 0.2502812148 |  | 70.76 | 0.2692632171 |  | 71.67 | 0.4372890889 | 70.17 | 0.2608267717 | 68.78 | 0.4661136108
74.41 | 0.250984252 |  | 70.84 | 0.2692632171 |  | 71.75 | 0.437992126 | 70.24 | 0.2608267717 | 68.82 | 0.4661136108
74.49 | 0.250984252 |  | 70.92 | 0.2692632171 |  | 71.83 | 0.437992126 | 70.32 | 0.2608267717 | 68.86 | 0.4661136108
74.57 | 0.250984252 |  | 71 | 0.2692632171 |  | 71.91 | 0.437992126 | 70.4 | 0.2608267717 | 68.95 | 0.4661136108
74.65 | 0.250984252 |  | 71.08 | 0.2699662542 |  | 71.99 | 0.4386951631 | 70.48 | 0.2615298088 | 69.03 | 0.4668166479
74.73 | 0.250984252 |  | 71.16 | 0.2699662542 |  | 72.07 | 0.4386951631 | 70.56 | 0.2615298088 | 69.08 | 0.467519685
74.8 | 0.250984252 |  | 71.23 | 0.2699662542 |  | 72.15 | 0.4393982002 | 70.64 | 0.2622328459 | 69.11 | 0.467519685
74.88 | 0.250984252 |  | 71.31 | 0.2699662542 |  | 72.23 | 0.4401012373 | 70.72 | 0.2622328459 | 69.2 | 0.467519685
74.96 | 0.250984252 |  | 71.39 | 0.2706692913 |  | 72.31 | 0.4401012373 | 70.8 | 0.262935883 | 69.25 | 0.4682227222
75.04 | 0.2516872891 |  | 71.47 | 0.2706692913 |  | 72.38 | 0.4401012373 | 70.88 | 0.262935883 | 69.28 | 0.4682227222
75.12 | 0.2516872891 |  | 71.55 | 0.2706692913 |  | 72.46 | 0.4401012373 | 70.96 | 0.262935883 | 69.36 | 0.4682227222
75.2 | 0.2516872891 |  | 71.63 | 0.2706692913 |  | 72.54 | 0.4401012373 | 71.04 | 0.2636389201 | 69.45 | 0.4682227222
75.28 | 0.2523903262 |  | 71.71 | 0.2706692913 |  | 72.62 | 0.4408042745 | 71.12 | 0.2643419573 | 69.53 | 0.4689257593
75.36 | 0.2523903262 |  | 71.79 | 0.2713723285 |  | 72.7 | 0.4415073116 | 71.19 | 0.2643419573 | 69.61 | 0.4696287964
75.44 | 0.2523903262 |  | 71.87 | 0.2713723285 |  | 72.78 | 0.4415073116 | 71.27 | 0.2650449944 | 69.7 | 0.4696287964
75.52 | 0.2523903262 |  | 71.95 | 0.2713723285 |  | 72.86 | 0.4422103487 | 71.35 | 0.2650449944 | 69.78 | 0.4703318335
75.6 | 0.2523903262 |  | 72.03 | 0.2720753656 |  | 72.94 | 0.4422103487 | 71.43 | 0.2650449944 | 69.86 | 0.4703318335
75.68 | 0.2523903262 |  | 72.11 | 0.2720753656 |  | 73.02 | 0.4422103487 | 71.51 | 0.2657480315 | 69.9 | 0.4703318335
75.75 | 0.2523903262 |  | 72.18 | 0.2720753656 |  | 73.1 | 0.4429133858 | 71.59 | 0.2657480315 | 69.94 | 0.4703318335
75.83 | 0.2523903262 |  | 72.26 | 0.2720753656 |  | 73.18 | 0.4436164229 | 71.67 | 0.2657480315 | 70.02 | 0.4703318335
75.91 | 0.2523903262 |  | 72.34 | 0.2720753656 |  | 73.26 | 0.4436164229 | 71.75 | 0.2664510686 | 70.11 | 0.4710348706
75.99 | 0.2523903262 |  | 72.42 | 0.2727784027 |  | 73.33 | 0.4436164229 | 71.83 | 0.2664510686 | 70.19 | 0.4710348706
76.07 | 0.2523903262 |  | 72.5 | 0.2727784027 |  | 73.41 | 0.4436164229 | 71.91 | 0.2671541057 | 70.27 | 0.4717379078
76.15 | 0.2523903262 |  | 72.58 | 0.2727784027 |  | 73.49 | 0.4436164229 | 71.99 | 0.2678571429 | 70.36 | 0.4717379078
76.2 | 0.2530933633 |  | 72.66 | 0.2734814398 |  | 73.57 | 0.4450224972 | 72.07 | 0.26856018 | 70.44 | 0.4717379078
76.23 | 0.2530933633 |  | 72.74 | 0.2734814398 |  | 73.65 | 0.4450224972 | 72.15 | 0.26856018 | 70.52 | 0.4724409449
76.31 | 0.2530933633 |  | 72.82 | 0.2734814398 |  | 73.73 | 0.4450224972 | 72.22 | 0.26856018 | 70.61 | 0.4724409449
76.39 | 0.2530933633 |  | 72.9 | 0.2734814398 |  | 73.81 | 0.4457255343 | 72.3 | 0.2692632171 | 70.69 | 0.473143982
76.47 | 0.2537964004 |  | 72.98 | 0.2741844769 |  | 73.89 | 0.4457255343 | 72.38 | 0.2692632171 | 70.77 | 0.473143982
76.55 | 0.2537964004 |  | 73.06 | 0.2741844769 |  | 73.97 | 0.4464285714 | 72.46 | 0.2699662542 | 70.86 | 0.4738470191
76.63 | 0.2537964004 |  | 73.13 | 0.2741844769 |  | 74.05 | 0.4471316085 | 72.54 | 0.2699662542 | 70.94 | 0.4738470191
76.7 | 0.2537964004 |  | 73.21 | 0.2748875141 |  | 74.13 | 0.4471316085 | 72.61 | 0.26856018 | 71.02 | 0.4738470191
76.78 | 0.2537964004 |  | 73.29 | 0.2748875141 |  | 74.21 | 0.4471316085 | 72.62 | 0.26856018 | 71.11 | 0.4738470191
76.86 | 0.2537964004 |  | 73.37 | 0.2748875141 |  | 74.28 | 0.4471316085 | 72.69 | 0.2692632171 | 71.19 | 0.4752530934
76.94 | 0.2537964004 |  | 73.45 | 0.2748875141 |  | 74.36 | 0.4471316085 | 72.77 | 0.2692632171 | 71.27 | 0.4752530934
77.02 | 0.2537964004 |  | 73.53 | 0.2755905512 |  | 74.44 | 0.4485376828 | 72.85 | 0.2692632171 | 71.36 | 0.4752530934
77.1 | 0.2537964004 |  | 73.61 | 0.2755905512 |  | 74.52 | 0.4485376828 | 72.93 | 0.2692632171 | 71.44 | 0.4752530934
77.18 | 0.2537964004 |  | 73.69 | 0.2755905512 |  | 74.6 | 0.4485376828 | 73.01 | 0.2692632171 | 71.52 | 0.4759561305
77.26 | 0.2537964004 |  | 73.77 | 0.2762935883 |  | 74.68 | 0.4485376828 | 73.09 | 0.2692632171 | 71.61 | 0.4766591676
77.34 | 0.2537964004 |  | 73.85 | 0.2762935883 |  | 74.76 | 0.4485376828 | 73.17 | 0.2692632171 | 71.67 | 0.4766591676
77.42 | 0.2544994376 |  | 73.93 | 0.2762935883 |  | 74.84 | 0.449943757 | 73.25 | 0.2699662542 | 71.69 | 0.4766591676
77.5 | 0.2544994376 |  | 74.01 | 0.2762935883 |  | 74.92 | 0.449943757 | 73.33 | 0.2699662542 | 71.77 | 0.4766591676
77.58 | 0.2544994376 |  | 74.08 | 0.2762935883 |  | 75 | 0.449943757 | 73.41 | 0.2699662542 | 71.86 | 0.4773622047
77.65 | 0.2552024747 |  | 74.16 | 0.2769966254 |  | 75.08 | 0.4506467942 | 73.49 | 0.2699662542 | 71.94 | 0.4773622047
77.73 | 0.2552024747 |  | 74.24 | 0.2769966254 |  | 75.16 | 0.4506467942 | 73.56 | 0.2706692913 | 72.02 | 0.4773622047
77.81 | 0.2552024747 |  | 74.32 | 0.2769966254 |  | 75.23 | 0.4506467942 | 73.64 | 0.2706692913 | 72.11 | 0.478768279
77.89 | 0.2552024747 |  | 74.4 | 0.2776996625 |  | 75.31 | 0.4513498313 | 73.72 | 0.2706692913 | 72.19 | 0.478768279
77.97 | 0.2552024747 |  | 74.48 | 0.2776996625 |  | 75.39 | 0.4520528684 | 73.8 | 0.2706692913 | 72.27 | 0.4794713161
78.05 | 0.2552024747 |  | 74.56 | 0.2776996625 |  | 75.47 | 0.4520528684 | 73.88 | 0.2706692913 | 72.36 | 0.4794713161
78.13 | 0.2552024747 |  | 74.64 | 0.2776996625 |  | 75.55 | 0.4520528684 | 73.96 | 0.2706692913 | 72.44 | 0.4794713161
78.21 | 0.2552024747 |  | 74.72 | 0.2784026997 |  | 75.63 | 0.4520528684 | 74.04 | 0.2720753656 | 72.52 | 0.4801743532
78.29 | 0.2552024747 |  | 74.8 | 0.2784026997 |  | 75.71 | 0.4527559055 | 74.12 | 0.2720753656 | 72.61 | 0.4801743532
78.37 | 0.2559055118 |  | 74.88 | 0.2791057368 |  | 75.79 | 0.4534589426 | 74.2 | 0.2720753656 | 72.68 | 0.4808773903
78.45 | 0.2559055118 |  | 74.96 | 0.2798087739 |  | 75.87 | 0.4534589426 | 74.28 | 0.2720753656 | 72.77 | 0.4808773903
78.53 | 0.2559055118 |  | 75.03 | 0.2798087739 |  | 75.95 | 0.4534589426 | 74.36 | 0.2720753656 | 72.85 | 0.4808773903
78.6 | 0.2559055118 |  | 75.11 | 0.2798087739 |  | 76.03 | 0.4534589426 | 74.44 | 0.2727784027 | 72.93 | 0.4808773903
78.68 | 0.2559055118 |  | 75.19 | 0.280511811 |  | 76.11 | 0.4541619798 | 74.51 | 0.2727784027 | 73.02 | 0.4822834646
78.76 | 0.2566085489 |  | 75.27 | 0.2798087739 |  | 76.18 | 0.4541619798 | 74.59 | 0.2727784027 | 73.1 | 0.4822834646
78.84 | 0.2566085489 |  | 75.35 | 0.280511811 |  | 76.26 | 0.4541619798 | 74.67 | 0.2727784027 | 73.18 | 0.4822834646
78.92 | 0.2566085489 |  | 75.43 | 0.280511811 |  | 76.34 | 0.4541619798 | 74.75 | 0.2734814398 | 73.27 | 0.4829865017
79 | 0.2566085489 |  | 75.51 | 0.280511811 |  | 76.42 | 0.4548650169 | 74.83 | 0.2734814398 | 73.35 | 0.4829865017
79.08 | 0.2566085489 |  | 75.59 | 0.2812148481 |  | 76.5 | 0.455568054 | 74.91 | 0.2734814398 | 73.43 | 0.4836895388
79.16 | 0.2566085489 |  | 75.67 | 0.2812148481 |  | 76.58 | 0.455568054 | 74.99 | 0.2748875141 | 73.52 | 0.4836895388
79.24 | 0.2573115861 |  | 75.75 | 0.2812148481 |  | 76.66 | 0.455568054 | 75.07 | 0.2748875141 | 73.6 | 0.4836895388
79.32 | 0.2573115861 |  | 75.83 | 0.2812148481 |  | 76.74 | 0.455568054 | 75.15 | 0.2748875141 | 73.68 | 0.4843925759
79.4 | 0.2573115861 |  | 75.91 | 0.2819178853 |  | 76.82 | 0.455568054 | 75.23 | 0.2748875141 | 73.77 | 0.485095613
79.48 | 0.2573115861 |  | 75.98 | 0.2819178853 |  | 76.89 | 0.4569741282 | 75.31 | 0.2755905512 | 73.85 | 0.485095613
79.55 | 0.2573115861 |  | 76.06 | 0.2819178853 |  | 76.9 | 0.4569741282 | 75.39 | 0.2755905512 | 73.93 | 0.485095613
79.63 | 0.2573115861 |  | 76.14 | 0.2826209224 |  | 76.98 | 0.4569741282 | 75.46 | 0.2755905512 | 74.02 | 0.4857986502
79.71 | 0.2580146232 |  | 76.22 | 0.2826209224 |  | 77.06 | 0.4569741282 | 75.54 | 0.2762935883 | 74.1 | 0.4865016873
79.79 | 0.2573115861 |  | 76.3 | 0.2826209224 |  | 77.13 | 0.4576771654 | 75.62 | 0.2762935883 | 74.18 | 0.4865016873
79.87 | 0.2580146232 |  | 76.38 | 0.2826209224 |  | 77.21 | 0.4576771654 | 75.63 | 0.2762935883 | 74.27 | 0.4865016873
79.95 | 0.2580146232 |  | 76.46 | 0.2833239595 |  | 77.29 | 0.4576771654 | 75.7 | 0.2769966254 | 74.3 | 0.4921259843
80.03 | 0.2580146232 |  | 76.54 | 0.2833239595 |  | 77.37 | 0.4576771654 | 75.78 | 0.2769966254 | 74.31 | 0.4857986502
80.11 | 0.2587176603 |  | 76.62 | 0.2833239595 |  | 77.45 | 0.4583802025 | 75.86 | 0.2769966254 | 74.35 | 0.496344207
80.19 | 0.2587176603 |  | 76.7 | 0.2833239595 |  | 77.53 | 0.4590832396 | 75.94 | 0.2776996625 | 74.43 | 0.4991563555
80.27 | 0.2587176603 |  | 76.78 | 0.2840269966 |  | 77.61 | 0.4590832396 | 76.02 | 0.2776996625 | 74.52 | 0.4991563555
80.35 | 0.2587176603 |  | 76.86 | 0.2840269966 |  | 77.69 | 0.4590832396 | 76.1 | 0.2784026997 | 74.6 | 0.4991563555
80.43 | 0.2587176603 |  | 76.93 | 0.2840269966 |  | 77.73 | 0.4597862767 | 76.18 | 0.2784026997 | 74.68 | 0.4998593926
80.5 | 0.2587176603 |  | 77.01 | 0.2840269966 |  | 77.77 | 0.4597862767 | 76.26 | 0.2784026997 | 74.77 | 0.4998593926
80.58 | 0.2587176603 |  | 77.09 | 0.2847300337 |  | 77.85 | 0.4597862767 | 76.34 | 0.2798087739 | 74.85 | 0.4998593926
80.66 | 0.2587176603 |  | 77.17 | 0.2847300337 |  | 77.93 | 0.4604893138 | 76.41 | 0.2798087739 | 74.93 | 0.5005624297
80.74 | 0.2587176603 |  | 77.25 | 0.2847300337 |  | 78.01 | 0.4604893138 | 76.49 | 0.2791057368 | 75.02 | 0.5005624297
80.82 | 0.2594206974 |  | 77.33 | 0.2847300337 |  | 78.08 | 0.461192351 | 76.57 | 0.280511811 | 75.1 | 0.5012654668
80.82 | 0.2594206974 |  | 77.41 | 0.2847300337 |  | 78.16 | 0.461192351 | 76.65 | 0.280511811 | 75.18 | 0.5019685039
80.9 | 0.2587176603 |  | 77.44 | 0.2854330709 |  | 78.24 | 0.461192351 | 76.73 | 0.280511811 | 75.27 | 0.5026715411
80.98 | 0.2594206974 |  | 77.49 | 0.2854330709 |  | 78.32 | 0.461192351 | 76.81 | 0.2812148481 | 75.35 | 0.5033745782
81.06 | 0.2601237345 |  | 77.57 | 0.2854330709 |  | 78.4 | 0.4618953881 | 76.89 | 0.2812148481 | 75.43 | 0.5033745782
81.14 | 0.2601237345 |  | 77.65 | 0.2854330709 |  | 78.48 | 0.4625984252 | 76.97 | 0.2812148481 | 75.52 | 0.5040776153
81.22 | 0.2601237345 |  | 77.73 | 0.286136108 |  | 78.56 | 0.4625984252 | 77.05 | 0.2819178853 | 75.56 | 0.5040776153
81.3 | 0.2601237345 |  | 77.81 | 0.286136108 |  | 78.64 | 0.4633014623 | 77.13 | 0.2819178853 | 75.6 | 0.5040776153
81.38 | 0.2601237345 |  | 77.88 | 0.286136108 |  | 78.72 | 0.4633014623 | 77.21 | 0.2826209224 | 75.68 | 0.5047806524
81.45 | 0.2601237345 |  | 77.96 | 0.286136108 |  | 78.8 | 0.4633014623 | 77.29 | 0.2826209224 | 75.77 | 0.5047806524
81.53 | 0.2601237345 |  | 78.04 | 0.286136108 |  | 78.88 | 0.4640044994 | 77.36 | 0.2826209224 | 75.85 | 0.5054836895
81.61 | 0.2601237345 |  | 78.12 | 0.286136108 |  | 78.96 | 0.4647075366 | 77.44 | 0.2812148481 | 75.93 | 0.5054836895
81.69 | 0.2601237345 |  | 78.2 | 0.2868391451 |  | 79.03 | 0.4647075366 | 77.52 | 0.2812148481 | 76.02 | 0.5061867267
81.77 | 0.2601237345 |  | 78.28 | 0.2868391451 |  | 79.11 | 0.4647075366 | 77.6 | 0.2819178853 | 76.1 | 0.5068897638
81.85 | 0.2601237345 |  | 78.36 | 0.2868391451 |  | 79.19 | 0.4647075366 | 77.68 | 0.2812148481 | 76.18 | 0.5075928009
81.93 | 0.2601237345 |  | 78.44 | 0.2868391451 |  | 79.27 | 0.4647075366 | 77.76 | 0.2812148481 | 76.27 | 0.5075928009
82.01 | 0.2608267717 |  | 78.52 | 0.2875421822 |  | 79.35 | 0.4647075366 | 77.83 | 0.2826209224 | 76.35 | 0.5075928009
82.09 | 0.2615298088 |  | 78.6 | 0.2875421822 |  | 79.43 | 0.4661136108 | 77.91 | 0.2826209224 | 76.43 | 0.508295838
82.17 | 0.2615298088 |  | 78.68 | 0.2875421822 |  | 79.51 | 0.4661136108 | 77.99 | 0.2819178853 | 76.52 | 0.5089988751
82.25 | 0.2615298088 |  | 78.76 | 0.2868391451 |  | 79.59 | 0.4661136108 | 78.07 | 0.2826209224 | 76.6 | 0.5089988751
82.33 | 0.2615298088 |  | 78.83 | 0.2875421822 |  | 79.67 | 0.4661136108 | 78.15 | 0.2826209224 | 76.65 | 0.5089988751
82.4 | 0.2615298088 |  | 78.91 | 0.2875421822 |  | 79.75 | 0.4668166479 | 78.23 | 0.2826209224 | 76.68 | 0.5097019123
82.48 | 0.2615298088 |  | 78.99 | 0.2882452193 |  | 79.83 | 0.467519685 | 78.31 | 0.2826209224 | 76.76 | 0.5097019123
82.56 | 0.2615298088 |  | 79.03 | 0.2875421822 |  | 79.91 | 0.467519685 | 78.39 | 0.2826209224 | 76.84 | 0.5104049494
82.64 | 0.2615298088 |  | 79.07 | 0.2875421822 |  | 79.98 | 0.467519685 | 78.47 | 0.2833239595 | 76.93 | 0.5104049494
82.72 | 0.2615298088 |  | 79.15 | 0.2882452193 |  | 80.06 | 0.467519685 | 78.55 | 0.2833239595 | 77.01 | 0.5104049494
82.8 | 0.2615298088 |  | 79.23 | 0.2882452193 |  | 80.14 | 0.4682227222 | 78.63 | 0.2833239595 | 77.09 | 0.5104049494
82.88 | 0.2615298088 |  | 79.31 | 0.2882452193 |  | 80.22 | 0.4682227222 | 78.71 | 0.2833239595 | 77.18 | 0.5104049494
82.96 | 0.2622328459 |  | 79.39 | 0.2889482565 |  | 80.3 | 0.4682227222 | 78.78 | 0.2833239595 | 77.26 | 0.5111079865
83.04 | 0.2622328459 |  | 79.47 | 0.2889482565 |  | 80.38 | 0.4689257593 | 78.86 | 0.2840269966 | 77.34 | 0.5111079865
83.12 | 0.2622328459 |  | 79.55 | 0.2889482565 |  | 80.46 | 0.4696287964 | 78.94 | 0.2840269966 | 77.43 | 0.5118110236
83.2 | 0.262935883 |  | 79.63 | 0.2889482565 |  | 80.54 | 0.4696287964 | 79.02 | 0.2840269966 | 77.51 | 0.5118110236
83.28 | 0.262935883 |  | 79.71 | 0.2896512936 |  | 80.62 | 0.4703318335 | 79.1 | 0.2840269966 | 77.59 | 0.5125140607
83.35 | 0.262935883 |  | 79.78 | 0.2889482565 |  | 80.7 | 0.4703318335 | 79.18 | 0.2847300337 | 77.68 | 0.5125140607
83.43 | 0.262935883 |  | 79.86 | 0.2896512936 |  | 80.78 | 0.4703318335 | 79.26 | 0.2847300337 | 77.76 | 0.5132170979
83.51 | 0.262935883 |  | 79.94 | 0.2903543307 |  | 80.86 | 0.4710348706 | 79.34 | 0.2847300337 | 77.84 | 0.513920135
83.59 | 0.262935883 |  | 80.02 | 0.2896512936 |  | 80.93 | 0.4710348706 | 79.42 | 0.2847300337 | 77.93 | 0.513920135
83.67 | 0.262935883 |  | 80.1 | 0.2896512936 |  | 81.01 | 0.4710348706 | 79.5 | 0.2854330709 | 78.01 | 0.5153262092
83.75 | 0.262935883 |  | 80.18 | 0.2910573678 |  | 81.09 | 0.4717379078 | 79.58 | 0.286136108 | 78.09 | 0.5153262092
83.76 | 0.262935883 |  | 80.26 | 0.2903543307 |  | 81.17 | 0.4717379078 | 79.66 | 0.286136108 | 78.18 | 0.5160292463
83.84 | 0.2636389201 |  | 80.34 | 0.2910573678 |  | 81.25 | 0.4717379078 | 79.73 | 0.286136108 | 78.26 | 0.5160292463
83.92 | 0.2636389201 |  | 80.42 | 0.2903543307 |  | 81.33 | 0.4724409449 | 79.81 | 0.2868391451 | 78.34 | 0.5167322835
84 | 0.2636389201 |  | 80.5 | 0.2917604049 |  | 81.41 | 0.473143982 | 79.89 | 0.2868391451 | 78.43 | 0.5167322835
84.08 | 0.2636389201 |  | 80.58 | 0.2917604049 |  | 81.49 | 0.473143982 | 79.97 | 0.2868391451 | 78.51 | 0.5174353206
84.16 | 0.2636389201 |  | 80.66 | 0.2917604049 |  | 81.57 | 0.473143982 | 80.05 | 0.2875421822 | 78.55 | 0.5174353206
84.24 | 0.2643419573 |  | 80.73 | 0.2917604049 |  | 81.65 | 0.473143982 | 80.13 | 0.2875421822 | 78.59 | 0.5174353206
84.32 | 0.2643419573 |  | 80.81 | 0.2917604049 |  | 81.73 | 0.473143982 | 80.21 | 0.2875421822 | 78.68 | 0.5181383577
84.4 | 0.2643419573 |  | 80.89 | 0.2917604049 |  | 81.81 | 0.4745500562 | 80.29 | 0.2882452193 | 78.76 | 0.5181383577
84.48 | 0.2643419573 |  | 80.97 | 0.2924634421 |  | 81.88 | 0.4745500562 | 80.31 | 0.2882452193 | 78.77 | 0.5188413948
84.55 | 0.2643419573 |  | 80.99 | 0.2917604049 |  | 81.96 | 0.4745500562 | 80.37 | 0.2882452193 | 78.84 | 0.5188413948
84.63 | 0.2643419573 |  | 81.08 | 0.2917604049 |  | 82.04 | 0.4745500562 | 80.45 | 0.2882452193 | 78.93 | 0.5188413948
84.71 | 0.2650449944 |  | 81.16 | 0.2924634421 |  | 82.12 | 0.4752530934 | 80.53 | 0.2889482565 | 79.01 | 0.5195444319
84.79 | 0.2650449944 |  | 81.24 | 0.2931664792 |  | 82.2 | 0.4752530934 | 80.61 | 0.2889482565 | 79.09 | 0.5202474691
84.87 | 0.2650449944 |  | 81.33 | 0.2931664792 |  | 82.28 | 0.4752530934 | 80.68 | 0.2896512936 | 79.18 | 0.5202474691
84.95 | 0.2650449944 |  | 81.41 | 0.2924634421 |  | 82.36 | 0.4759561305 | 80.76 | 0.2896512936 | 79.26 | 0.5209505062
85.03 | 0.2650449944 |  | 81.49 | 0.2931664792 |  | 82.44 | 0.4759561305 | 80.84 | 0.2903543307 | 79.34 | 0.5216535433
85.11 | 0.2650449944 |  | 81.58 | 0.2938695163 |  | 82.52 | 0.4766591676 | 80.89 | 0.2903543307 | 79.43 | 0.5216535433
85.19 | 0.2650449944 |  | 81.66 | 0.2938695163 |  | 82.6 | 0.4766591676 | 80.97 | 0.2910573678 | 79.51 | 0.5216535433
85.27 | 0.2650449944 |  | 81.74 | 0.2938695163 |  | 82.68 | 0.4773622047 | 81.06 | 0.2903543307 | 79.59 | 0.5223565804
85.35 | 0.2657480315 |  | 81.83 | 0.2938695163 |  | 82.76 | 0.4773622047 | 81.14 | 0.2903543307 | 79.67 | 0.5223565804
85.43 | 0.2664510686 |  | 81.91 | 0.2938695163 |  | 82.83 | 0.4780652418 | 81.22 | 0.2910573678 | 79.75 | 0.5223565804
85.5 | 0.2664510686 |  | 81.99 | 0.2945725534 |  | 82.91 | 0.4780652418 | 81.31 | 0.2917604049 | 79.83 | 0.5223565804
85.58 | 0.2664510686 |  | 82.08 | 0.2945725534 |  | 82.99 | 0.4780652418 | 81.39 | 0.2917604049 | 79.92 | 0.5230596175
85.66 | 0.2664510686 |  | 82.16 | 0.2945725534 |  | 83.07 | 0.4780652418 | 81.47 | 0.2924634421 | 80 | 0.5230596175
85.74 | 0.2664510686 |  | 82.24 | 0.2945725534 |  | 83.15 | 0.478768279 | 81.56 | 0.2924634421 | 80.08 | 0.5230596175
85.82 | 0.2664510686 |  | 82.33 | 0.2952755906 |  | 83.23 | 0.4794713161 | 81.64 | 0.2931664792 | 80.17 | 0.5230596175
85.9 | 0.2664510686 |  | 82.41 | 0.2952755906 |  | 83.31 | 0.4794713161 | 81.72 | 0.2931664792 | 80.25 | 0.5230596175
85.98 | 0.2664510686 |  | 82.49 | 0.2952755906 |  | 83.39 | 0.4794713161 | 81.81 | 0.2938695163 | 80.33 | 0.5230596175
86.06 | 0.2664510686 |  | 82.58 | 0.2945725534 |  | 83.47 | 0.4801743532 | 81.89 | 0.2938695163 | 80.42 | 0.5237626547
86.14 | 0.2664510686 |  | 82.66 | 0.2959786277 |  | 83.55 | 0.4801743532 | 81.97 | 0.2945725534 | 80.5 | 0.5237626547
86.22 | 0.2664510686 |  | 82.74 | 0.2952755906 |  | 83.63 | 0.4808773903 | 82.02 | 0.2938695163 | 80.58 | 0.5244656918
86.3 | 0.2664510686 |  | 82.83 | 0.2959786277 |  | 83.64 | 0.4808773903 | 82.05 | 0.2924634421 | 80.67 | 0.525871766
86.38 | 0.2671541057 |  | 82.91 | 0.2959786277 |  | 83.72 | 0.4808773903 | 82.13 | 0.2924634421 | 80.75 | 0.525871766
86.45 | 0.2678571429 |  | 82.99 | 0.2959786277 |  | 83.8 | 0.4808773903 | 82.22 | 0.2924634421 | 80.83 | 0.525871766
86.53 | 0.2678571429 |  | 83.08 | 0.2966816648 |  | 83.88 | 0.4815804274 | 82.3 | 0.2924634421 | 80.92 | 0.5265748031
86.61 | 0.2678571429 |  | 83.16 | 0.2966816648 |  | 83.96 | 0.4815804274 | 82.38 | 0.2924634421 | 81 | 0.5265748031
86.69 | 0.2678571429 |  | 83.24 | 0.2966816648 |  | 84.03 | 0.4815804274 | 82.47 | 0.2924634421 | 81.08 | 0.5272778403
86.77 | 0.2678571429 |  | 83.33 | 0.2966816648 |  | 84.11 | 0.4822834646 | 82.55 | 0.2931664792 | 81.17 | 0.5279808774
86.85 | 0.2678571429 |  | 83.41 | 0.2973847019 |  | 84.19 | 0.4829865017 | 82.63 | 0.2931664792 | 81.25 | 0.5279808774
86.93 | 0.2678571429 |  | 83.49 | 0.2973847019 |  | 84.27 | 0.4829865017 | 82.72 | 0.2931664792 | 81.33 | 0.5286839145
87.01 | 0.2678571429 |  | 83.58 | 0.2973847019 |  | 84.35 | 0.4829865017 | 82.8 | 0.2938695163 | 81.42 | 0.5286839145
87.09 | 0.2678571429 |  | 83.66 | 0.2973847019 |  | 84.43 | 0.4829865017 | 82.88 | 0.2938695163 | 81.5 | 0.5293869516
87.17 | 0.2678571429 |  | 83.74 | 0.298087739 |  | 84.51 | 0.4836895388 | 82.97 | 0.2938695163 | 81.58 | 0.5300899888
87.25 | 0.26856018 |  | 83.83 | 0.298087739 |  | 84.59 | 0.4843925759 | 83.05 | 0.2938695163 | 81.67 | 0.5300899888
87.33 | 0.26856018 |  | 83.91 | 0.298087739 |  | 84.67 | 0.4843925759 | 83.13 | 0.2945725534 | 81.75 | 0.5307930259
87.4 | 0.2692632171 |  | 83.99 | 0.298087739 |  | 84.75 | 0.4843925759 | 83.22 | 0.2945725534 | 81.83 | 0.531496063
87.48 | 0.2692632171 |  | 84.08 | 0.2987907762 |  | 84.83 | 0.4857986502 | 83.3 | 0.2945725534 | 81.92 | 0.531496063
87.56 | 0.2692632171 |  | 84.16 | 0.2987907762 |  | 84.91 | 0.4857986502 | 83.38 | 0.2945725534 | 82 | 0.5321991001
87.64 | 0.2692632171 |  | 84.24 | 0.2987907762 |  | 84.98 | 0.4857986502 | 83.47 | 0.2945725534 | 82.08 | 0.5321991001
87.72 | 0.2692632171 |  | 84.33 | 0.2987907762 |  | 85.06 | 0.4857986502 | 83.55 | 0.2952755906 | 82.17 | 0.5321991001
87.8 | 0.2692632171 |  | 84.41 | 0.2987907762 |  | 85.14 | 0.4865016873 | 83.63 | 0.2952755906 | 82.25 | 0.5321991001
87.88 | 0.2692632171 |  | 84.49 | 0.2987907762 |  | 85.22 | 0.4865016873 | 83.72 | 0.2952755906 | 82.26 | 0.5329021372
87.96 | 0.2692632171 |  | 84.58 | 0.2994938133 |  | 85.3 | 0.4865016873 | 83.8 | 0.2959786277 | 82.33 | 0.5336051744
88.04 | 0.2692632171 |  | 84.66 | 0.2994938133 |  | 85.38 | 0.4872047244 | 83.88 | 0.2959786277 | 82.42 | 0.5336051744
88.12 | 0.2699662542 |  | 84.74 | 0.3001968504 |  | 85.46 | 0.4879077615 | 83.97 | 0.2959786277 | 82.5 | 0.5336051744
88.2 | 0.2699662542 |  | 84.83 | 0.3001968504 |  | 85.54 | 0.4879077615 | 84.05 | 0.2966816648 | 82.58 | 0.5336051744
88.28 | 0.2699662542 |  | 84.91 | 0.3001968504 |  | 85.62 | 0.4879077615 | 84.13 | 0.2973847019 | 82.66 | 0.5343082115
88.35 | 0.2699662542 |  | 84.99 | 0.3001968504 |  | 85.7 | 0.4879077615 | 84.22 | 0.2973847019 | 82.74 | 0.5343082115
88.43 | 0.2706692913 |  | 85.08 | 0.3008998875 |  | 85.78 | 0.4886107987 | 84.3 | 0.2973847019 | 82.83 | 0.5343082115
88.51 | 0.2706692913 |  | 85.16 | 0.3008998875 |  | 85.86 | 0.4886107987 | 84.38 | 0.298087739 | 82.91 | 0.5343082115
88.59 | 0.2706692913 |  | 85.24 | 0.3008998875 |  | 85.93 | 0.4886107987 | 84.47 | 0.298087739 | 82.99 | 0.5343082115
88.67 | 0.2706692913 |  | 85.33 | 0.3008998875 |  | 86.01 | 0.4893138358 | 84.55 | 0.298087739 | 83.08 | 0.5343082115
88.75 | 0.2706692913 |  | 85.41 | 0.3016029246 |  | 86.09 | 0.4893138358 | 84.63 | 0.2987907762 | 83.16 | 0.5350112486
88.83 | 0.2706692913 |  | 85.49 | 0.3016029246 |  | 86.17 | 0.4900168729 | 84.72 | 0.2987907762 | 83.24 | 0.5350112486
88.91 | 0.2706692913 |  | 85.58 | 0.3016029246 |  | 86.25 | 0.4900168729 | 84.8 | 0.2994938133 | 83.33 | 0.5350112486
88.99 | 0.2706692913 |  | 85.66 | 0.3016029246 |  | 86.33 | 0.4900168729 | 84.88 | 0.2994938133 | 83.41 | 0.5364173228
89.07 | 0.2706692913 |  | 85.74 | 0.3016029246 |  | 86.41 | 0.4900168729 | 84.96 | 0.3001968504 | 83.49 | 0.5364173228
89.15 | 0.2713723285 |  | 85.83 | 0.3023059618 |  | 86.49 | 0.4914229471 | 84.97 | 0.3001968504 | 83.58 | 0.53712036
89.23 | 0.2713723285 |  | 85.91 | 0.3023059618 |  | 86.57 | 0.4914229471 | 85.05 | 0.3001968504 | 83.66 | 0.53712036
89.3 | 0.2713723285 |  | 85.99 | 0.3016029246 |  | 86.65 | 0.4914229471 | 85.13 | 0.3008998875 | 83.74 | 0.5385264342
89.38 | 0.2713723285 |  | 86.08 | 0.3023059618 |  | 86.73 | 0.4921259843 | 85.22 | 0.3008998875 | 83.83 | 0.5385264342
89.46 | 0.2713723285 |  | 86.16 | 0.3030089989 |  | 86.81 | 0.4921259843 | 85.3 | 0.3008998875 | 83.91 | 0.5385264342
89.54 | 0.2720753656 |  | 86.24 | 0.3030089989 |  | 86.88 | 0.4921259843 | 85.38 | 0.3023059618 | 83.99 | 0.5392294713
89.62 | 0.2720753656 |  | 86.33 | 0.3030089989 |  | 86.96 | 0.4928290214 | 85.47 | 0.3023059618 | 84.08 | 0.5399325084
89.7 | 0.2720753656 |  | 86.41 | 0.3030089989 |  | 87.04 | 0.4935320585 | 85.55 | 0.3030089989 | 84.12 | 0.5406355456
89.78 | 0.2720753656 |  | 86.49 | 0.303712036 |  | 87.12 | 0.4935320585 | 85.63 | 0.3030089989 | 84.16 | 0.5406355456
89.86 | 0.2720753656 |  | 86.58 | 0.303712036 |  | 87.2 | 0.4935320585 | 85.72 | 0.3030089989 | 84.24 | 0.5406355456
89.94 | 0.2720753656 |  | 86.66 | 0.303712036 |  | 87.28 | 0.4935320585 | 85.8 | 0.303712036 | 84.33 | 0.5413385827
90.02 | 0.2727784027 |  | 86.74 | 0.303712036 |  | 87.36 | 0.4942350956 | 85.88 | 0.3044150731 | 84.41 | 0.5413385827
90.1 | 0.2727784027 |  | 86.83 | 0.3044150731 |  | 87.44 | 0.4949381327 | 85.97 | 0.3044150731 | 84.49 | 0.5413385827
90.18 | 0.2727784027 |  | 86.91 | 0.3044150731 |  | 87.52 | 0.4949381327 | 86.05 | 0.3044150731 | 84.58 | 0.5427446569
90.25 | 0.2727784027 |  | 86.99 | 0.3044150731 |  | 87.6 | 0.4949381327 | 86.13 | 0.3051181102 | 84.66 | 0.5427446569
90.33 | 0.2727784027 |  | 87.08 | 0.3044150731 |  | 87.68 | 0.4949381327 | 86.22 | 0.3051181102 | 84.74 | 0.543447694
90.41 | 0.2727784027 |  | 87.16 | 0.3051181102 |  | 87.76 | 0.4949381327 | 86.3 | 0.3051181102 | 84.83 | 0.543447694
90.49 | 0.2727784027 |  | 87.24 | 0.3051181102 |  | 87.83 | 0.4956411699 | 86.38 | 0.3058211474 | 84.91 | 0.543447694
90.57 | 0.2734814398 |  | 87.33 | 0.3051181102 |  | 87.91 | 0.496344207 | 86.47 | 0.3058211474 | 84.99 | 0.5448537683
90.65 | 0.2734814398 |  | 87.41 | 0.3058211474 |  | 87.99 | 0.496344207 | 86.54 | 0.3065241845 | 85.08 | 0.5448537683
90.73 | 0.2734814398 |  | 87.49 | 0.3058211474 |  | 88.07 | 0.4970472441 | 86.55 | 0.3065241845 | 85.16 | 0.5448537683
90.81 | 0.2734814398 |  | 87.58 | 0.3058211474 |  | 88.15 | 0.4970472441 | 86.63 | 0.3065241845 | 85.24 | 0.5448537683
90.89 | 0.2741844769 |  | 87.66 | 0.3058211474 |  | 88.23 | 0.4970472441 | 86.71 | 0.3044150731 | 85.33 | 0.5455568054
90.97 | 0.2741844769 |  | 87.72 | 0.3065241845 |  | 88.31 | 0.4970472441 | 86.79 | 0.3044150731 | 85.37 | 0.5455568054
91.05 | 0.2741844769 |  | 87.74 | 0.3065241845 |  | 88.39 | 0.4970472441 | 86.88 | 0.3044150731 | 85.4 | 0.5455568054
91.13 | 0.2741844769 |  | 87.83 | 0.3065241845 |  | 88.47 | 0.4977502812 | 86.96 | 0.3044150731 | 85.49 | 0.5455568054
91.2 | 0.2741844769 |  | 87.91 | 0.3065241845 |  | 88.55 | 0.4977502812 | 87.04 | 0.3051181102 | 85.57 | 0.5455568054
91.28 | 0.2741844769 |  | 87.99 | 0.3058211474 |  | 88.63 | 0.4984533183 | 87.13 | 0.3058211474 | 85.65 | 0.5455568054
91.36 | 0.2741844769 |  | 88.08 | 0.3065241845 |  | 88.71 | 0.4984533183 | 87.21 | 0.3058211474 | 85.7 | 0.5462598425
91.44 | 0.2741844769 |  | 88.16 | 0.3072272216 |  | 88.78 | 0.4984533183 | 87.29 | 0.3058211474 | 85.79 | 0.5462598425
91.52 | 0.2741844769 |  | 88.24 | 0.3072272216 |  | 88.86 | 0.4991563555 | 87.38 | 0.3058211474 | 85.87 | 0.5469628796
91.6 | 0.2741844769 |  | 88.33 | 0.3072272216 |  | 88.94 | 0.4998593926 | 87.46 | 0.3058211474 | 85.95 | 0.5469628796
91.68 | 0.2741844769 |  | 88.41 | 0.3072272216 |  | 89.02 | 0.4998593926 | 87.54 | 0.3058211474 | 86.04 | 0.5469628796
91.76 | 0.2755905512 |  | 88.49 | 0.3079302587 |  | 89.1 | 0.4998593926 | 87.63 | 0.3058211474 | 86.12 | 0.5476659168
91.84 | 0.2755905512 |  | 88.58 | 0.3079302587 |  | 89.18 | 0.4998593926 | 87.71 | 0.3058211474 | 86.2 | 0.5476659168
91.92 | 0.2755905512 |  | 88.66 | 0.3079302587 |  | 89.26 | 0.5005624297 | 87.79 | 0.3058211474 | 86.29 | 0.5476659168
92 | 0.2755905512 |  | 88.74 | 0.3079302587 |  | 89.34 | 0.5005624297 | 87.88 | 0.3065241845 | 86.37 | 0.549071991
92.08 | 0.2755905512 |  | 88.83 | 0.3086332958 |  | 89.42 | 0.5005624297 | 87.96 | 0.3065241845 | 86.45 | 0.549071991
92.15 | 0.2755905512 |  | 88.91 | 0.3086332958 |  | 89.5 | 0.5012654668 | 88.04 | 0.3065241845 | 86.54 | 0.549071991
92.23 | 0.2755905512 |  | 88.99 | 0.3086332958 |  | 89.58 | 0.5019685039 | 88.13 | 0.3072272216 | 86.62 | 0.5497750281
92.31 | 0.2755905512 |  | 89.08 | 0.3086332958 |  | 89.66 | 0.5019685039 | 88.21 | 0.3079302587 | 86.7 | 0.5497750281
92.39 | 0.2755905512 |  | 89.13 | 0.3044150731 |  | 89.73 | 0.5019685039 | 88.29 | 0.3079302587 | 86.79 | 0.5497750281
92.47 | 0.2755905512 |  | 89.15 | 0.3044150731 |  | 89.81 | 0.5019685039 | 88.38 | 0.3079302587 | 86.87 | 0.5511811024
92.55 | 0.2755905512 |  | 89.24 | 0.3044150731 |  | 89.89 | 0.5019685039 | 88.46 | 0.3086332958 | 86.95 | 0.5511811024
92.63 | 0.2762935883 |  | 89.32 | 0.3044150731 |  | 89.97 | 0.5033745782 | 88.54 | 0.3086332958 | 87.04 | 0.5511811024
92.71 | 0.2769966254 |  | 89.4 | 0.3051181102 |  | 90.05 | 0.5033745782 | 88.63 | 0.3086332958 | 87.12 | 0.5518841395
92.79 | 0.2762935883 |  | 89.49 | 0.3051181102 |  | 90.13 | 0.5033745782 | 88.71 | 0.3086332958 | 87.2 | 0.5518841395
92.87 | 0.2769966254 |  | 89.57 | 0.3051181102 |  | 90.21 | 0.5033745782 | 88.79 | 0.309336333 | 87.29 | 0.5525871766
92.95 | 0.2769966254 |  | 89.65 | 0.3058211474 |  | 90.23 | 0.5040776153 | 88.88 | 0.309336333 | 87.37 | 0.5532902137
93.03 | 0.2769966254 |  | 89.74 | 0.3058211474 |  | 90.29 | 0.5040776153 | 88.96 | 0.309336333 | 87.39 | 0.5532902137
93.1 | 0.2769966254 |  | 89.82 | 0.3058211474 |  | 90.37 | 0.5040776153 | 89.04 | 0.3100393701 | 87.45 | 0.5532902137
93.18 | 0.2769966254 |  | 89.9 | 0.3058211474 |  | 90.45 | 0.5047806524 | 89.13 | 0.3100393701 | 87.54 | 0.5532902137
93.26 | 0.2769966254 |  | 89.99 | 0.3058211474 |  | 90.53 | 0.5047806524 | 89.21 | 0.3100393701 | 87.62 | 0.5539932508
93.34 | 0.2769966254 |  | 90.07 | 0.3058211474 |  | 90.61 | 0.5047806524 | 89.29 | 0.3107424072 | 87.7 | 0.554696288
93.42 | 0.2769966254 |  | 90.15 | 0.3065241845 |  | 90.68 | 0.5054836895 | 89.38 | 0.3107424072 | 87.79 | 0.554696288
93.5 | 0.2776996625 |  | 90.24 | 0.3065241845 |  | 90.76 | 0.5054836895 | 89.46 | 0.3121484814 | 87.87 | 0.554696288
93.58 | 0.2776996625 |  | 90.32 | 0.3065241845 |  | 90.84 | 0.5054836895 | 89.54 | 0.3121484814 | 87.95 | 0.554696288
93.66 | 0.2776996625 |  | 90.4 | 0.3065241845 |  | 90.92 | 0.5061867267 | 89.63 | 0.3121484814 | 88.04 | 0.5553993251
93.74 | 0.2784026997 |  | 90.49 | 0.3065241845 |  | 91 | 0.5068897638 | 89.71 | 0.3128515186 | 88.12 | 0.5561023622
93.82 | 0.2784026997 |  | 90.57 | 0.3065241845 |  | 91.08 | 0.5068897638 | 89.79 | 0.3128515186 | 88.13 | 0.5561023622
93.9 | 0.2784026997 |  | 90.65 | 0.3072272216 |  | 91.16 | 0.5068897638 | 89.88 | 0.3135545557 | 88.2 | 0.5561023622
93.98 | 0.2784026997 |  | 90.74 | 0.3072272216 |  | 91.24 | 0.5068897638 | 89.96 | 0.3135545557 | 88.28 | 0.5561023622
94.05 | 0.2784026997 |  | 90.82 | 0.3072272216 |  | 91.32 | 0.5075928009 | 90.04 | 0.3135545557 | 88.37 | 0.5561023622
94.13 | 0.2784026997 |  | 90.9 | 0.3072272216 |  | 91.4 | 0.508295838 | 90.13 | 0.3142575928 | 88.45 | 0.5561023622
94.21 | 0.2784026997 |  | 90.99 | 0.3072272216 |  | 91.48 | 0.508295838 | 90.21 | 0.3142575928 | 88.53 | 0.5561023622
94.29 | 0.2784026997 |  | 91.07 | 0.3072272216 |  | 91.56 | 0.508295838 | 90.29 | 0.3142575928 | 88.62 | 0.5561023622
94.37 | 0.2784026997 |  | 91.15 | 0.3079302587 |  | 91.63 | 0.508295838 | 90.38 | 0.3149606299 | 88.7 | 0.5561023622
94.45 | 0.2791057368 |  | 91.24 | 0.3079302587 |  | 91.71 | 0.508295838 | 90.46 | 0.3149606299 | 88.78 | 0.5568053993
94.53 | 0.2791057368 |  | 91.32 | 0.3079302587 |  | 91.79 | 0.5089988751 | 90.54 | 0.3149606299 | 88.87 | 0.5568053993
94.61 | 0.2791057368 |  | 91.4 | 0.3079302587 |  | 91.87 | 0.5089988751 | 90.63 | 0.315663667 | 88.95 | 0.5568053993
94.69 | 0.2791057368 |  | 91.49 | 0.3079302587 |  | 91.95 | 0.5097019123 | 90.71 | 0.315663667 | 89.03 | 0.5582114736
94.77 | 0.2791057368 |  | 91.57 | 0.3086332958 |  | 92.03 | 0.5097019123 | 90.79 | 0.3163667042 | 89.12 | 0.5582114736
94.85 | 0.2798087739 |  | 91.65 | 0.3086332958 |  | 92.11 | 0.5104049494 | 90.88 | 0.3163667042 | 89.2 | 0.5582114736
94.93 | 0.2798087739 |  | 91.74 | 0.3086332958 |  | 92.19 | 0.5104049494 | 90.96 | 0.3170697413 | 89.28 | 0.5589145107
95 | 0.2798087739 |  | 91.82 | 0.309336333 |  | 92.27 | 0.5104049494 | 91.04 | 0.3170697413 | 89.37 | 0.5589145107
95.08 | 0.2798087739 |  | 91.9 | 0.309336333 |  | 92.35 | 0.5104049494 | 91.1 | 0.315663667 | 89.45 | 0.5596175478
95.16 | 0.2798087739 |  | 91.99 | 0.309336333 |  | 92.43 | 0.5111079865 | 91.12 | 0.315663667 | 89.53 | 0.5603205849
95.24 | 0.280511811 |  | 92.07 | 0.309336333 |  | 92.51 | 0.5118110236 | 91.2 | 0.3149606299 | 89.62 | 0.5603205849
95.32 | 0.280511811 |  | 92.15 | 0.309336333 |  | 92.58 | 0.5118110236 | 91.29 | 0.315663667 | 89.7 | 0.5603205849
95.4 | 0.280511811 |  | 92.24 | 0.3100393701 |  | 92.66 | 0.5118110236 | 91.37 | 0.3163667042 | 89.78 | 0.561023622
95.48 | 0.280511811 |  | 92.32 | 0.3100393701 |  | 92.74 | 0.5118110236 | 91.45 | 0.3163667042 | 89.86 | 0.5617266592
95.56 | 0.280511811 |  | 92.4 | 0.3100393701 |  | 92.82 | 0.5118110236 | 91.54 | 0.3163667042 | 89.87 | 0.5617266592
95.64 | 0.2812148481 |  | 92.49 | 0.3100393701 |  | 92.9 | 0.5125140607 | 91.62 | 0.3163667042 | 89.95 | 0.5617266592
95.72 | 0.280511811 |  | 92.57 | 0.3107424072 |  | 92.98 | 0.5132170979 | 91.7 | 0.3163667042 | 90.03 | 0.5624296963
95.8 | 0.2812148481 |  | 92.65 | 0.3107424072 |  | 93.06 | 0.5132170979 | 91.79 | 0.3163667042 | 90.11 | 0.5624296963
95.88 | 0.2819178853 |  | 92.74 | 0.3107424072 |  | 93.14 | 0.5132170979 | 91.87 | 0.3163667042 | 90.2 | 0.5631327334
95.95 | 0.2819178853 |  | 92.82 | 0.3107424072 |  | 93.22 | 0.513920135 | 91.95 | 0.3163667042 | 90.28 | 0.5638357705
96.03 | 0.2819178853 |  | 92.9 | 0.3114454443 |  | 93.3 | 0.513920135 | 92.04 | 0.3177727784 | 90.37 | 0.5638357705
96.11 | 0.2819178853 |  | 92.99 | 0.3114454443 |  | 93.32 | 0.5146231721 | 92.12 | 0.3177727784 | 90.45 | 0.5638357705
96.19 | 0.2819178853 |  | 93.07 | 0.3114454443 |  | 93.38 | 0.5146231721 | 92.2 | 0.3177727784 | 90.53 | 0.5638357705
96.27 | 0.2819178853 |  | 93.15 | 0.3114454443 |  | 93.46 | 0.5146231721 | 92.29 | 0.3177727784 | 90.62 | 0.5652418448
96.35 | 0.2819178853 |  | 93.24 | 0.3121484814 |  | 93.53 | 0.5146231721 | 92.37 | 0.3177727784 | 90.7 | 0.5652418448
96.43 | 0.2826209224 |  | 93.32 | 0.3121484814 |  | 93.61 | 0.5153262092 | 92.45 | 0.3184758155 | 90.78 | 0.5652418448
96.51 | 0.2826209224 |  | 93.4 | 0.3121484814 |  | 93.69 | 0.5153262092 | 92.54 | 0.3184758155 | 90.83 | 0.5652418448
96.59 | 0.2819178853 |  | 93.49 | 0.3128515186 |  | 93.77 | 0.5160292463 | 92.62 | 0.3184758155 | 90.86 | 0.5652418448
96.67 | 0.2833239595 |  | 93.57 | 0.3128515186 |  | 93.85 | 0.5160292463 | 92.7 | 0.3184758155 | 90.94 | 0.5652418448
96.75 | 0.2833239595 |  | 93.65 | 0.3128515186 |  | 93.93 | 0.5160292463 | 92.79 | 0.3198818898 | 91.02 | 0.5659448819
96.83 | 0.2833239595 |  | 93.74 | 0.3128515186 |  | 94.01 | 0.5167322835 | 92.87 | 0.3198818898 | 91.11 | 0.5659448819
96.9 | 0.2833239595 |  | 93.82 | 0.3135545557 |  | 94.09 | 0.5167322835 | 92.95 | 0.3198818898 | 91.19 | 0.5659448819
96.98 | 0.2833239595 |  | 93.9 | 0.3142575928 |  | 94.17 | 0.5167322835 | 93.04 | 0.3198818898 | 91.27 | 0.5659448819
97.06 | 0.2833239595 |  | 93.99 | 0.3142575928 |  | 94.25 | 0.5174353206 | 93.12 | 0.3205849269 | 91.36 | 0.5659448819
97.14 | 0.2833239595 |  | 94.07 | 0.3142575928 |  | 94.33 | 0.5181383577 | 93.2 | 0.3205849269 | 91.44 | 0.5659448819
97.22 | 0.2833239595 |  | 94.15 | 0.3142575928 |  | 94.41 | 0.5181383577 | 93.29 | 0.321287964 | 91.52 | 0.5673509561
97.3 | 0.2833239595 |  | 94.24 | 0.3149606299 |  | 94.48 | 0.5181383577 | 93.37 | 0.321287964 | 91.61 | 0.5673509561
97.38 | 0.2833239595 |  | 94.32 | 0.3149606299 |  | 94.56 | 0.5181383577 | 93.45 | 0.321287964 | 91.69 | 0.5673509561
97.46 | 0.2840269966 |  | 94.4 | 0.3149606299 |  | 94.64 | 0.5181383577 | 93.54 | 0.3219910011 | 91.75 | 0.5680539933
97.54 | 0.2840269966 |  | 94.49 | 0.3149606299 |  | 94.72 | 0.5188413948 | 93.62 | 0.3226940382 | 91.77 | 0.5680539933
97.62 | 0.2840269966 |  | 94.57 | 0.315663667 |  | 94.8 | 0.5195444319 | 93.7 | 0.3226940382 | 91.86 | 0.5680539933
97.7 | 0.2847300337 |  | 94.65 | 0.315663667 |  | 94.88 | 0.5195444319 | 93.79 | 0.3233970754 | 91.94 | 0.5687570304
97.78 | 0.2847300337 |  | 94.74 | 0.315663667 |  | 94.96 | 0.5195444319 | 93.87 | 0.3233970754 | 92.02 | 0.5687570304
97.85 | 0.2847300337 |  | 94.82 | 0.315663667 |  | 95.04 | 0.5195444319 | 93.95 | 0.3233970754 | 92.11 | 0.5694600675
97.93 | 0.2847300337 |  | 94.9 | 0.3163667042 |  | 95.12 | 0.5202474691 | 94.02 | 0.3241001125 | 92.19 | 0.5694600675
98.01 | 0.2847300337 |  | 94.99 | 0.3163667042 |  | 95.2 | 0.5209505062 | 94.04 | 0.3241001125 | 92.27 | 0.5701631046
98.09 | 0.2847300337 |  | 95.07 | 0.3163667042 |  | 95.28 | 0.5209505062 | 94.12 | 0.3241001125 | 92.36 | 0.5708661417
98.17 | 0.2847300337 |  | 95.15 | 0.3163667042 |  | 95.36 | 0.5209505062 | 94.2 | 0.3241001125 | 92.44 | 0.5708661417
98.25 | 0.2854330709 |  | 95.24 | 0.3170697413 |  | 95.43 | 0.5216535433 | 94.29 | 0.3248031496 | 92.48 | 0.5708661417
98.33 | 0.286136108 |  | 95.32 | 0.3170697413 |  | 95.51 | 0.5216535433 | 94.37 | 0.3248031496 | 92.52 | 0.5708661417
98.41 | 0.286136108 |  | 95.4 | 0.3170697413 |  | 95.59 | 0.5223565804 | 94.4 | 0.3262092238 | 92.61 | 0.5715691789
98.49 | 0.286136108 |  | 95.49 | 0.3170697413 |  | 95.67 | 0.5223565804 | 94.45 | 0.3262092238 | 92.69 | 0.572272216
98.57 | 0.286136108 |  | 95.57 | 0.3177727784 |  | 95.75 | 0.5230596175 | 94.54 | 0.3262092238 | 92.77 | 0.572272216
98.65 | 0.286136108 |  | 95.65 | 0.3177727784 |  | 95.83 | 0.5230596175 | 94.62 | 0.3262092238 | 92.86 | 0.572272216
98.73 | 0.286136108 |  | 95.74 | 0.3177727784 |  | 95.91 | 0.5237626547 | 94.7 | 0.326912261 | 92.94 | 0.5736782902
98.8 | 0.286136108 |  | 95.82 | 0.3177727784 |  | 95.99 | 0.5237626547 | 94.79 | 0.3276152981 | 93.02 | 0.5736782902
98.88 | 0.286136108 |  | 95.9 | 0.3184758155 |  | 96.07 | 0.5237626547 | 94.87 | 0.3276152981 | 93.11 | 0.5736782902
98.96 | 0.286136108 |  | 95.99 | 0.3184758155 |  | 96.15 | 0.5244656918 | 94.95 | 0.3276152981 | 93.19 | 0.5750843645
99.04 | 0.286136108 |  | 96.07 | 0.3184758155 |  | 96.23 | 0.5244656918 | 95.04 | 0.3283183352 | 93.27 | 0.5750843645
99.12 | 0.286136108 |  | 96.15 | 0.3184758155 |  | 96.31 | 0.5244656918 | 95.12 | 0.3283183352 | 93.36 | 0.5750843645
99.2 | 0.2868391451 |  | 96.24 | 0.3184758155 |  | 96.38 | 0.5251687289 | 95.2 | 0.3290213723 | 93.44 | 0.5750843645
99.28 | 0.2868391451 |  | 96.31 | 0.3191788526 |  | 96.46 | 0.5251687289 | 95.29 | 0.3290213723 | 93.52 | 0.5750843645
99.36 | 0.2868391451 |  | 96.32 | 0.3191788526 |  | 96.54 | 0.525871766 | 95.37 | 0.3297244094 | 93.6 | 0.5757874016
99.44 | 0.2875421822 |  | 96.4 | 0.3191788526 |  | 96.62 | 0.525871766 | 95.45 | 0.3297244094 | 93.69 | 0.5757874016
99.52 | 0.2875421822 |  | 96.49 | 0.3198818898 |  | 96.7 | 0.525871766 | 95.54 | 0.3304274466 | 93.77 | 0.5757874016
99.6 | 0.2875421822 |  | 96.57 | 0.3198818898 |  | 96.78 | 0.525871766 | 95.62 | 0.3304274466 | 93.85 | 0.5757874016
99.68 | 0.2875421822 |  | 96.65 | 0.3198818898 |  | 96.86 | 0.5265748031 | 95.68 | 0.3283183352 | 93.94 | 0.5757874016
99.75 | 0.2875421822 |  | 96.74 | 0.3198818898 |  | 96.94 | 0.5272778403 | 95.7 | 0.3283183352 | 94.02 | 0.5757874016
99.83 | 0.2882452193 |  | 96.82 | 0.3198818898 |  | 97.02 | 0.5272778403 | 95.78 | 0.3283183352 | 94.1 | 0.5764904387
99.83 | 0.2882452193 |  | 96.9 | 0.3198818898 |  | 97.1 | 0.5272778403 | 95.86 | 0.3290213723 | 94.19 | 0.5771934758
99.91 | 0.2882452193 |  | 96.99 | 0.3198818898 |  | 97.18 | 0.5272778403 | 95.95 | 0.3290213723 | 94.27 | 0.5771934758
99.99 | 0.2882452193 |  | 97.07 | 0.3198818898 |  | 97.26 | 0.5279808774 | 96.03 | 0.3290213723 | 94.35 | 0.5778965129
100.07 | 0.2882452193 |  | 97.15 | 0.3205849269 |  | 97.33 | 0.5279808774 | 96.11 | 0.3290213723 | 94.44 | 0.5778965129
100.15 | 0.2882452193 |  | 97.24 | 0.3205849269 |  | 97.41 | 0.5286839145 | 96.2 | 0.3297244094 | 94.52 | 0.5778965129
100.23 | 0.2882452193 |  | 97.32 | 0.3205849269 |  | 97.49 | 0.5286839145 | 96.28 | 0.3297244094 | 94.6 | 0.5785995501
100.31 | 0.2882452193 |  | 97.4 | 0.321287964 |  | 97.56 | 0.5293869516 | 96.36 | 0.3304274466 | 94.69 | 0.5793025872
100.39 | 0.2882452193 |  | 97.49 | 0.321287964 |  | 97.57 | 0.5286839145 | 96.45 | 0.3304274466 | 94.77 | 0.5793025872
100.47 | 0.2882452193 |  | 97.57 | 0.321287964 |  | 97.65 | 0.5293869516 | 96.53 | 0.3304274466 | 94.82 | 0.5800056243
100.55 | 0.2889482565 |  | 97.65 | 0.321287964 |  | 97.73 | 0.5293869516 | 96.61 | 0.3311304837 | 94.85 | 0.5800056243
100.63 | 0.2896512936 |  | 97.74 | 0.3219910011 |  | 97.81 | 0.5300899888 | 96.7 | 0.3311304837 | 94.94 | 0.5807086614
100.7 | 0.2896512936 |  | 97.82 | 0.3219910011 |  | 97.89 | 0.5307930259 | 96.78 | 0.3311304837 | 95.02 | 0.5807086614
100.78 | 0.2896512936 |  | 97.9 | 0.3219910011 |  | 97.97 | 0.5307930259 | 96.86 | 0.3311304837 | 95.1 | 0.5814116985
100.86 | 0.2896512936 |  | 97.99 | 0.3219910011 |  | 98.05 | 0.5307930259 | 96.95 | 0.3311304837 | 95.19 | 0.5821147357
100.94 | 0.2896512936 |  | 98.07 | 0.3226940382 |  | 98.13 | 0.5307930259 | 97.03 | 0.3311304837 | 95.27 | 0.5821147357
101.02 | 0.2896512936 |  | 98.15 | 0.3226940382 |  | 98.21 | 0.531496063 | 97.11 | 0.3318335208 | 95.35 | 0.5828177728
101.1 | 0.2896512936 |  | 98.24 | 0.3226940382 |  | 98.28 | 0.531496063 | 97.2 | 0.3318335208 | 95.44 | 0.5835208099
101.18 | 0.2896512936 |  | 98.32 | 0.3226940382 |  | 98.36 | 0.531496063 | 97.28 | 0.3325365579 | 95.52 | 0.5835208099
101.26 | 0.2896512936 |  | 98.4 | 0.3226940382 |  | 98.44 | 0.5321991001 | 97.36 | 0.3332395951 | 95.6 | 0.5835208099
101.34 | 0.2903543307 |  | 98.49 | 0.3233970754 |  | 98.52 | 0.5329021372 | 97.45 | 0.3332395951 | 95.69 | 0.584223847
101.42 | 0.2910573678 |  | 98.57 | 0.3233970754 |  | 98.6 | 0.5329021372 | 97.53 | 0.3332395951 | 95.77 | 0.584223847
101.5 | 0.2910573678 |  | 98.65 | 0.3233970754 |  | 98.68 | 0.5329021372 | 97.61 | 0.3339426322 | 95.85 | 0.5849268841
101.58 | 0.2910573678 |  | 98.74 | 0.3233970754 |  | 98.76 | 0.5329021372 | 97.7 | 0.3339426322 | 95.94 | 0.5856299213
101.65 | 0.2910573678 |  | 98.82 | 0.3241001125 |  | 98.84 | 0.5329021372 | 97.78 | 0.3339426322 | 96.01 | 0.5856299213
101.73 | 0.2910573678 |  | 98.9 | 0.3241001125 |  | 98.92 | 0.5343082115 | 97.86 | 0.3339426322 | 96.02 | 0.5856299213
101.81 | 0.2910573678 |  | 98.99 | 0.3241001125 |  | 99 | 0.5343082115 | 97.95 | 0.3346456693 | 96.09 | 0.5856299213
101.89 | 0.2910573678 |  | 99.07 | 0.3248031496 |  | 99.08 | 0.5343082115 | 98.03 | 0.3346456693 | 96.18 | 0.5856299213
101.97 | 0.2910573678 |  | 99.15 | 0.3248031496 |  | 99.16 | 0.5343082115 | 98.11 | 0.3353487064 | 96.26 | 0.5856299213
102.05 | 0.2910573678 |  | 99.24 | 0.3248031496 |  | 99.23 | 0.5343082115 | 98.2 | 0.3353487064 | 96.34 | 0.5863329584
102.13 | 0.2910573678 |  | 99.32 | 0.3248031496 |  | 99.31 | 0.5350112486 | 98.28 | 0.3360517435 | 96.43 | 0.5863329584
102.21 | 0.2917604049 |  | 99.4 | 0.3248031496 |  | 99.39 | 0.5350112486 | 98.36 | 0.3367547807 | 96.51 | 0.5863329584
102.29 | 0.2917604049 |  | 99.49 | 0.3255061867 |  | 99.47 | 0.5350112486 | 98.45 | 0.3374578178 | 96.59 | 0.5863329584
102.37 | 0.2917604049 |  | 99.57 | 0.3255061867 |  | 99.55 | 0.5357142857 | 98.53 | 0.3374578178 | 96.68 | 0.5870359955
102.45 | 0.2917604049 |  | 99.65 | 0.3262092238 |  | 99.63 | 0.5357142857 | 98.54 | 0.3374578178 | 96.76 | 0.5870359955
102.53 | 0.2924634421 |  | 99.74 | 0.3262092238 |  | 99.71 | 0.5364173228 | 98.61 | 0.3374578178 | 96.84 | 0.5877390326
102.6 | 0.2924634421 |  | 99.82 | 0.3262092238 |  | 99.79 | 0.5364173228 | 98.7 | 0.3381608549 | 96.93 | 0.5884420697
102.68 | 0.2924634421 |  | 99.9 | 0.3262092238 |  | 99.87 | 0.5364173228 | 98.78 | 0.3381608549 | 97.01 | 0.5884420697
102.76 | 0.2924634421 |  | 99.99 | 0.3262092238 |  | 99.95 | 0.5364173228 | 98.86 | 0.338863892 | 97.09 | 0.5884420697
102.84 | 0.2924634421 |  | 100.07 | 0.326912261 |  | 100.03 | 0.53712036 | 98.95 | 0.338863892 | 97.18 | 0.589848144
102.92 | 0.2924634421 |  | 100.15 | 0.326912261 |  | 100.11 | 0.5378233971 | 99.03 | 0.338863892 | 97.26 | 0.589848144
103 | 0.2931664792 |  | 100.24 | 0.326912261 |  | 100.18 | 0.5378233971 | 99.11 | 0.3395669291 | 97.34 | 0.5905511811
103.08 | 0.2931664792 |  | 100.32 | 0.326912261 |  | 100.26 | 0.5378233971 | 99.2 | 0.3402699663 | 97.43 | 0.5912542182
103.16 | 0.2931664792 |  | 100.4 | 0.326912261 |  | 100.34 | 0.5378233971 | 99.28 | 0.3402699663 | 97.51 | 0.5912542182
103.24 | 0.2931664792 |  | 100.49 | 0.3276152981 |  | 100.42 | 0.5378233971 | 99.36 | 0.3409730034 | 97.56 | 0.5919572553
103.32 | 0.2931664792 |  | 100.57 | 0.3276152981 |  | 100.5 | 0.5385264342 | 99.45 | 0.3409730034 | 97.59 | 0.5919572553
103.4 | 0.2931664792 |  | 100.65 | 0.3276152981 |  | 100.58 | 0.5385264342 | 99.53 | 0.3409730034 | 97.6 | 0.5919572553
103.48 | 0.2931664792 |  | 100.74 | 0.3276152981 |  | 100.66 | 0.5392294713 | 99.61 | 0.3416760405 | 97.68 | 0.5919572553
103.55 | 0.2931664792 |  | 100.82 | 0.3283183352 |  | 100.74 | 0.5399325084 | 99.7 | 0.3416760405 | 97.76 | 0.5926602925
103.63 | 0.2931664792 |  | 100.9 | 0.3283183352 |  | 100.82 | 0.5399325084 | 99.78 | 0.3423790776 | 97.84 | 0.5933633296
103.71 | 0.2931664792 |  | 100.99 | 0.3283183352 |  | 100.9 | 0.5399325084 | 99.86 | 0.3423790776 | 97.93 | 0.5933633296
103.75 | 0.2938695163 |  | 101.07 | 0.3283183352 |  | 100.98 | 0.5399325084 | 99.95 | 0.3430821147 | 98.01 | 0.5940663667
103.79 | 0.2938695163 |  | 101.15 | 0.3283183352 |  | 101.06 | 0.5399325084 | 99.96 | 0.3437851519 | 98.09 | 0.5947694038
103.87 | 0.2945725534 |  | 101.24 | 0.3290213723 |  | 101.13 | 0.5413385827 | 100.03 | 0.3437851519 | 98.18 | 0.5947694038
103.95 | 0.2945725534 |  | 101.32 | 0.3297244094 |  | 101.21 | 0.5413385827 | 100.11 | 0.3430821147 | 98.26 | 0.5947694038
104.03 | 0.2945725534 |  | 101.4 | 0.3297244094 |  | 101.29 | 0.5413385827 | 100.13 | 0.3416760405 | 98.34 | 0.5961754781
104.11 | 0.2945725534 |  | 101.49 | 0.3297244094 |  | 101.37 | 0.5413385827 | 100.19 | 0.3416760405 | 98.43 | 0.5961754781
104.19 | 0.2945725534 |  | 101.57 | 0.3297244094 |  | 101.45 | 0.5413385827 | 100.27 | 0.3416760405 | 98.51 | 0.5968785152
104.27 | 0.2945725534 |  | 101.65 | 0.3297244094 |  | 101.53 | 0.5420416198 | 100.36 | 0.3416760405 | 98.59 | 0.5968785152
104.35 | 0.2945725534 |  | 101.74 | 0.3297244094 |  | 101.61 | 0.5420416198 | 100.44 | 0.3416760405 | 98.67 | 0.5968785152
104.43 | 0.2945725534 |  | 101.82 | 0.3304274466 |  | 101.69 | 0.5420416198 | 100.52 | 0.3423790776 | 98.76 | 0.5968785152
104.5 | 0.2952755906 |  | 101.9 | 0.3297244094 |  | 101.77 | 0.5427446569 | 100.61 | 0.3423790776 | 98.84 | 0.5975815523
104.58 | 0.2959786277 |  | 101.99 | 0.3311304837 |  | 101.85 | 0.543447694 | 100.69 | 0.3423790776 | 98.92 | 0.5975815523
104.66 | 0.2959786277 |  | 102.07 | 0.3311304837 |  | 101.93 | 0.543447694 | 100.77 | 0.3423790776 | 99.01 | 0.5975815523
104.74 | 0.2959786277 |  | 102.15 | 0.3311304837 |  | 102.01 | 0.543447694 | 100.86 | 0.3430821147 | 99.09 | 0.5975815523
104.82 | 0.2959786277 |  | 102.24 | 0.3304274466 |  | 102.08 | 0.543447694 | 100.94 | 0.3430821147 | 99.17 | 0.5982845894
104.9 | 0.2959786277 |  | 102.32 | 0.3318335208 |  | 102.16 | 0.5441507312 | 101.02 | 0.3430821147 | 99.26 | 0.5982845894
104.98 | 0.2959786277 |  | 102.4 | 0.3311304837 |  | 102.24 | 0.5441507312 | 101.11 | 0.3430821147 | 99.34 | 0.5989876265
105.06 | 0.2959786277 |  | 102.49 | 0.3318335208 |  | 102.32 | 0.5448537683 | 101.19 | 0.3437851519 | 99.42 | 0.5989876265
105.14 | 0.2959786277 |  | 102.57 | 0.3311304837 |  | 102.4 | 0.5448537683 | 101.27 | 0.344488189 | 99.51 | 0.5989876265
105.22 | 0.2966816648 |  | 102.65 | 0.3318335208 |  | 102.48 | 0.5448537683 | 101.36 | 0.344488189 | 99.59 | 0.6003937008
105.3 | 0.2966816648 |  | 102.74 | 0.3318335208 |  | 102.56 | 0.5448537683 | 101.44 | 0.344488189 | 99.67 | 0.6003937008
105.38 | 0.2966816648 |  | 102.82 | 0.3325365579 |  | 102.64 | 0.5455568054 | 101.52 | 0.344488189 | 99.76 | 0.6003937008
105.45 | 0.2966816648 |  | 102.9 | 0.3325365579 |  | 102.72 | 0.5462598425 | 101.61 | 0.3451912261 | 99.84 | 0.601799775
105.53 | 0.2973847019 |  | 102.99 | 0.3318335208 |  | 102.8 | 0.5462598425 | 101.69 | 0.3451912261 | 99.92 | 0.601799775
105.61 | 0.2973847019 |  | 103.07 | 0.3332395951 |  | 102.88 | 0.5462598425 | 101.77 | 0.3451912261 | 100.01 | 0.601799775
105.69 | 0.2973847019 |  | 103.15 | 0.3332395951 |  | 102.96 | 0.5462598425 | 101.86 | 0.3451912261 | 100.09 | 0.601799775
105.77 | 0.2973847019 |  | 103.24 | 0.3332395951 |  | 103.03 | 0.5469628796 | 101.94 | 0.3465973003 | 100.17 | 0.6032058493
105.85 | 0.2973847019 |  | 103.32 | 0.3332395951 |  | 103.11 | 0.5469628796 | 102.02 | 0.3465973003 | 100.26 | 0.6032058493
105.93 | 0.2973847019 |  | 103.33 | 0.3339426322 |  | 103.17 | 0.5476659168 | 102.11 | 0.3465973003 | 100.34 | 0.6032058493
106.01 | 0.2973847019 |  | 103.4 | 0.3339426322 |  | 103.19 | 0.5469628796 | 102.19 | 0.3465973003 | 100.42 | 0.6039088864
106.09 | 0.2973847019 |  | 103.49 | 0.3339426322 |  | 103.27 | 0.5476659168 | 102.27 | 0.3473003375 | 100.51 | 0.6046119235
106.17 | 0.298087739 |  | 103.57 | 0.3339426322 |  | 103.35 | 0.5476659168 | 102.36 | 0.3473003375 | 100.59 | 0.6046119235
106.25 | 0.298087739 |  | 103.65 | 0.3346456693 |  | 103.43 | 0.5483689539 | 102.44 | 0.3473003375 | 100.67 | 0.6046119235
106.33 | 0.298087739 |  | 103.74 | 0.3346456693 |  | 103.51 | 0.5483689539 | 102.52 | 0.3480033746 | 100.76 | 0.6060179978
106.4 | 0.298087739 |  | 103.82 | 0.3346456693 |  | 103.59 | 0.5483689539 | 102.61 | 0.3480033746 | 100.84 | 0.6060179978
106.48 | 0.298087739 |  | 103.9 | 0.3346456693 |  | 103.67 | 0.549071991 | 102.64 | 0.3487064117 | 100.92 | 0.6060179978
106.56 | 0.2987907762 |  | 103.99 | 0.3346456693 |  | 103.75 | 0.5497750281 | 102.69 | 0.3494094488 | 100.99 | 0.6060179978
106.64 | 0.2987907762 |  | 104.07 | 0.3353487064 |  | 103.83 | 0.5497750281 | 102.77 | 0.3494094488 | 101 | 0.6060179978
106.72 | 0.2987907762 |  | 104.15 | 0.3353487064 |  | 103.91 | 0.5497750281 | 102.86 | 0.3494094488 | 101.09 | 0.6060179978
106.8 | 0.2987907762 |  | 104.24 | 0.3353487064 |  | 103.98 | 0.5511811024 | 102.93 | 0.3501124859 | 101.17 | 0.6060179978
106.88 | 0.2987907762 |  | 104.32 | 0.3353487064 |  | 104.06 | 0.5511811024 | 102.94 | 0.3501124859 | 101.25 | 0.6060179978
106.96 | 0.2987907762 |  | 104.4 | 0.3353487064 |  | 104.14 | 0.5511811024 | 103.02 | 0.3501124859 | 101.34 | 0.607424072
107.04 | 0.2994938133 |  | 104.49 | 0.3360517435 |  | 104.22 | 0.5511811024 | 103.11 | 0.3501124859 | 101.42 | 0.6067210349
107.12 | 0.2994938133 |  | 104.57 | 0.3360517435 |  | 104.3 | 0.5511811024 | 103.19 | 0.3508155231 | 101.5 | 0.607424072
107.2 | 0.2994938133 |  | 104.65 | 0.3360517435 |  | 104.38 | 0.5518841395 | 103.27 | 0.3508155231 | 101.59 | 0.607424072
107.28 | 0.2994938133 |  | 104.74 | 0.3360517435 |  | 104.46 | 0.5518841395 | 103.36 | 0.3508155231 | 101.67 | 0.6081271091
107.35 | 0.2994938133 |  | 104.82 | 0.3367547807 |  | 104.54 | 0.5518841395 | 103.44 | 0.3515185602 | 101.75 | 0.6081271091
107.43 | 0.2994938133 |  | 104.9 | 0.3367547807 |  | 104.62 | 0.5518841395 | 103.52 | 0.3515185602 | 101.84 | 0.6081271091
107.51 | 0.3001968504 |  | 104.99 | 0.3367547807 |  | 104.7 | 0.5525871766 | 103.61 | 0.3522215973 | 101.92 | 0.6088301462
107.59 | 0.3001968504 |  | 104.99 | 0.3367547807 |  | 104.75 | 0.5532902137 | 103.69 | 0.3522215973 | 102 | 0.6095331834
107.67 | 0.3001968504 |  | 105.07 | 0.3367547807 |  | 104.78 | 0.5532902137 | 103.77 | 0.3529246344 | 102.09 | 0.6095331834
107.75 | 0.3008998875 |  | 105.16 | 0.3367547807 |  | 104.86 | 0.5532902137 | 103.86 | 0.3536276715 | 102.17 | 0.6109392576
107.76 | 0.3008998875 |  | 105.24 | 0.3374578178 |  | 104.93 | 0.5532902137 | 103.94 | 0.3536276715 | 102.25 | 0.6109392576
107.84 | 0.3008998875 |  | 105.32 | 0.3374578178 |  | 105.01 | 0.5532902137 | 104.02 | 0.3543307087 | 102.34 | 0.6109392576
107.92 | 0.3008998875 |  | 105.41 | 0.3374578178 |  | 105.09 | 0.5532902137 | 104.11 | 0.3543307087 | 102.42 | 0.6109392576
108 | 0.3008998875 |  | 105.49 | 0.3381608549 |  | 105.17 | 0.554696288 | 104.19 | 0.3550337458 | 102.46 | 0.6123453318
108.08 | 0.3008998875 |  | 105.57 | 0.3381608549 |  | 105.25 | 0.554696288 | 104.27 | 0.3550337458 | 102.5 | 0.6123453318
108.16 | 0.3008998875 |  | 105.66 | 0.3381608549 |  | 105.33 | 0.554696288 | 104.36 | 0.3557367829 | 102.59 | 0.6123453318
108.24 | 0.3008998875 |  | 105.74 | 0.3381608549 |  | 105.41 | 0.554696288 | 104.44 | 0.3557367829 | 102.67 | 0.6123453318
108.32 | 0.3008998875 |  | 105.82 | 0.3381608549 |  | 105.49 | 0.554696288 | 104.5 | 0.3550337458 | 102.75 | 0.613048369
108.4 | 0.3008998875 |  | 105.91 | 0.3381608549 |  | 105.57 | 0.5553993251 | 104.52 | 0.3536276715 | 102.81 | 0.6137514061
108.48 | 0.3008998875 |  | 105.99 | 0.3381608549 |  | 105.65 | 0.5553993251 | 104.6 | 0.3543307087 | 102.84 | 0.6137514061
108.55 | 0.3008998875 |  | 106.07 | 0.338863892 |  | 105.73 | 0.5561023622 | 104.69 | 0.3543307087 | 102.92 | 0.6137514061
108.63 | 0.3008998875 |  | 106.16 | 0.338863892 |  | 105.81 | 0.5568053993 | 104.77 | 0.3543307087 | 103 | 0.6144544432
108.71 | 0.3008998875 |  | 106.24 | 0.338863892 |  | 105.88 | 0.5568053993 | 104.85 | 0.3543307087 | 103.09 | 0.6151574803
108.79 | 0.3008998875 |  | 106.32 | 0.338863892 |  | 105.96 | 0.5568053993 | 104.89 | 0.3550337458 | 103.17 | 0.6151574803
108.87 | 0.3008998875 |  | 106.41 | 0.338863892 |  | 106.04 | 0.5568053993 | 104.97 | 0.3550337458 | 103.25 | 0.6151574803
108.95 | 0.3008998875 |  | 106.49 | 0.338863892 |  | 106.12 | 0.5568053993 | 105.05 | 0.3550337458 | 103.34 | 0.6158605174
109.03 | 0.3008998875 |  | 106.57 | 0.3395669291 |  | 106.2 | 0.5575084364 | 105.14 | 0.3550337458 | 103.41 | 0.6158605174
109.11 | 0.3008998875 |  | 106.66 | 0.3395669291 |  | 106.28 | 0.5582114736 | 105.22 | 0.3550337458 | 103.5 | 0.6158605174
109.19 | 0.3008998875 |  | 106.74 | 0.3395669291 |  | 106.36 | 0.5582114736 | 105.3 | 0.3557367829 | 103.58 | 0.6158605174
109.27 | 0.3023059618 |  | 106.82 | 0.3395669291 |  | 106.44 | 0.5582114736 | 105.39 | 0.3550337458 | 103.66 | 0.6158605174
109.35 | 0.3023059618 |  | 106.91 | 0.3402699663 |  | 106.52 | 0.5582114736 | 105.47 | 0.3557367829 | 103.75 | 0.6158605174
109.43 | 0.3023059618 |  | 106.99 | 0.3402699663 |  | 106.6 | 0.5589145107 | 105.55 | 0.35643982 | 103.79 | 0.6165635546
109.5 | 0.3023059618 |  | 107.07 | 0.3402699663 |  | 106.68 | 0.5589145107 | 105.64 | 0.35643982 | 103.83 | 0.6165635546
109.58 | 0.3023059618 |  | 107.16 | 0.3402699663 |  | 106.76 | 0.5589145107 | 105.72 | 0.35643982 | 103.91 | 0.6172665917
109.66 | 0.3023059618 |  | 107.24 | 0.3402699663 |  | 106.83 | 0.5589145107 | 105.8 | 0.35643982 | 104 | 0.6172665917
109.74 | 0.3023059618 |  | 107.32 | 0.3409730034 |  | 106.91 | 0.5596175478 | 105.89 | 0.35643982 | 104.08 | 0.6179696288
109.82 | 0.3023059618 |  | 107.41 | 0.3409730034 |  | 106.99 | 0.5603205849 | 105.97 | 0.3571428571 | 104.16 | 0.6179696288
109.9 | 0.3023059618 |  | 107.49 | 0.3409730034 |  | 107.07 | 0.5603205849 | 106.05 | 0.3571428571 | 104.25 | 0.6179696288
109.98 | 0.3023059618 |  | 107.57 | 0.3416760405 |  | 107.15 | 0.5603205849 | 106.14 | 0.3571428571 | 104.33 | 0.619375703
110.06 | 0.3030089989 |  | 107.66 | 0.3416760405 |  | 107.23 | 0.5603205849 | 106.22 | 0.3571428571 | 104.41 | 0.619375703
110.14 | 0.3030089989 |  | 107.74 | 0.3416760405 |  | 107.31 | 0.561023622 | 106.3 | 0.3578458943 | 104.5 | 0.619375703
110.22 | 0.3030089989 |  | 107.82 | 0.3416760405 |  | 107.39 | 0.5617266592 | 106.39 | 0.3578458943 | 104.58 | 0.6200787402
110.3 | 0.3030089989 |  | 107.91 | 0.3416760405 |  | 107.47 | 0.5617266592 | 106.47 | 0.3585489314 | 104.66 | 0.6207817773
110.38 | 0.3030089989 |  | 107.99 | 0.3423790776 |  | 107.55 | 0.5617266592 | 106.55 | 0.3585489314 | 104.75 | 0.6207817773
110.45 | 0.3030089989 |  | 108.07 | 0.3423790776 |  | 107.63 | 0.5617266592 | 106.64 | 0.3592519685 | 104.83 | 0.6214848144
110.53 | 0.303712036 |  | 108.16 | 0.3423790776 |  | 107.64 | 0.5617266592 | 106.72 | 0.3592519685 | 104.91 | 0.6214848144
110.61 | 0.303712036 |  | 108.24 | 0.3423790776 |  | 107.72 | 0.5617266592 | 106.8 | 0.3592519685 | 105 | 0.6221878515
110.69 | 0.303712036 |  | 108.32 | 0.3430821147 |  | 107.8 | 0.5624296963 | 106.89 | 0.3599550056 | 105.08 | 0.6228908886
110.77 | 0.303712036 |  | 108.41 | 0.3430821147 |  | 107.88 | 0.5624296963 | 106.97 | 0.3599550056 | 105.16 | 0.6228908886
110.85 | 0.303712036 |  | 108.49 | 0.3430821147 |  | 107.96 | 0.5631327334 | 107.05 | 0.3599550056 | 105.25 | 0.6228908886
110.93 | 0.303712036 |  | 108.57 | 0.3430821147 |  | 108.03 | 0.5631327334 | 107.14 | 0.3606580427 | 105.33 | 0.6242969629
111.01 | 0.303712036 |  | 108.66 | 0.3430821147 |  | 108.11 | 0.5631327334 | 107.22 | 0.3606580427 | 105.41 | 0.6242969629
111.09 | 0.3044150731 |  | 108.74 | 0.3430821147 |  | 108.19 | 0.5631327334 | 107.28 | 0.3613610799 | 105.5 | 0.625
111.17 | 0.3044150731 |  | 108.82 | 0.3437851519 |  | 108.27 | 0.5631327334 | 107.3 | 0.3613610799 | 105.58 | 0.6257030371
111.25 | 0.3044150731 |  | 108.91 | 0.3437851519 |  | 108.35 | 0.5631327334 | 107.39 | 0.3613610799 | 105.66 | 0.6257030371
111.33 | 0.3044150731 |  | 108.99 | 0.3437851519 |  | 108.43 | 0.5638357705 | 107.47 | 0.3613610799 | 105.74 | 0.6257030371
111.4 | 0.3044150731 |  | 109.07 | 0.3437851519 |  | 108.51 | 0.5645388076 | 107.55 | 0.362064117 | 105.83 | 0.6257030371
111.48 | 0.3051181102 |  | 109.16 | 0.3437851519 |  | 108.59 | 0.5645388076 | 107.64 | 0.362064117 | 105.91 | 0.6257030371
111.56 | 0.3044150731 |  | 109.24 | 0.344488189 |  | 108.67 | 0.5645388076 | 107.72 | 0.362064117 | 105.99 | 0.6257030371
111.64 | 0.3051181102 |  | 109.32 | 0.344488189 |  | 108.75 | 0.5645388076 | 107.8 | 0.3634701912 | 106.08 | 0.6264060742
111.72 | 0.3051181102 |  | 109.41 | 0.3437851519 |  | 108.83 | 0.5645388076 | 107.89 | 0.3634701912 | 106.16 | 0.6264060742
111.8 | 0.3051181102 |  | 109.49 | 0.344488189 |  | 108.91 | 0.5652418448 | 107.97 | 0.3641732283 | 106.24 | 0.6264060742
111.88 | 0.3051181102 |  | 109.57 | 0.3451912261 |  | 108.98 | 0.5652418448 | 108.05 | 0.3641732283 | 106.33 | 0.6271091114
111.96 | 0.3058211474 |  | 109.66 | 0.3451912261 |  | 109.06 | 0.5652418448 | 108.14 | 0.3648762655 | 106.41 | 0.6278121485
112.04 | 0.3058211474 |  | 109.74 | 0.3451912261 |  | 109.14 | 0.5652418448 | 108.22 | 0.3648762655 | 106.49 | 0.6278121485
112.12 | 0.3058211474 |  | 109.82 | 0.3451912261 |  | 109.22 | 0.5659448819 | 108.3 | 0.3648762655 | 106.58 | 0.6285151856
112.2 | 0.3058211474 |  | 109.91 | 0.3458942632 |  | 109.3 | 0.566647919 | 108.39 | 0.3655793026 | 106.66 | 0.6285151856
112.28 | 0.3058211474 |  | 109.99 | 0.3458942632 |  | 109.38 | 0.566647919 | 108.47 | 0.3655793026 | 106.74 | 0.6292182227
112.35 | 0.3058211474 |  | 110.07 | 0.3458942632 |  | 109.46 | 0.566647919 | 108.55 | 0.3662823397 | 106.83 | 0.6299212598
112.43 | 0.3058211474 |  | 110.16 | 0.3458942632 |  | 109.54 | 0.566647919 | 108.64 | 0.3662823397 | 106.91 | 0.6299212598
112.51 | 0.3058211474 |  | 110.24 | 0.3458942632 |  | 109.62 | 0.5673509561 | 108.72 | 0.3669853768 | 106.99 | 0.6299212598
112.59 | 0.3058211474 |  | 110.32 | 0.3458942632 |  | 109.7 | 0.5680539933 | 108.79 | 0.3655793026 | 107.08 | 0.6299212598
112.67 | 0.3058211474 |  | 110.41 | 0.3465973003 |  | 109.78 | 0.5680539933 | 108.8 | 0.3655793026 | 107.16 | 0.6313273341
112.75 | 0.3065241845 |  | 110.49 | 0.3465973003 |  | 109.86 | 0.5680539933 | 108.88 | 0.3648762655 | 107.24 | 0.6313273341
112.83 | 0.3065241845 |  | 110.57 | 0.3465973003 |  | 109.93 | 0.5680539933 | 108.96 | 0.3648762655 | 107.33 | 0.6313273341
112.91 | 0.3072272216 |  | 110.66 | 0.3465973003 |  | 110.01 | 0.5680539933 | 109.05 | 0.3648762655 | 107.41 | 0.6320303712
112.99 | 0.3072272216 |  | 110.74 | 0.3473003375 |  | 110.09 | 0.5687570304 | 109.13 | 0.3655793026 | 107.49 | 0.6320303712
113.07 | 0.3072272216 |  | 110.82 | 0.3473003375 |  | 110.17 | 0.5694600675 | 109.21 | 0.3655793026 | 107.58 | 0.6327334083
113.15 | 0.3072272216 |  | 110.91 | 0.3473003375 |  | 110.25 | 0.5694600675 | 109.3 | 0.3655793026 | 107.66 | 0.6334364454
113.23 | 0.3072272216 |  | 110.99 | 0.3473003375 |  | 110.33 | 0.5694600675 | 109.38 | 0.3655793026 | 107.74 | 0.6334364454
113.3 | 0.3072272216 |  | 111.07 | 0.3473003375 |  | 110.41 | 0.5694600675 | 109.46 | 0.3655793026 | 107.83 | 0.6334364454
113.38 | 0.3072272216 |  | 111.16 | 0.3480033746 |  | 110.49 | 0.5701631046 | 109.55 | 0.3655793026 | 107.9 | 0.6341394826
113.46 | 0.3072272216 |  | 111.24 | 0.3480033746 |  | 110.57 | 0.5701631046 | 109.63 | 0.3655793026 | 107.99 | 0.6341394826
113.54 | 0.3072272216 |  | 111.32 | 0.3473003375 |  | 110.65 | 0.5708661417 | 109.71 | 0.3662823397 | 108.07 | 0.6341394826
113.62 | 0.3072272216 |  | 111.41 | 0.3473003375 |  | 110.73 | 0.5708661417 | 109.8 | 0.3669853768 | 108.15 | 0.6341394826
113.7 | 0.3079302587 |  | 111.49 | 0.3480033746 |  | 110.81 | 0.5708661417 | 109.88 | 0.3669853768 | 108.24 | 0.6341394826
113.78 | 0.3086332958 |  | 111.57 | 0.3487064117 |  | 110.88 | 0.5708661417 | 109.96 | 0.3669853768 | 108.32 | 0.6341394826
113.86 | 0.3086332958 |  | 111.66 | 0.3487064117 |  | 110.96 | 0.5715691789 | 110.05 | 0.3669853768 | 108.4 | 0.6348425197
113.94 | 0.3086332958 |  | 111.74 | 0.3487064117 |  | 111.04 | 0.5715691789 | 110.13 | 0.3676884139 | 108.49 | 0.6355455568
114.02 | 0.3086332958 |  | 111.82 | 0.3487064117 |  | 111.12 | 0.5715691789 | 110.21 | 0.3676884139 | 108.57 | 0.6355455568
114.1 | 0.3086332958 |  | 111.91 | 0.3487064117 |  | 111.2 | 0.5715691789 | 110.3 | 0.3676884139 | 108.65 | 0.6362485939
114.18 | 0.3086332958 |  | 111.99 | 0.3494094488 |  | 111.28 | 0.572272216 | 110.38 | 0.3683914511 | 108.74 | 0.6362485939
114.25 | 0.3086332958 |  | 112.07 | 0.3494094488 |  | 111.36 | 0.572272216 | 110.46 | 0.3690944882 | 108.82 | 0.6362485939
114.33 | 0.3086332958 |  | 112.16 | 0.3494094488 |  | 111.44 | 0.5729752531 | 110.55 | 0.3690944882 | 108.9 | 0.6376546682
114.41 | 0.3086332958 |  | 112.24 | 0.3494094488 |  | 111.52 | 0.5729752531 | 110.63 | 0.3690944882 | 108.99 | 0.6376546682
114.49 | 0.3086332958 |  | 112.32 | 0.3494094488 |  | 111.6 | 0.5729752531 | 110.71 | 0.3690944882 | 109.07 | 0.6383577053
114.57 | 0.3086332958 |  | 112.41 | 0.3501124859 |  | 111.68 | 0.5729752531 | 110.8 | 0.3697975253 | 109.15 | 0.6390607424
114.65 | 0.3100393701 |  | 112.49 | 0.3501124859 |  | 111.76 | 0.5729752531 | 110.88 | 0.3697975253 | 109.24 | 0.6390607424
114.73 | 0.3100393701 |  | 112.57 | 0.3501124859 |  | 111.83 | 0.5743813273 | 110.96 | 0.3705005624 | 109.32 | 0.6390607424
114.81 | 0.3100393701 |  | 112.66 | 0.3501124859 |  | 111.91 | 0.5743813273 | 111.05 | 0.3705005624 | 109.32 | 0.6397637795
114.89 | 0.3100393701 |  | 112.71 | 0.3508155231 |  | 111.99 | 0.5743813273 | 111.13 | 0.3705005624 | 109.4 | 0.6397637795
114.97 | 0.3100393701 |  | 112.74 | 0.3508155231 |  | 112.07 | 0.5743813273 | 111.21 | 0.3712035996 | 109.49 | 0.6397637795
115.05 | 0.3100393701 |  | 112.82 | 0.3508155231 |  | 112.15 | 0.5743813273 | 111.3 | 0.3712035996 | 109.57 | 0.6411698538
115.13 | 0.3100393701 |  | 112.91 | 0.3508155231 |  | 112.23 | 0.5743813273 | 111.38 | 0.3719066367 | 109.65 | 0.6411698538
115.2 | 0.3100393701 |  | 112.99 | 0.3508155231 |  | 112.31 | 0.5750843645 | 111.46 | 0.3719066367 | 109.71 | 0.6411698538
115.28 | 0.3100393701 |  | 113.07 | 0.3501124859 |  | 112.39 | 0.5757874016 | 111.5 | 0.3719066367 | 109.79 | 0.6418728909
115.36 | 0.3100393701 |  | 113.16 | 0.3515185602 |  | 112.47 | 0.5757874016 | 111.55 | 0.3726096738 | 109.87 | 0.642575928
115.44 | 0.3100393701 |  | 113.24 | 0.3515185602 |  | 112.55 | 0.5757874016 | 111.63 | 0.3733127109 | 109.96 | 0.642575928
115.52 | 0.3107424072 |  | 113.32 | 0.3515185602 |  | 112.63 | 0.5757874016 | 111.71 | 0.3733127109 | 110.02 | 0.6432789651
115.6 | 0.3107424072 |  | 113.41 | 0.3515185602 |  | 112.71 | 0.5764904387 | 111.74 | 0.374015748 | 110.03 | 0.6432789651
115.68 | 0.3114454443 |  | 113.49 | 0.3508155231 |  | 112.78 | 0.5771934758 | 111.8 | 0.374015748 | 110.12 | 0.6432789651
115.76 | 0.3114454443 |  | 113.57 | 0.3522215973 |  | 112.86 | 0.5771934758 | 111.88 | 0.374015748 | 110.2 | 0.6432789651
115.84 | 0.3114454443 |  | 113.66 | 0.3522215973 |  | 112.94 | 0.5771934758 | 111.96 | 0.3747187852 | 110.28 | 0.6439820022
115.92 | 0.3114454443 |  | 113.74 | 0.3522215973 |  | 113.02 | 0.5771934758 | 112.05 | 0.3747187852 | 110.37 | 0.6439820022
116 | 0.3114454443 |  | 113.82 | 0.3522215973 |  | 113.1 | 0.5778965129 | 112.13 | 0.3754218223 | 110.45 | 0.6439820022
116.08 | 0.3114454443 |  | 113.91 | 0.3522215973 |  | 113.18 | 0.5778965129 | 112.21 | 0.3754218223 | 110.53 | 0.6439820022
116.15 | 0.3114454443 |  | 113.99 | 0.3529246344 |  | 113.26 | 0.5778965129 | 112.3 | 0.3761248594 | 110.62 | 0.6446850394
116.23 | 0.3114454443 |  | 114.07 | 0.3529246344 |  | 113.34 | 0.5778965129 | 112.38 | 0.3761248594 | 110.7 | 0.6446850394
116.31 | 0.3114454443 |  | 114.16 | 0.3529246344 |  | 113.42 | 0.5785995501 | 112.46 | 0.3768278965 | 110.78 | 0.6453880765
116.39 | 0.3114454443 |  | 114.24 | 0.3529246344 |  | 113.5 | 0.5793025872 | 112.55 | 0.3768278965 | 110.87 | 0.6460911136
116.47 | 0.3114454443 |  | 114.32 | 0.3529246344 |  | 113.58 | 0.5793025872 | 112.63 | 0.3768278965 | 110.95 | 0.6460911136
116.55 | 0.3121484814 |  | 114.41 | 0.3536276715 |  | 113.66 | 0.5793025872 | 112.71 | 0.3775309336 | 111.03 | 0.6467941507
116.63 | 0.3128515186 |  | 114.49 | 0.3536276715 |  | 113.73 | 0.5793025872 | 112.8 | 0.3775309336 | 111.12 | 0.6474971879
116.71 | 0.3128515186 |  | 114.57 | 0.3536276715 |  | 113.81 | 0.5793025872 | 112.88 | 0.3782339708 | 111.2 | 0.6474971879
116.79 | 0.3128515186 |  | 114.66 | 0.3536276715 |  | 113.89 | 0.5800056243 | 112.96 | 0.3782339708 | 111.28 | 0.648200225
116.87 | 0.3128515186 |  | 114.74 | 0.3536276715 |  | 113.97 | 0.5800056243 | 112.98 | 0.3775309336 | 111.37 | 0.648200225
116.95 | 0.3128515186 |  | 114.82 | 0.3543307087 |  | 114.05 | 0.5807086614 | 113.05 | 0.3768278965 | 111.39 | 0.648200225
117.03 | 0.3128515186 |  | 114.91 | 0.3543307087 |  | 114.13 | 0.5807086614 | 113.13 | 0.3768278965 | 111.45 | 0.648200225
117.1 | 0.3128515186 |  | 114.99 | 0.3543307087 |  | 114.21 | 0.5807086614 | 113.21 | 0.3768278965 | 111.53 | 0.6489032621
117.18 | 0.3128515186 |  | 115.07 | 0.3543307087 |  | 114.29 | 0.5807086614 | 113.3 | 0.3768278965 | 111.62 | 0.6496062992
117.26 | 0.3128515186 |  | 115.16 | 0.3543307087 |  | 114.37 | 0.5814116985 | 113.38 | 0.3768278965 | 111.7 | 0.6496062992
117.34 | 0.3135545557 |  | 115.24 | 0.3550337458 |  | 114.45 | 0.5821147357 | 113.46 | 0.3768278965 | 111.78 | 0.6503093363
117.42 | 0.3135545557 |  | 115.32 | 0.3550337458 |  | 114.53 | 0.5821147357 | 113.55 | 0.3768278965 | 111.87 | 0.6510123735
117.5 | 0.3135545557 |  | 115.41 | 0.3550337458 |  | 114.61 | 0.5821147357 | 113.63 | 0.3768278965 | 111.95 | 0.6510123735
117.58 | 0.3142575928 |  | 115.49 | 0.3557367829 |  | 114.68 | 0.5821147357 | 113.71 | 0.3768278965 | 112.03 | 0.6510123735
117.66 | 0.3142575928 |  | 115.57 | 0.3557367829 |  | 114.76 | 0.5821147357 | 113.8 | 0.3775309336 | 112.12 | 0.6517154106
117.74 | 0.3142575928 |  | 115.66 | 0.3557367829 |  | 114.84 | 0.5835208099 | 113.88 | 0.3782339708 | 112.12 | 0.6517154106
117.82 | 0.3142575928 |  | 115.74 | 0.3557367829 |  | 114.92 | 0.5835208099 | 113.96 | 0.3782339708 | 112.19 | 0.6517154106
117.9 | 0.3142575928 |  | 115.82 | 0.3557367829 |  | 115 | 0.5835208099 | 114.05 | 0.3782339708 | 112.28 | 0.6517154106
117.98 | 0.3142575928 |  | 115.91 | 0.35643982 |  | 115.08 | 0.5835208099 | 114.13 | 0.3782339708 | 112.36 | 0.6517154106
118.05 | 0.3142575928 |  | 115.99 | 0.35643982 |  | 115.16 | 0.5835208099 | 114.21 | 0.3789370079 | 112.44 | 0.6517154106
118.13 | 0.3142575928 |  | 116.02 | 0.3508155231 |  | 115.24 | 0.584223847 | 114.3 | 0.3789370079 | 112.53 | 0.6517154106
118.21 | 0.3142575928 |  | 116.07 | 0.3515185602 |  | 115.32 | 0.584223847 | 114.38 | 0.3789370079 | 112.61 | 0.6531214848
118.29 | 0.3149606299 |  | 116.15 | 0.3515185602 |  | 115.4 | 0.5849268841 | 114.46 | 0.379640045 | 112.69 | 0.6531214848
118.37 | 0.3149606299 |  | 116.24 | 0.3529246344 |  | 115.48 | 0.5849268841 | 114.55 | 0.379640045 | 112.78 | 0.6531214848
118.45 | 0.3149606299 |  | 116.32 | 0.3529246344 |  | 115.56 | 0.5849268841 | 114.63 | 0.3803430821 | 112.86 | 0.6538245219
118.53 | 0.3149606299 |  | 116.4 | 0.3529246344 |  | 115.63 | 0.5849268841 | 114.71 | 0.3803430821 | 112.94 | 0.6538245219
118.61 | 0.3149606299 |  | 116.49 | 0.3529246344 |  | 115.71 | 0.5856299213 | 114.8 | 0.3810461192 | 113.03 | 0.6538245219
118.69 | 0.315663667 |  | 116.57 | 0.3536276715 |  | 115.79 | 0.5856299213 | 114.88 | 0.3810461192 | 113.11 | 0.6545275591
118.77 | 0.315663667 |  | 116.65 | 0.3536276715 |  | 115.87 | 0.5856299213 | 114.96 | 0.3810461192 | 113.19 | 0.6552305962
118.85 | 0.315663667 |  | 116.74 | 0.3536276715 |  | 115.95 | 0.5856299213 | 115.05 | 0.3817491564 | 113.28 | 0.6552305962
118.93 | 0.315663667 |  | 116.82 | 0.3536276715 |  | 116.03 | 0.5863329584 | 115.13 | 0.3817491564 | 113.36 | 0.6552305962
119 | 0.315663667 |  | 116.9 | 0.3536276715 |  | 116.08 | 0.5870359955 | 115.21 | 0.3824521935 | 113.41 | 0.6566366704
119.08 | 0.315663667 |  | 116.99 | 0.3543307087 |  | 116.11 | 0.5870359955 | 115.3 | 0.3824521935 | 113.44 | 0.6566366704
119.16 | 0.315663667 |  | 117.07 | 0.3543307087 |  | 116.19 | 0.5870359955 | 115.38 | 0.3831552306 | 113.53 | 0.6566366704
119.24 | 0.3163667042 |  | 117.15 | 0.3543307087 |  | 116.27 | 0.5870359955 | 115.46 | 0.3831552306 | 113.61 | 0.6566366704
119.32 | 0.3163667042 |  | 117.24 | 0.3543307087 |  | 116.35 | 0.5870359955 | 115.55 | 0.3838582677 | 113.69 | 0.6573397075
119.4 | 0.3163667042 |  | 117.32 | 0.3543307087 |  | 116.43 | 0.5870359955 | 115.63 | 0.3838582677 | 113.78 | 0.6580427447
119.48 | 0.3163667042 |  | 117.4 | 0.3543307087 |  | 116.51 | 0.5884420697 | 115.65 | 0.3838582677 | 113.86 | 0.6580427447
119.56 | 0.3170697413 |  | 117.49 | 0.3550337458 |  | 116.58 | 0.5884420697 | 115.71 | 0.3845613048 | 113.94 | 0.6580427447
119.64 | 0.3170697413 |  | 117.57 | 0.3550337458 |  | 116.66 | 0.5884420697 | 115.8 | 0.3845613048 | 114.03 | 0.6587457818
119.72 | 0.3170697413 |  | 117.65 | 0.3550337458 |  | 116.74 | 0.5884420697 | 115.88 | 0.3845613048 | 114.11 | 0.6587457818
119.8 | 0.3170697413 |  | 117.74 | 0.3550337458 |  | 116.82 | 0.5884420697 | 115.96 | 0.385264342 | 114.15 | 0.6594488189
119.88 | 0.3170697413 |  | 117.82 | 0.3550337458 |  | 116.9 | 0.5891451069 | 116.05 | 0.385264342 | 114.19 | 0.6587457818
119.95 | 0.3177727784 |  | 117.9 | 0.3550337458 |  | 116.98 | 0.5891451069 | 116.13 | 0.3859673791 | 114.27 | 0.6594488189
120.03 | 0.3177727784 |  | 117.99 | 0.3550337458 |  | 117.06 | 0.5891451069 | 116.21 | 0.3859673791 | 114.35 | 0.6594488189
120.11 | 0.3177727784 |  | 118.07 | 0.3557367829 |  | 117.14 | 0.589848144 | 116.3 | 0.3866704162 | 114.44 | 0.6587457818
120.19 | 0.3177727784 |  | 118.15 | 0.3557367829 |  | 117.22 | 0.589848144 | 116.38 | 0.3866704162 | 114.52 | 0.6594488189
120.27 | 0.3184758155 |  | 118.24 | 0.3557367829 |  | 117.3 | 0.589848144 | 116.46 | 0.3873734533 | 114.6 | 0.660151856
120.35 | 0.3184758155 |  | 118.32 | 0.3557367829 |  | 117.38 | 0.5905511811 | 116.55 | 0.3873734533 | 114.69 | 0.660151856
120.43 | 0.3184758155 |  | 118.4 | 0.35643982 |  | 117.46 | 0.5905511811 | 116.63 | 0.3873734533 | 114.77 | 0.660151856
120.51 | 0.3184758155 |  | 118.49 | 0.35643982 |  | 117.53 | 0.5905511811 | 116.71 | 0.3880764904 | 114.85 | 0.6608548931
120.59 | 0.3191788526 |  | 118.57 | 0.35643982 |  | 117.61 | 0.5905511811 | 116.8 | 0.3880764904 | 114.94 | 0.6615579303
120.67 | 0.3191788526 |  | 118.65 | 0.35643982 |  | 117.69 | 0.5912542182 | 116.88 | 0.3894825647 | 115.02 | 0.6615579303
120.75 | 0.3191788526 |  | 118.74 | 0.35643982 |  | 117.77 | 0.5912542182 | 116.96 | 0.3894825647 | 115.1 | 0.6622609674
120.83 | 0.3191788526 |  | 118.82 | 0.35643982 |  | 117.85 | 0.5919572553 | 117.05 | 0.3901856018 | 115.19 | 0.6622609674
120.9 | 0.3191788526 |  | 118.9 | 0.35643982 |  | 117.93 | 0.5919572553 | 117.13 | 0.3901856018 | 115.27 | 0.6629640045
120.98 | 0.3191788526 |  | 118.99 | 0.3571428571 |  | 118.01 | 0.5919572553 | 117.18 | 0.3894825647 | 115.35 | 0.6636670416
121.06 | 0.3191788526 |  | 119.07 | 0.3571428571 |  | 118.09 | 0.5919572553 | 117.21 | 0.3880764904 | 115.38 | 0.6636670416
121.14 | 0.3191788526 |  | 119.15 | 0.3571428571 |  | 118.17 | 0.5919572553 | 117.29 | 0.3887795276 | 115.44 | 0.6636670416
121.22 | 0.3191788526 |  | 119.24 | 0.3571428571 |  | 118.25 | 0.5926602925 | 117.37 | 0.3887795276 | 115.52 | 0.6636670416
121.3 | 0.3198818898 |  | 119.32 | 0.3571428571 |  | 118.27 | 0.5933633296 | 117.46 | 0.3887795276 | 115.53 | 0.6643700787
121.38 | 0.3205849269 |  | 119.4 | 0.3578458943 |  | 118.33 | 0.5933633296 | 117.54 | 0.3887795276 | 115.6 | 0.6650731159
121.46 | 0.3205849269 |  | 119.49 | 0.3578458943 |  | 118.41 | 0.5933633296 | 117.62 | 0.3894825647 | 115.69 | 0.6650731159
121.54 | 0.3205849269 |  | 119.57 | 0.3578458943 |  | 118.48 | 0.5933633296 | 117.71 | 0.3894825647 | 115.77 | 0.6650731159
121.62 | 0.3205849269 |  | 119.65 | 0.3578458943 |  | 118.56 | 0.5933633296 | 117.79 | 0.3894825647 | 115.85 | 0.665776153
121.7 | 0.3205849269 |  | 119.74 | 0.3585489314 |  | 118.64 | 0.5933633296 | 117.87 | 0.3894825647 | 115.94 | 0.665776153
121.78 | 0.3205849269 |  | 119.82 | 0.3585489314 |  | 118.72 | 0.5940663667 | 117.96 | 0.3894825647 | 116.02 | 0.6664791901
121.85 | 0.3205849269 |  | 119.9 | 0.3585489314 |  | 118.8 | 0.5947694038 | 118.04 | 0.3894825647 | 116.1 | 0.6664791901
121.93 | 0.3205849269 |  | 119.99 | 0.3585489314 |  | 118.88 | 0.5947694038 | 118.12 | 0.3894825647 | 116.18 | 0.6664791901
122.01 | 0.3205849269 |  | 120.07 | 0.3585489314 |  | 118.96 | 0.5947694038 | 118.21 | 0.3901856018 | 116.27 | 0.6671822272
122.09 | 0.321287964 |  | 120.15 | 0.3592519685 |  | 119.04 | 0.5947694038 | 118.29 | 0.3908886389 | 116.35 | 0.6671822272
122.17 | 0.3219910011 |  | 120.24 | 0.3592519685 |  | 119.12 | 0.5954724409 | 118.37 | 0.3908886389 | 116.43 | 0.6671822272
122.25 | 0.3219910011 |  | 120.32 | 0.3592519685 |  | 119.2 | 0.5954724409 | 118.46 | 0.3908886389 | 116.52 | 0.6671822272
122.33 | 0.3219910011 |  | 120.4 | 0.3592519685 |  | 119.28 | 0.5961754781 | 118.54 | 0.3908886389 | 116.6 | 0.6671822272
122.41 | 0.3219910011 |  | 120.49 | 0.3592519685 |  | 119.36 | 0.5961754781 | 118.62 | 0.391591676 | 116.68 | 0.6678852643
122.49 | 0.3219910011 |  | 120.57 | 0.3592519685 |  | 119.43 | 0.5961754781 | 118.71 | 0.391591676 | 116.77 | 0.6678852643
122.57 | 0.3219910011 |  | 120.65 | 0.3599550056 |  | 119.51 | 0.5968785152 | 118.79 | 0.391591676 | 116.85 | 0.6685883015
122.65 | 0.3219910011 |  | 120.74 | 0.3599550056 |  | 119.59 | 0.5968785152 | 118.87 | 0.3922947132 | 116.93 | 0.6692913386
122.73 | 0.3219910011 |  | 120.82 | 0.3599550056 |  | 119.67 | 0.5975815523 | 118.96 | 0.3929977503 | 117.02 | 0.6692913386
122.8 | 0.3219910011 |  | 120.9 | 0.3599550056 |  | 119.75 | 0.5975815523 | 119.04 | 0.3929977503 | 117.1 | 0.6692913386
122.88 | 0.3219910011 |  | 120.99 | 0.3606580427 |  | 119.83 | 0.5982845894 | 119.12 | 0.3929977503 | 117.18 | 0.6706974128
122.96 | 0.3219910011 |  | 121.07 | 0.3606580427 |  | 119.91 | 0.5982845894 | 119.16 | 0.3937007874 | 117.27 | 0.6706974128
123.04 | 0.3226940382 |  | 121.15 | 0.3606580427 |  | 119.99 | 0.5996906637 | 119.21 | 0.3937007874 | 117.35 | 0.6714004499
123.12 | 0.3233970754 |  | 121.24 | 0.3606580427 |  | 120.07 | 0.5996906637 | 119.29 | 0.3937007874 | 117.43 | 0.6714004499
123.2 | 0.3233970754 |  | 121.32 | 0.3613610799 |  | 120.15 | 0.5996906637 | 119.37 | 0.3937007874 | 117.52 | 0.6721034871
123.28 | 0.3233970754 |  | 121.4 | 0.3613610799 |  | 120.23 | 0.5996906637 | 119.46 | 0.3944038245 | 117.6 | 0.6721034871
123.36 | 0.3233970754 |  | 121.49 | 0.3613610799 |  | 120.31 | 0.5996906637 | 119.54 | 0.3944038245 | 117.68 | 0.6728065242
123.44 | 0.3233970754 |  | 121.57 | 0.3613610799 |  | 120.38 | 0.5996906637 | 119.62 | 0.3951068616 | 117.77 | 0.6728065242
123.52 | 0.3233970754 |  | 121.65 | 0.3613610799 |  | 120.46 | 0.5996906637 | 119.71 | 0.3951068616 | 117.85 | 0.6728065242
123.6 | 0.3233970754 |  | 121.74 | 0.362064117 |  | 120.54 | 0.6003937008 | 119.79 | 0.3958098988 | 117.93 | 0.6742125984
123.68 | 0.3233970754 |  | 121.82 | 0.362064117 |  | 120.62 | 0.6010967379 | 119.87 | 0.3965129359 | 118.02 | 0.6742125984
123.75 | 0.3233970754 |  | 121.9 | 0.362064117 |  | 120.7 | 0.6010967379 | 119.88 | 0.3965129359 | 118.09 | 0.6742125984
123.83 | 0.3233970754 |  | 121.99 | 0.362064117 |  | 120.78 | 0.6010967379 | 119.96 | 0.3965129359 | 118.18 | 0.6742125984
123.91 | 0.3248031496 |  | 122.07 | 0.362064117 |  | 120.86 | 0.6010967379 | 120.04 | 0.397215973 | 118.26 | 0.6742125984
123.99 | 0.3248031496 |  | 122.15 | 0.3627671541 |  | 120.94 | 0.601799775 | 120.12 | 0.397215973 | 118.34 | 0.6749156355
124.07 | 0.3248031496 |  | 122.24 | 0.3627671541 |  | 121.02 | 0.601799775 | 120.21 | 0.397215973 | 118.43 | 0.6749156355
124.15 | 0.3248031496 |  | 122.32 | 0.3634701912 |  | 121.1 | 0.6025028121 | 120.29 | 0.3979190101 | 118.51 | 0.6749156355
124.23 | 0.3248031496 |  | 122.4 | 0.3627671541 |  | 121.18 | 0.6025028121 | 120.37 | 0.3979190101 | 118.59 | 0.6749156355
124.31 | 0.3248031496 |  | 122.49 | 0.3627671541 |  | 121.26 | 0.6032058493 | 120.46 | 0.3986220472 | 118.6 | 0.6763217098
124.39 | 0.3248031496 |  | 122.57 | 0.3641732283 |  | 121.33 | 0.6032058493 | 120.54 | 0.3986220472 | 118.68 | 0.6763217098
124.47 | 0.3248031496 |  | 122.65 | 0.3641732283 |  | 121.41 | 0.6032058493 | 120.62 | 0.3986220472 | 118.76 | 0.6763217098
124.55 | 0.3248031496 |  | 122.74 | 0.3641732283 |  | 121.49 | 0.6032058493 | 120.71 | 0.3993250844 | 118.84 | 0.6770247469
124.63 | 0.3248031496 |  | 122.82 | 0.3641732283 |  | 121.57 | 0.6032058493 | 120.79 | 0.3993250844 | 118.93 | 0.6770247469
124.7 | 0.3248031496 |  | 122.9 | 0.3641732283 |  | 121.65 | 0.6032058493 | 120.87 | 0.4000281215 | 119.01 | 0.677727784
124.78 | 0.3248031496 |  | 122.99 | 0.3641732283 |  | 121.73 | 0.6046119235 | 120.96 | 0.4000281215 | 119.09 | 0.6784308211
124.86 | 0.3248031496 |  | 123.07 | 0.3641732283 |  | 121.81 | 0.6046119235 | 121.04 | 0.4007311586 | 119.18 | 0.6784308211
124.94 | 0.3262092238 |  | 123.15 | 0.3641732283 |  | 121.89 | 0.6046119235 | 121.12 | 0.4007311586 | 119.26 | 0.6784308211
125.02 | 0.3262092238 |  | 123.24 | 0.3641732283 |  | 121.97 | 0.6046119235 | 121.21 | 0.4007311586 | 119.34 | 0.6798368954
125.1 | 0.3262092238 |  | 123.32 | 0.3641732283 |  | 122.05 | 0.6053149606 | 121.29 | 0.4014341957 | 119.43 | 0.6798368954
125.18 | 0.3262092238 |  | 123.4 | 0.3641732283 |  | 122.13 | 0.6053149606 | 121.34 | 0.4014341957 | 119.51 | 0.6798368954
125.26 | 0.3262092238 |  | 123.49 | 0.3648762655 |  | 122.21 | 0.6053149606 | 121.37 | 0.4000281215 | 119.59 | 0.6805399325
125.34 | 0.3262092238 |  | 123.57 | 0.3648762655 |  | 122.28 | 0.6053149606 | 121.45 | 0.4000281215 | 119.68 | 0.6812429696
125.42 | 0.3262092238 |  | 123.65 | 0.3648762655 |  | 122.36 | 0.6060179978 | 121.54 | 0.4000281215 | 119.76 | 0.6812429696
125.5 | 0.3262092238 |  | 123.74 | 0.3648762655 |  | 122.44 | 0.6060179978 | 121.62 | 0.4000281215 | 119.84 | 0.6812429696
125.58 | 0.3262092238 |  | 123.82 | 0.3648762655 |  | 122.52 | 0.6067210349 | 121.7 | 0.4000281215 | 119.92 | 0.6812429696
125.65 | 0.3262092238 |  | 123.83 | 0.3655793026 |  | 122.6 | 0.6067210349 | 121.79 | 0.4000281215 | 120 | 0.6812429696
125.73 | 0.326912261 |  | 123.9 | 0.3655793026 |  | 122.68 | 0.6067210349 | 121.87 | 0.4007311586 | 120.09 | 0.6819460067
125.78 | 0.3276152981 |  | 123.99 | 0.3655793026 |  | 122.76 | 0.6067210349 | 121.95 | 0.4014341957 | 120.17 | 0.6819460067
125.81 | 0.3276152981 |  | 124.07 | 0.3655793026 |  | 122.84 | 0.607424072 | 122.04 | 0.4014341957 | 120.25 | 0.6819460067
125.89 | 0.3276152981 |  | 124.15 | 0.3655793026 |  | 122.92 | 0.607424072 | 122.12 | 0.4014341957 | 120.34 | 0.6819460067
125.97 | 0.3276152981 |  | 124.24 | 0.3662823397 |  | 123 | 0.6081271091 | 122.2 | 0.4014341957 | 120.42 | 0.683352081
126.05 | 0.3276152981 |  | 124.32 | 0.3662823397 |  | 123.08 | 0.6081271091 | 122.26 | 0.4021372328 | 120.5 | 0.683352081
126.13 | 0.3276152981 |  | 124.4 | 0.3662823397 |  | 123.16 | 0.6081271091 | 122.29 | 0.4021372328 | 120.59 | 0.683352081
126.21 | 0.3276152981 |  | 124.49 | 0.3662823397 |  | 123.23 | 0.6081271091 | 122.37 | 0.4021372328 | 120.67 | 0.6840551181
126.29 | 0.3276152981 |  | 124.57 | 0.3662823397 |  | 123.31 | 0.6095331834 | 122.45 | 0.40284027 | 120.75 | 0.6840551181
126.37 | 0.3276152981 |  | 124.65 | 0.3669853768 |  | 123.39 | 0.6095331834 | 122.54 | 0.40284027 | 120.84 | 0.6840551181
126.45 | 0.3283183352 |  | 124.74 | 0.3669853768 |  | 123.47 | 0.6095331834 | 122.62 | 0.40284027 | 120.92 | 0.6854611924
126.53 | 0.3283183352 |  | 124.82 | 0.3669853768 |  | 123.55 | 0.6095331834 | 122.7 | 0.40284027 | 121 | 0.6854611924
126.6 | 0.3283183352 |  | 124.9 | 0.3669853768 |  | 123.63 | 0.6095331834 | 122.79 | 0.4042463442 | 121.09 | 0.6854611924
126.68 | 0.3283183352 |  | 124.99 | 0.3669853768 |  | 123.71 | 0.6102362205 | 122.87 | 0.4042463442 | 121.17 | 0.6861642295
126.76 | 0.3290213723 |  | 125.07 | 0.3676884139 |  | 123.79 | 0.6102362205 | 122.95 | 0.4035433071 | 121.25 | 0.6861642295
126.84 | 0.3290213723 |  | 125.15 | 0.3676884139 |  | 123.87 | 0.6109392576 | 123.04 | 0.4042463442 | 121.34 | 0.6868672666
126.92 | 0.3290213723 |  | 125.24 | 0.3676884139 |  | 123.95 | 0.6109392576 | 123.12 | 0.4042463442 | 121.4 | 0.6875703037
127 | 0.3290213723 |  | 125.32 | 0.3676884139 |  | 124.03 | 0.6109392576 | 123.2 | 0.4049493813 | 121.42 | 0.6875703037
127.08 | 0.3290213723 |  | 125.4 | 0.3676884139 |  | 124.11 | 0.6109392576 | 123.29 | 0.4049493813 | 121.5 | 0.6875703037
127.16 | 0.3290213723 |  | 125.49 | 0.3683914511 |  | 124.15 | 0.6116422947 | 123.37 | 0.4049493813 | 121.59 | 0.6875703037
127.24 | 0.3290213723 |  | 125.57 | 0.3683914511 |  | 124.18 | 0.6116422947 | 123.45 | 0.4056524184 | 121.66 | 0.6875703037
127.32 | 0.3290213723 |  | 125.65 | 0.3683914511 |  | 124.26 | 0.6116422947 | 123.54 | 0.4056524184 | 121.75 | 0.6875703037
127.4 | 0.3297244094 |  | 125.74 | 0.3683914511 |  | 124.34 | 0.6116422947 | 123.62 | 0.4056524184 | 121.83 | 0.6882733408
127.48 | 0.3297244094 |  | 125.82 | 0.3690944882 |  | 124.42 | 0.6123453318 | 123.7 | 0.4063554556 | 121.91 | 0.6882733408
127.52 | 0.3304274466 |  | 125.9 | 0.3690944882 |  | 124.5 | 0.6123453318 | 123.79 | 0.4063554556 | 122 | 0.688976378
127.55 | 0.3297244094 |  | 125.99 | 0.3690944882 |  | 124.58 | 0.613048369 | 123.87 | 0.4070584927 | 122.08 | 0.688976378
127.63 | 0.3304274466 |  | 126.07 | 0.3690944882 |  | 124.66 | 0.613048369 | 123.95 | 0.4070584927 | 122.16 | 0.688976378
127.71 | 0.3297244094 |  | 126.15 | 0.3690944882 |  | 124.74 | 0.613048369 | 124.04 | 0.4070584927 | 122.25 | 0.6896794151
127.79 | 0.3304274466 |  | 126.24 | 0.3697975253 |  | 124.82 | 0.6137514061 | 124.12 | 0.4077615298 | 122.33 | 0.6896794151
127.87 | 0.3304274466 |  | 126.32 | 0.3697975253 |  | 124.9 | 0.6137514061 | 124.2 | 0.4077615298 | 122.41 | 0.6896794151
127.95 | 0.3304274466 |  | 126.4 | 0.3697975253 |  | 124.98 | 0.6137514061 | 124.29 | 0.4084645669 | 122.5 | 0.6910854893
128.03 | 0.3304274466 |  | 126.49 | 0.3697975253 |  | 125.06 | 0.6137514061 | 124.37 | 0.4084645669 | 122.58 | 0.6910854893
128.11 | 0.3304274466 |  | 126.57 | 0.3697975253 |  | 125.13 | 0.6144544432 | 124.45 | 0.409167604 | 122.66 | 0.6910854893
128.19 | 0.3311304837 |  | 126.65 | 0.3705005624 |  | 125.19 | 0.6144544432 | 124.54 | 0.409167604 | 122.75 | 0.6917885264
128.27 | 0.3311304837 |  | 126.74 | 0.3705005624 |  | 125.21 | 0.6144544432 | 124.62 | 0.4098706412 | 122.83 | 0.6924915636
128.35 | 0.3311304837 |  | 126.82 | 0.3705005624 |  | 125.29 | 0.6151574803 | 124.7 | 0.4098706412 | 122.91 | 0.6924915636
128.43 | 0.3311304837 |  | 126.9 | 0.3705005624 |  | 125.37 | 0.6151574803 | 124.79 | 0.4105736783 | 123 | 0.6931946007
128.5 | 0.3311304837 |  | 126.99 | 0.3705005624 |  | 125.45 | 0.6158605174 | 124.87 | 0.4105736783 | 123.08 | 0.6931946007
128.58 | 0.3311304837 |  | 127.07 | 0.3712035996 |  | 125.52 | 0.6165635546 | 124.93 | 0.4119797525 | 123.16 | 0.6938976378
128.66 | 0.3318335208 |  | 127.15 | 0.3712035996 |  | 125.6 | 0.6165635546 | 124.95 | 0.4119797525 | 123.25 | 0.6938976378
128.74 | 0.3318335208 |  | 127.24 | 0.3712035996 |  | 125.68 | 0.6165635546 | 125.04 | 0.4119797525 | 123.33 | 0.6946006749
128.82 | 0.3318335208 |  | 127.32 | 0.3712035996 |  | 125.76 | 0.6165635546 | 125.12 | 0.4126827897 | 123.41 | 0.6946006749
128.9 | 0.3318335208 |  | 127.4 | 0.3712035996 |  | 125.84 | 0.6172665917 | 125.2 | 0.4126827897 | 123.49 | 0.6946006749
128.98 | 0.3318335208 |  | 127.49 | 0.3719066367 |  | 125.92 | 0.6172665917 | 125.29 | 0.4133858268 | 123.58 | 0.6946006749
129.06 | 0.3325365579 |  | 127.57 | 0.3719066367 |  | 126 | 0.6172665917 | 125.3 | 0.4119797525 | 123.66 | 0.6946006749
129.14 | 0.3325365579 |  | 127.65 | 0.3719066367 |  | 126.08 | 0.6179696288 | 125.36 | 0.4105736783 | 123.74 | 0.6946006749
129.22 | 0.3325365579 |  | 127.74 | 0.3719066367 |  | 126.16 | 0.6179696288 | 125.45 | 0.4105736783 | 123.83 | 0.695303712
129.3 | 0.3325365579 |  | 127.82 | 0.3726096738 |  | 126.24 | 0.6179696288 | 125.53 | 0.4105736783 | 123.91 | 0.695303712
129.38 | 0.3325365579 |  | 127.9 | 0.3726096738 |  | 126.32 | 0.6179696288 | 125.61 | 0.4105736783 | 123.99 | 0.6960067492
129.45 | 0.3325365579 |  | 127.99 | 0.3726096738 |  | 126.4 | 0.6186726659 | 125.69 | 0.4105736783 | 124.08 | 0.6960067492
129.53 | 0.3325365579 |  | 128.07 | 0.3726096738 |  | 126.47 | 0.6186726659 | 125.78 | 0.4105736783 | 124.16 | 0.6967097863
129.61 | 0.3325365579 |  | 128.15 | 0.3733127109 |  | 126.55 | 0.619375703 | 125.86 | 0.4112767154 | 124.24 | 0.6967097863
129.69 | 0.3325365579 |  | 128.24 | 0.3733127109 |  | 126.63 | 0.619375703 | 125.94 | 0.4119797525 | 124.33 | 0.6981158605
129.77 | 0.3325365579 |  | 128.32 | 0.3733127109 |  | 126.71 | 0.6200787402 | 126.03 | 0.4119797525 | 124.41 | 0.6981158605
129.85 | 0.3325365579 |  | 128.4 | 0.3733127109 |  | 126.79 | 0.6200787402 | 126.11 | 0.4119797525 | 124.49 | 0.6981158605
129.93 | 0.3332395951 |  | 128.49 | 0.3733127109 |  | 126.87 | 0.6200787402 | 126.19 | 0.4119797525 | 124.58 | 0.6981158605
130.01 | 0.3325365579 |  | 128.57 | 0.374015748 |  | 126.95 | 0.6207817773 | 126.28 | 0.4126827897 | 124.66 | 0.6988188976
130.09 | 0.3332395951 |  | 128.65 | 0.374015748 |  | 127.03 | 0.6207817773 | 126.36 | 0.4126827897 | 124.74 | 0.6995219348
130.17 | 0.3332395951 |  | 128.74 | 0.374015748 |  | 127.11 | 0.6214848144 | 126.44 | 0.4126827897 | 124.83 | 0.6995219348
130.25 | 0.3332395951 |  | 128.82 | 0.374015748 |  | 127.19 | 0.6214848144 | 126.53 | 0.4126827897 | 124.91 | 0.6995219348
130.33 | 0.3339426322 |  | 128.9 | 0.374015748 |  | 127.27 | 0.6221878515 | 126.61 | 0.4140888639 | 124.99 | 0.6995219348
130.4 | 0.3339426322 |  | 128.99 | 0.3747187852 |  | 127.35 | 0.6221878515 | 126.7 | 0.4140888639 | 125.07 | 0.700928009
130.48 | 0.3339426322 |  | 128.99 | 0.3747187852 |  | 127.42 | 0.6221878515 | 126.78 | 0.4140888639 | 125.15 | 0.700928009
130.56 | 0.3339426322 |  | 129.07 | 0.3747187852 |  | 127.5 | 0.6221878515 | 126.86 | 0.4140888639 | 125.24 | 0.700928009
130.64 | 0.3339426322 |  | 129.16 | 0.3747187852 |  | 127.58 | 0.6221878515 | 126.95 | 0.414791901 | 125.32 | 0.700928009
130.72 | 0.3339426322 |  | 129.24 | 0.3747187852 |  | 127.66 | 0.6221878515 | 127.03 | 0.414791901 | 125.4 | 0.700928009
130.8 | 0.3339426322 |  | 129.32 | 0.3747187852 |  | 127.69 | 0.6228908886 | 127.11 | 0.414791901 | 125.49 | 0.7016310461
130.88 | 0.3339426322 |  | 129.41 | 0.3754218223 |  | 127.74 | 0.6235939258 | 127.19 | 0.4154949381 | 125.57 | 0.7016310461
130.96 | 0.3339426322 |  | 129.49 | 0.3754218223 |  | 127.82 | 0.6235939258 | 127.28 | 0.4154949381 | 125.65 | 0.7016310461
131.04 | 0.3346456693 |  | 129.57 | 0.3754218223 |  | 127.9 | 0.6235939258 | 127.36 | 0.4161979753 | 125.74 | 0.7016310461
131.12 | 0.3346456693 |  | 129.66 | 0.3754218223 |  | 127.98 | 0.6235939258 | 127.45 | 0.4161979753 | 125.82 | 0.7030371204
131.2 | 0.3346456693 |  | 129.74 | 0.3754218223 |  | 128.06 | 0.6235939258 | 127.53 | 0.4169010124 | 125.9 | 0.7030371204
131.28 | 0.3346456693 |  | 129.82 | 0.3761248594 |  | 128.14 | 0.6242969629 | 127.61 | 0.4176040495 | 125.99 | 0.7037401575
131.35 | 0.3353487064 |  | 129.91 | 0.3761248594 |  | 128.22 | 0.625 | 127.69 | 0.4176040495 | 126.07 | 0.7037401575
131.43 | 0.3353487064 |  | 129.99 | 0.3761248594 |  | 128.3 | 0.625 | 127.78 | 0.4183070866 | 126.15 | 0.7037401575
131.51 | 0.3353487064 |  | 130.07 | 0.3761248594 |  | 128.37 | 0.625 | 127.86 | 0.4183070866 | 126.24 | 0.7051462317
131.59 | 0.3353487064 |  | 130.16 | 0.3768278965 |  | 128.45 | 0.625 | 127.91 | 0.4183070866 | 126.32 | 0.7051462317
131.67 | 0.3353487064 |  | 130.24 | 0.3768278965 |  | 128.53 | 0.625 | 127.94 | 0.4190101237 | 126.4 | 0.7051462317
131.75 | 0.3353487064 |  | 130.32 | 0.3768278965 |  | 128.61 | 0.6257030371 | 128.03 | 0.4190101237 | 126.49 | 0.7051462317
131.76 | 0.3353487064 |  | 130.41 | 0.3768278965 |  | 128.69 | 0.6257030371 | 128.11 | 0.4197131609 | 126.57 | 0.7058492688
131.84 | 0.3353487064 |  | 130.49 | 0.3768278965 |  | 128.77 | 0.6264060742 | 128.19 | 0.4197131609 | 126.65 | 0.7058492688
131.92 | 0.3353487064 |  | 130.57 | 0.3775309336 |  | 128.85 | 0.6264060742 | 128.28 | 0.4197131609 | 126.73 | 0.706552306
132 | 0.3353487064 |  | 130.66 | 0.3775309336 |  | 128.93 | 0.6264060742 | 128.36 | 0.420416198 | 126.81 | 0.706552306
132.08 | 0.3360517435 |  | 130.74 | 0.3775309336 |  | 129.01 | 0.6264060742 | 128.44 | 0.420416198 | 126.9 | 0.706552306
132.16 | 0.3360517435 |  | 130.82 | 0.3775309336 |  | 129.09 | 0.6264060742 | 128.53 | 0.420416198 | 126.98 | 0.706552306
132.24 | 0.3360517435 |  | 130.91 | 0.3782339708 |  | 129.17 | 0.6271091114 | 128.61 | 0.4211192351 | 127.06 | 0.706552306
132.32 | 0.3360517435 |  | 130.99 | 0.3782339708 |  | 129.25 | 0.6271091114 | 128.69 | 0.4211192351 | 127.15 | 0.7079583802
132.4 | 0.3367547807 |  | 131.07 | 0.3782339708 |  | 129.32 | 0.6271091114 | 128.78 | 0.4218222722 | 127.23 | 0.7086614173
132.48 | 0.3367547807 |  | 131.16 | 0.3782339708 |  | 129.4 | 0.6271091114 | 128.86 | 0.4218222722 | 127.31 | 0.7086614173
132.55 | 0.3367547807 |  | 131.24 | 0.3782339708 |  | 129.48 | 0.6271091114 | 128.89 | 0.4218222722 | 127.4 | 0.7086614173
132.63 | 0.3367547807 |  | 131.32 | 0.3782339708 |  | 129.56 | 0.6278121485 | 128.97 | 0.4225253093 | 127.48 | 0.7086614173
132.71 | 0.3367547807 |  | 131.41 | 0.3789370079 |  | 129.64 | 0.6285151856 | 129.04 | 0.4225253093 | 127.56 | 0.7093644544
132.79 | 0.3367547807 |  | 131.49 | 0.3789370079 |  | 129.72 | 0.6285151856 | 129.12 | 0.4232283465 | 127.65 | 0.7100674916
132.87 | 0.3367547807 |  | 131.57 | 0.3789370079 |  | 129.8 | 0.6285151856 | 129.2 | 0.4232283465 | 127.73 | 0.7100674916
132.95 | 0.3367547807 |  | 131.66 | 0.3789370079 |  | 129.88 | 0.6285151856 | 129.28 | 0.4246344207 | 127.81 | 0.7100674916
133.03 | 0.3374578178 |  | 131.74 | 0.3789370079 |  | 129.96 | 0.6285151856 | 129.32 | 0.4232283465 | 127.86 | 0.7107705287
133.11 | 0.3374578178 |  | 131.82 | 0.379640045 |  | 130.04 | 0.6292182227 | 129.36 | 0.4225253093 | 127.89 | 0.7114735658
133.19 | 0.3381608549 |  | 131.91 | 0.379640045 |  | 130.12 | 0.6299212598 | 129.43 | 0.4225253093 | 127.9 | 0.7114735658
133.27 | 0.3381608549 |  | 131.99 | 0.379640045 |  | 130.2 | 0.6299212598 | 129.51 | 0.4218222722 | 127.98 | 0.7114735658
133.35 | 0.3381608549 |  | 132.07 | 0.379640045 |  | 130.27 | 0.6299212598 | 129.59 | 0.4218222722 | 128.06 | 0.7114735658
133.43 | 0.3381608549 |  | 132.16 | 0.379640045 |  | 130.35 | 0.6299212598 | 129.67 | 0.4225253093 | 128.15 | 0.7114735658
133.5 | 0.3381608549 |  | 132.24 | 0.3803430821 |  | 130.43 | 0.6299212598 | 129.75 | 0.4225253093 | 128.23 | 0.7121766029
133.58 | 0.3381608549 |  | 132.32 | 0.3803430821 |  | 130.51 | 0.630624297 | 129.83 | 0.4225253093 | 128.31 | 0.7121766029
133.66 | 0.3381608549 |  | 132.41 | 0.3803430821 |  | 130.59 | 0.630624297 | 129.91 | 0.4232283465 | 128.39 | 0.71287964
133.74 | 0.3381608549 |  | 132.49 | 0.3803430821 |  | 130.67 | 0.630624297 | 129.99 | 0.4232283465 | 128.48 | 0.71287964
133.82 | 0.3381608549 |  | 132.57 | 0.3803430821 |  | 130.75 | 0.630624297 | 130.07 | 0.4232283465 | 128.56 | 0.71287964
133.9 | 0.3381608549 |  | 132.66 | 0.3810461192 |  | 130.83 | 0.630624297 | 130.15 | 0.4232283465 | 128.64 | 0.71287964
133.98 | 0.3381608549 |  | 132.74 | 0.3810461192 |  | 130.91 | 0.6313273341 | 130.23 | 0.4232283465 | 128.73 | 0.71287964
134.06 | 0.3381608549 |  | 132.82 | 0.3810461192 |  | 130.99 | 0.6320303712 | 130.31 | 0.4239313836 | 128.81 | 0.7142857143
134.14 | 0.338863892 |  | 132.91 | 0.3810461192 |  | 131.07 | 0.6320303712 | 130.38 | 0.4239313836 | 128.89 | 0.7142857143
134.19 | 0.3416760405 |  | 132.99 | 0.3810461192 |  | 131.15 | 0.6320303712 | 130.46 | 0.4239313836 | 128.98 | 0.7142857143
134.21 | 0.3423790776 |  | 133.07 | 0.3817491564 |  | 131.22 | 0.6320303712 | 130.54 | 0.4239313836 | 129.06 | 0.7149887514
134.29 | 0.3423790776 |  | 133.16 | 0.3817491564 |  | 131.3 | 0.6320303712 | 130.62 | 0.4253374578 | 129.14 | 0.7156917885
134.37 | 0.3430821147 |  | 133.24 | 0.3817491564 |  | 131.38 | 0.6327334083 | 130.7 | 0.4253374578 | 129.23 | 0.7163948256
134.45 | 0.3430821147 |  | 133.32 | 0.3817491564 |  | 131.46 | 0.6327334083 | 130.78 | 0.4253374578 | 129.31 | 0.7163948256
134.53 | 0.3430821147 |  | 133.41 | 0.3817491564 |  | 131.54 | 0.6334364454 | 130.86 | 0.4253374578 | 129.39 | 0.7163948256
134.61 | 0.3430821147 |  | 133.49 | 0.3817491564 |  | 131.62 | 0.6334364454 | 130.94 | 0.4260404949 | 129.48 | 0.7170978628
134.69 | 0.3430821147 |  | 133.57 | 0.3824521935 |  | 131.64 | 0.6334364454 | 131.02 | 0.4260404949 | 129.56 | 0.7178008999
134.76 | 0.3430821147 |  | 133.66 | 0.3824521935 |  | 131.72 | 0.6334364454 | 131.1 | 0.4260404949 | 129.64 | 0.7178008999
134.84 | 0.3437851519 |  | 133.74 | 0.3817491564 |  | 131.8 | 0.6341394826 | 131.18 | 0.4260404949 | 129.73 | 0.7178008999
134.92 | 0.3437851519 |  | 133.82 | 0.3824521935 |  | 131.87 | 0.6341394826 | 131.26 | 0.4274465692 | 129.8 | 0.718503937
135 | 0.3437851519 |  | 133.91 | 0.3824521935 |  | 131.95 | 0.6341394826 | 131.33 | 0.4274465692 | 129.89 | 0.718503937
135.08 | 0.3437851519 |  | 133.99 | 0.3824521935 |  | 132.03 | 0.6341394826 | 131.41 | 0.4274465692 | 129.97 | 0.718503937
135.16 | 0.344488189 |  | 134.07 | 0.3824521935 |  | 132.11 | 0.6341394826 | 131.49 | 0.4281496063 | 130.05 | 0.7192069741
135.24 | 0.344488189 |  | 134.16 | 0.3831552306 |  | 132.19 | 0.6348425197 | 131.57 | 0.4281496063 | 130.14 | 0.7192069741
135.32 | 0.344488189 |  | 134.24 | 0.3824521935 |  | 132.27 | 0.6348425197 | 131.65 | 0.4281496063 | 130.22 | 0.7192069741
135.4 | 0.344488189 |  | 134.32 | 0.3824521935 |  | 132.35 | 0.6355455568 | 131.73 | 0.4288526434 | 130.3 | 0.7199100112
135.48 | 0.344488189 |  | 134.41 | 0.3831552306 |  | 132.43 | 0.6355455568 | 131.81 | 0.4288526434 | 130.39 | 0.7206130484
135.56 | 0.344488189 |  | 134.49 | 0.3824521935 |  | 132.51 | 0.6355455568 | 131.81 | 0.4288526434 | 130.47 | 0.7213160855
135.64 | 0.3451912261 |  | 134.57 | 0.3838582677 |  | 132.59 | 0.6355455568 | 131.89 | 0.4288526434 | 130.55 | 0.7213160855
135.71 | 0.3451912261 |  | 134.66 | 0.3831552306 |  | 132.67 | 0.6355455568 | 131.97 | 0.4295556805 | 130.64 | 0.7213160855
135.79 | 0.3451912261 |  | 134.74 | 0.3838582677 |  | 132.75 | 0.636951631 | 132.05 | 0.4295556805 | 130.72 | 0.7220191226
135.87 | 0.3451912261 |  | 134.82 | 0.3838582677 |  | 132.82 | 0.636951631 | 132.13 | 0.4302587177 | 130.8 | 0.7227221597
135.95 | 0.3451912261 |  | 134.91 | 0.3838582677 |  | 132.9 | 0.636951631 | 132.21 | 0.4302587177 | 130.89 | 0.7227221597
136.03 | 0.3451912261 |  | 134.99 | 0.3845613048 |  | 132.98 | 0.636951631 | 132.28 | 0.4302587177 | 130.97 | 0.7227221597
136.11 | 0.3458942632 |  | 135.07 | 0.3838582677 |  | 133.06 | 0.6376546682 | 132.36 | 0.4309617548 | 131.05 | 0.7234251969
136.19 | 0.3458942632 |  | 135.16 | 0.3838582677 |  | 133.14 | 0.6376546682 | 132.44 | 0.4309617548 | 131.14 | 0.724128234
136.27 | 0.3458942632 |  | 135.24 | 0.3838582677 |  | 133.22 | 0.6376546682 | 132.52 | 0.4316647919 | 131.22 | 0.724128234
136.35 | 0.3458942632 |  | 135.32 | 0.3845613048 |  | 133.3 | 0.6376546682 | 132.6 | 0.4316647919 | 131.3 | 0.724128234
136.43 | 0.3465973003 |  | 135.41 | 0.3838582677 |  | 133.38 | 0.6376546682 | 132.68 | 0.4316647919 | 131.38 | 0.724128234
136.51 | 0.3465973003 |  | 135.49 | 0.3845613048 |  | 133.46 | 0.6383577053 | 132.76 | 0.432367829 | 131.46 | 0.724128234
136.59 | 0.3465973003 |  | 135.57 | 0.385264342 |  | 133.54 | 0.6390607424 | 132.84 | 0.432367829 | 131.55 | 0.7248312711
136.66 | 0.3465973003 |  | 135.66 | 0.3845613048 |  | 133.62 | 0.6390607424 | 132.92 | 0.4330708661 | 131.63 | 0.7248312711
136.74 | 0.3465973003 |  | 135.74 | 0.3845613048 |  | 133.7 | 0.6390607424 | 133 | 0.4330708661 | 131.71 | 0.7248312711
136.82 | 0.3465973003 |  | 135.82 | 0.3845613048 |  | 133.77 | 0.6390607424 | 133.08 | 0.4337739033 | 131.8 | 0.7255343082
136.9 | 0.3465973003 |  | 135.91 | 0.385264342 |  | 133.85 | 0.6390607424 | 133.15 | 0.4337739033 | 131.88 | 0.7262373453
136.98 | 0.3473003375 |  | 135.99 | 0.3859673791 |  | 133.93 | 0.6390607424 | 133.23 | 0.432367829 | 131.96 | 0.7262373453
137.06 | 0.3473003375 |  | 136.07 | 0.3859673791 |  | 134.01 | 0.6397637795 | 133.31 | 0.432367829 | 132.05 | 0.7269403825
137.14 | 0.3473003375 |  | 136.16 | 0.385264342 |  | 134.09 | 0.6404668166 | 133.39 | 0.432367829 | 132.13 | 0.7269403825
137.22 | 0.3473003375 |  | 136.24 | 0.385264342 |  | 134.17 | 0.6404668166 | 133.47 | 0.432367829 | 132.21 | 0.7276434196
137.3 | 0.3480033746 |  | 136.32 | 0.385264342 |  | 134.25 | 0.6404668166 | 133.55 | 0.432367829 | 132.3 | 0.7283464567
137.38 | 0.3480033746 |  | 136.41 | 0.3866704162 |  | 134.33 | 0.6404668166 | 133.62 | 0.4330708661 | 132.38 | 0.7283464567
137.46 | 0.3480033746 |  | 136.49 | 0.3859673791 |  | 134.41 | 0.6404668166 | 133.7 | 0.4330708661 | 132.46 | 0.7283464567
137.54 | 0.3480033746 |  | 136.57 | 0.3859673791 |  | 134.49 | 0.6404668166 | 133.78 | 0.4330708661 | 132.55 | 0.7297525309
137.61 | 0.3480033746 |  | 136.66 | 0.3866704162 |  | 134.57 | 0.6418728909 | 133.86 | 0.4330708661 | 132.63 | 0.7297525309
137.69 | 0.3480033746 |  | 136.74 | 0.3866704162 |  | 134.65 | 0.6418728909 | 133.94 | 0.4337739033 | 132.71 | 0.7297525309
137.77 | 0.3480033746 |  | 136.82 | 0.3859673791 |  | 134.72 | 0.6418728909 | 134.02 | 0.4337739033 | 132.79 | 0.7297525309
137.85 | 0.3487064117 |  | 136.91 | 0.3873734533 |  | 134.8 | 0.6418728909 | 134.1 | 0.4337739033 | 132.87 | 0.7297525309
137.93 | 0.3487064117 |  | 136.99 | 0.3873734533 |  | 134.88 | 0.642575928 | 134.18 | 0.4337739033 | 132.96 | 0.7304555681
138.01 | 0.3487064117 |  | 137.07 | 0.3866704162 |  | 134.96 | 0.642575928 | 134.26 | 0.4344769404 | 133.04 | 0.7304555681
138.09 | 0.3487064117 |  | 137.16 | 0.3866704162 |  | 135.04 | 0.642575928 | 134.34 | 0.4351799775 | 133.12 | 0.7304555681
138.17 | 0.3487064117 |  | 137.24 | 0.3873734533 |  | 135.12 | 0.642575928 | 134.42 | 0.4351799775 | 133.21 | 0.7311586052
138.25 | 0.3494094488 |  | 137.32 | 0.3873734533 |  | 135.2 | 0.642575928 | 134.5 | 0.4351799775 | 133.29 | 0.7318616423
138.33 | 0.3494094488 |  | 137.41 | 0.3873734533 |  | 135.28 | 0.6432789651 | 134.57 | 0.4351799775 | 133.37 | 0.7325646794
138.41 | 0.3494094488 |  | 137.49 | 0.3880764904 |  | 135.36 | 0.6439820022 | 134.65 | 0.4358830146 | 133.46 | 0.7325646794
138.49 | 0.3494094488 |  | 137.57 | 0.3880764904 |  | 135.44 | 0.6439820022 | 134.73 | 0.4358830146 | 133.54 | 0.7325646794
138.56 | 0.3494094488 |  | 137.66 | 0.3873734533 |  | 135.52 | 0.6439820022 | 134.81 | 0.4358830146 | 133.62 | 0.7332677165
138.64 | 0.3494094488 |  | 137.74 | 0.3873734533 |  | 135.6 | 0.6439820022 | 134.89 | 0.4358830146 | 133.71 | 0.7332677165
138.72 | 0.3494094488 |  | 137.77 | 0.3887795276 |  | 135.67 | 0.6439820022 | 134.97 | 0.4365860517 | 133.79 | 0.7339707537
138.8 | 0.3494094488 |  | 137.82 | 0.3880764904 |  | 135.75 | 0.6446850394 | 135.05 | 0.4365860517 | 133.86 | 0.7339707537
138.88 | 0.3501124859 |  | 137.91 | 0.3880764904 |  | 135.83 | 0.6453880765 | 135.13 | 0.4372890889 | 133.94 | 0.7346737908
138.96 | 0.3501124859 |  | 137.99 | 0.3880764904 |  | 135.91 | 0.6453880765 | 135.21 | 0.437992126 | 134.02 | 0.7346737908
139.04 | 0.3508155231 |  | 138.07 | 0.3880764904 |  | 135.99 | 0.6460911136 | 135.29 | 0.437992126 | 134.1 | 0.7353768279
139.12 | 0.3501124859 |  | 138.16 | 0.3887795276 |  | 136.07 | 0.6460911136 | 135.37 | 0.4386951631 | 134.18 | 0.7353768279
139.2 | 0.3508155231 |  | 138.24 | 0.3887795276 |  | 136.15 | 0.6460911136 | 135.45 | 0.4386951631 | 134.26 | 0.7353768279
139.28 | 0.3508155231 |  | 138.32 | 0.3887795276 |  | 136.23 | 0.6460911136 | 135.52 | 0.4393982002 | 134.33 | 0.736079865
139.36 | 0.3508155231 |  | 138.41 | 0.3894825647 |  | 136.31 | 0.6467941507 | 135.6 | 0.4393982002 | 134.41 | 0.736079865
139.44 | 0.3508155231 |  | 138.49 | 0.3887795276 |  | 136.39 | 0.6467941507 | 135.63 | 0.4393982002 | 134.49 | 0.736079865
139.51 | 0.3508155231 |  | 138.57 | 0.3887795276 |  | 136.47 | 0.6467941507 | 135.68 | 0.4393982002 | 134.57 | 0.7367829021
139.59 | 0.3508155231 |  | 138.66 | 0.3887795276 |  | 136.55 | 0.6474971879 | 135.76 | 0.4401012373 | 134.65 | 0.7367829021
139.67 | 0.3508155231 |  | 138.74 | 0.3894825647 |  | 136.62 | 0.6474971879 | 135.84 | 0.4401012373 | 134.73 | 0.7381889764
139.75 | 0.3515185602 |  | 138.82 | 0.3894825647 |  | 136.7 | 0.6474971879 | 135.92 | 0.4401012373 | 134.81 | 0.7381889764
139.83 | 0.3515185602 |  | 138.91 | 0.3894825647 |  | 136.78 | 0.6474971879 | 136 | 0.4408042745 | 134.89 | 0.7381889764
139.91 | 0.3515185602 |  | 138.99 | 0.3894825647 |  | 136.86 | 0.6474971879 | 136.08 | 0.4408042745 | 134.97 | 0.7381889764
139.99 | 0.3515185602 |  | 139.07 | 0.3894825647 |  | 136.94 | 0.648200225 | 136.16 | 0.4408042745 | 135.05 | 0.7395950506
140.07 | 0.3522215973 |  | 139.16 | 0.3894825647 |  | 137.02 | 0.6489032621 | 136.2 | 0.4415073116 | 135.13 | 0.7395950506
140.15 | 0.3522215973 |  | 139.24 | 0.3901856018 |  | 137.1 | 0.6489032621 | 136.24 | 0.4415073116 | 135.2 | 0.7395950506
140.23 | 0.3522215973 |  | 139.32 | 0.3901856018 |  | 137.18 | 0.6489032621 | 136.32 | 0.4415073116 | 135.28 | 0.7395950506
140.31 | 0.3522215973 |  | 139.41 | 0.3901856018 |  | 137.26 | 0.6489032621 | 136.4 | 0.4422103487 | 135.36 | 0.7402980877
140.39 | 0.3522215973 |  | 139.49 | 0.3901856018 |  | 137.34 | 0.6489032621 | 136.47 | 0.4422103487 | 135.44 | 0.7402980877
140.46 | 0.3522215973 |  | 139.57 | 0.3901856018 |  | 137.42 | 0.6496062992 | 136.55 | 0.4436164229 | 135.47 | 0.7402980877
140.54 | 0.3522215973 |  | 139.66 | 0.3908886389 |  | 137.5 | 0.6496062992 | 136.63 | 0.4436164229 | 135.52 | 0.7402980877
140.62 | 0.3529246344 |  | 139.74 | 0.3908886389 |  | 137.57 | 0.6496062992 | 136.71 | 0.4443194601 | 135.59 | 0.7410011249
140.7 | 0.3529246344 |  | 139.82 | 0.3908886389 |  | 137.65 | 0.6503093363 | 136.79 | 0.4443194601 | 135.67 | 0.741704162
140.78 | 0.3529246344 |  | 139.91 | 0.3908886389 |  | 137.73 | 0.6503093363 | 136.87 | 0.4450224972 | 135.75 | 0.741704162
140.86 | 0.3529246344 |  | 139.99 | 0.3908886389 |  | 137.81 | 0.6503093363 | 136.95 | 0.4450224972 | 135.83 | 0.741704162
140.94 | 0.3529246344 |  | 140.07 | 0.3908886389 |  | 137.89 | 0.6510123735 | 136.99 | 0.4422103487 | 135.91 | 0.7424071991
141.02 | 0.3529246344 |  | 140.16 | 0.391591676 |  | 137.97 | 0.6510123735 | 137.02 | 0.4429133858 | 135.99 | 0.7424071991
141.1 | 0.3536276715 |  | 140.24 | 0.391591676 |  | 138.05 | 0.6510123735 | 137.1 | 0.4429133858 | 136.07 | 0.7438132733
141.18 | 0.3536276715 |  | 140.32 | 0.391591676 |  | 138.13 | 0.6510123735 | 137.18 | 0.4429133858 | 136.15 | 0.7438132733
141.26 | 0.3536276715 |  | 140.41 | 0.391591676 |  | 138.21 | 0.6517154106 | 137.26 | 0.4429133858 | 136.23 | 0.7438132733
141.34 | 0.3536276715 |  | 140.49 | 0.391591676 |  | 138.29 | 0.6524184477 | 137.34 | 0.4429133858 | 136.31 | 0.7445163105
141.41 | 0.3536276715 |  | 140.57 | 0.3922947132 |  | 138.37 | 0.6524184477 | 137.42 | 0.4436164229 | 136.32 | 0.7445163105
141.49 | 0.3536276715 |  | 140.66 | 0.3922947132 |  | 138.45 | 0.6524184477 | 137.5 | 0.4436164229 | 136.39 | 0.7445163105
141.57 | 0.3536276715 |  | 140.74 | 0.3922947132 |  | 138.52 | 0.6524184477 | 137.58 | 0.4436164229 | 136.47 | 0.7452193476
141.65 | 0.3543307087 |  | 140.82 | 0.3922947132 |  | 138.6 | 0.6524184477 | 137.66 | 0.4436164229 | 136.54 | 0.7459223847
141.73 | 0.3543307087 |  | 140.91 | 0.3929977503 |  | 138.68 | 0.6524184477 | 137.73 | 0.4443194601 | 136.62 | 0.7459223847
141.81 | 0.3543307087 |  | 140.99 | 0.3937007874 |  | 138.76 | 0.6538245219 | 137.81 | 0.4443194601 | 136.7 | 0.7459223847
141.89 | 0.3550337458 |  | 141.07 | 0.3937007874 |  | 138.84 | 0.6538245219 | 137.89 | 0.4443194601 | 136.78 | 0.7459223847
141.97 | 0.3550337458 |  | 141.16 | 0.3937007874 |  | 138.92 | 0.6538245219 | 137.97 | 0.4450224972 | 136.81 | 0.7466254218
142.05 | 0.3550337458 |  | 141.24 | 0.3937007874 |  | 139 | 0.6538245219 | 138.05 | 0.4457255343 | 136.86 | 0.7459223847
142.13 | 0.3550337458 |  | 141.32 | 0.3937007874 |  | 139.08 | 0.6538245219 | 138.13 | 0.4457255343 | 136.93 | 0.7466254218
142.21 | 0.3550337458 |  | 141.41 | 0.3944038245 |  | 139.16 | 0.6545275591 | 138.21 | 0.4457255343 | 137.01 | 0.7466254218
142.29 | 0.3550337458 |  | 141.49 | 0.3944038245 |  | 139.24 | 0.6545275591 | 138.29 | 0.4457255343 | 137.09 | 0.7466254218
142.36 | 0.3550337458 |  | 141.57 | 0.3944038245 |  | 139.32 | 0.6545275591 | 138.37 | 0.4464285714 | 137.17 | 0.7480314961
142.44 | 0.3550337458 |  | 141.66 | 0.3951068616 |  | 139.4 | 0.6552305962 | 138.45 | 0.4464285714 | 137.25 | 0.7480314961
142.52 | 0.3557367829 |  | 141.74 | 0.3951068616 |  | 139.47 | 0.6552305962 | 138.53 | 0.4464285714 | 137.33 | 0.7487345332
142.6 | 0.3557367829 |  | 141.82 | 0.3951068616 |  | 139.55 | 0.6559336333 | 138.61 | 0.4478346457 | 137.41 | 0.7487345332
142.68 | 0.3557367829 |  | 141.91 | 0.3951068616 |  | 139.63 | 0.6559336333 | 138.68 | 0.4478346457 | 137.49 | 0.7501406074
142.76 | 0.3557367829 |  | 141.99 | 0.3951068616 |  | 139.71 | 0.6559336333 | 138.76 | 0.4478346457 | 137.57 | 0.7501406074
142.84 | 0.3557367829 |  | 142.07 | 0.3951068616 |  | 139.79 | 0.6559336333 | 138.84 | 0.4485376828 | 137.63 | 0.7501406074
142.92 | 0.35643982 |  | 142.16 | 0.3951068616 |  | 139.87 | 0.6566366704 | 138.92 | 0.4485376828 | 137.65 | 0.7501406074
143 | 0.35643982 |  | 142.24 | 0.3958098988 |  | 139.94 | 0.6573397075 | 139 | 0.4485376828 | 137.73 | 0.7501406074
143.08 | 0.35643982 |  | 142.32 | 0.3958098988 |  | 139.95 | 0.6573397075 | 139.08 | 0.4492407199 | 137.81 | 0.7508436445
143.16 | 0.35643982 |  | 142.41 | 0.3958098988 |  | 140.03 | 0.6573397075 | 139.16 | 0.4492407199 | 137.88 | 0.7515466817
143.24 | 0.35643982 |  | 142.49 | 0.3958098988 |  | 140.11 | 0.6573397075 | 139.24 | 0.449943757 | 137.96 | 0.7515466817
143.31 | 0.3571428571 |  | 142.57 | 0.3958098988 |  | 140.19 | 0.6573397075 | 139.32 | 0.449943757 | 138.04 | 0.7515466817
143.39 | 0.3571428571 |  | 142.66 | 0.3965129359 |  | 140.27 | 0.6573397075 | 139.39 | 0.449943757 | 138.12 | 0.7522497188
143.47 | 0.3571428571 |  | 142.74 | 0.3965129359 |  | 140.35 | 0.6573397075 | 139.4 | 0.449943757 | 138.2 | 0.7522497188
143.55 | 0.3578458943 |  | 142.82 | 0.3965129359 |  | 140.42 | 0.6573397075 | 139.48 | 0.4506467942 | 138.27 | 0.7522497188
143.63 | 0.3578458943 |  | 142.91 | 0.3965129359 |  | 140.5 | 0.6580427447 | 139.56 | 0.4506467942 | 138.35 | 0.7522497188
143.71 | 0.3578458943 |  | 142.99 | 0.3965129359 |  | 140.58 | 0.6580427447 | 139.63 | 0.4513498313 | 138.43 | 0.7529527559
143.79 | 0.3578458943 |  | 143.07 | 0.397215973 |  | 140.66 | 0.6580427447 | 139.71 | 0.4513498313 | 138.51 | 0.753655793
143.87 | 0.3578458943 |  | 143.16 | 0.397215973 |  | 140.74 | 0.6587457818 | 139.79 | 0.4520528684 | 138.59 | 0.7543588301
143.95 | 0.3578458943 |  | 143.24 | 0.397215973 |  | 140.82 | 0.6587457818 | 139.87 | 0.4520528684 | 138.67 | 0.7543588301
144.03 | 0.3578458943 |  | 143.32 | 0.397215973 |  | 140.9 | 0.6587457818 | 139.95 | 0.4527559055 | 138.75 | 0.7543588301
144.11 | 0.3585489314 |  | 143.41 | 0.3979190101 |  | 140.98 | 0.6594488189 | 140.03 | 0.4534589426 | 138.75 | 0.7550618673
144.19 | 0.3585489314 |  | 143.49 | 0.3979190101 |  | 141.06 | 0.6594488189 | 140.11 | 0.4534589426 | 138.83 | 0.7550618673
144.26 | 0.3585489314 |  | 143.57 | 0.3979190101 |  | 141.14 | 0.6594488189 | 140.19 | 0.4541619798 | 138.91 | 0.7557649044
144.34 | 0.3585489314 |  | 143.66 | 0.3979190101 |  | 141.22 | 0.660151856 | 140.27 | 0.4541619798 | 138.99 | 0.7557649044
144.42 | 0.3592519685 |  | 143.74 | 0.3979190101 |  | 141.3 | 0.660151856 | 140.35 | 0.4548650169 | 139.07 | 0.7564679415
144.5 | 0.3592519685 |  | 143.82 | 0.3986220472 |  | 141.37 | 0.6608548931 | 140.43 | 0.4548650169 | 139.15 | 0.7564679415
144.58 | 0.3592519685 |  | 143.91 | 0.3986220472 |  | 141.45 | 0.6608548931 | 140.51 | 0.455568054 | 139.22 | 0.7564679415
144.66 | 0.3592519685 |  | 143.99 | 0.3986220472 |  | 141.53 | 0.6608548931 | 140.58 | 0.455568054 | 139.3 | 0.7578740157
144.74 | 0.3592519685 |  | 144.07 | 0.3986220472 |  | 141.61 | 0.6608548931 | 140.66 | 0.4562710911 | 139.35 | 0.7578740157
144.8 | 0.3599550056 |  | 144.16 | 0.3986220472 |  | 141.69 | 0.6608548931 | 140.71 | 0.455568054 | 139.38 | 0.7578740157
144.82 | 0.3599550056 |  | 144.18 | 0.3929977503 |  | 141.77 | 0.6615579303 | 140.74 | 0.4541619798 | 139.45 | 0.7578740157
144.9 | 0.3599550056 |  | 144.24 | 0.3929977503 |  | 141.85 | 0.6622609674 | 140.82 | 0.4548650169 | 139.53 | 0.7578740157
144.98 | 0.3599550056 |  | 144.32 | 0.3929977503 |  | 141.93 | 0.6622609674 | 140.89 | 0.4548650169 | 139.61 | 0.7585770529
145.06 | 0.3599550056 |  | 144.4 | 0.3937007874 |  | 142.01 | 0.6622609674 | 140.97 | 0.4548650169 | 139.69 | 0.7585770529
145.14 | 0.3599550056 |  | 144.49 | 0.3937007874 |  | 142.09 | 0.6622609674 | 141.05 | 0.4548650169 | 139.77 | 0.75928009
145.21 | 0.3599550056 |  | 144.57 | 0.3937007874 |  | 142.17 | 0.6622609674 | 141.13 | 0.4548650169 | 139.85 | 0.75928009
145.29 | 0.3606580427 |  | 144.65 | 0.3937007874 |  | 142.25 | 0.6622609674 | 141.21 | 0.4548650169 | 139.93 | 0.75928009
145.37 | 0.3606580427 |  | 144.74 | 0.3944038245 |  | 142.32 | 0.6629640045 | 141.29 | 0.455568054 | 140.01 | 0.7606861642
145.45 | 0.3606580427 |  | 144.82 | 0.3944038245 |  | 142.4 | 0.6629640045 | 141.37 | 0.455568054 | 140.09 | 0.7606861642
145.53 | 0.3606580427 |  | 144.9 | 0.3944038245 |  | 142.48 | 0.6636670416 | 141.45 | 0.4562710911 | 140.12 | 0.7606861642
145.61 | 0.3606580427 |  | 144.99 | 0.3944038245 |  | 142.56 | 0.6636670416 | 141.53 | 0.4562710911 | 140.17 | 0.7613892013
145.69 | 0.3613610799 |  | 145.07 | 0.3944038245 |  | 142.64 | 0.6643700787 | 141.61 | 0.4562710911 | 140.25 | 0.7613892013
145.77 | 0.3613610799 |  | 145.15 | 0.3944038245 |  | 142.72 | 0.6643700787 | 141.69 | 0.4569741282 | 140.33 | 0.7613892013
145.85 | 0.3613610799 |  | 145.24 | 0.3951068616 |  | 142.8 | 0.6643700787 | 141.77 | 0.4569741282 | 140.4 | 0.7620922385
145.93 | 0.3613610799 |  | 145.32 | 0.3951068616 |  | 142.88 | 0.6643700787 | 141.84 | 0.4576771654 | 140.48 | 0.7620922385
146.01 | 0.3613610799 |  | 145.4 | 0.3951068616 |  | 142.96 | 0.6643700787 | 141.92 | 0.4576771654 | 140.56 | 0.7627952756
146.09 | 0.362064117 |  | 145.49 | 0.3951068616 |  | 143.04 | 0.665776153 | 142 | 0.4576771654 | 140.58 | 0.7627952756
146.16 | 0.362064117 |  | 145.57 | 0.3951068616 |  | 143.12 | 0.665776153 | 142.08 | 0.4576771654 | 140.63 | 0.7627952756
146.24 | 0.362064117 |  | 145.65 | 0.3958098988 |  | 143.2 | 0.665776153 | 142.16 | 0.4583802025 | 140.71 | 0.7634983127
146.32 | 0.362064117 |  | 145.74 | 0.3958098988 |  | 143.27 | 0.665776153 | 142.24 | 0.4583802025 | 140.79 | 0.7634983127
146.4 | 0.3627671541 |  | 145.82 | 0.3958098988 |  | 143.35 | 0.665776153 | 142.32 | 0.4583802025 | 140.87 | 0.7634983127
146.48 | 0.3627671541 |  | 145.9 | 0.3958098988 |  | 143.42 | 0.6671822272 | 142.4 | 0.4597862767 | 140.95 | 0.7642013498
146.56 | 0.3627671541 |  | 145.99 | 0.3958098988 |  | 143.43 | 0.6671822272 | 142.48 | 0.4597862767 | 141.03 | 0.764904387
146.64 | 0.3627671541 |  | 146.07 | 0.3958098988 |  | 143.51 | 0.6671822272 | 142.56 | 0.4597862767 | 141.11 | 0.7656074241
146.72 | 0.3627671541 |  | 146.15 | 0.3965129359 |  | 143.59 | 0.6671822272 | 142.64 | 0.4604893138 | 141.19 | 0.7656074241
146.8 | 0.3627671541 |  | 146.24 | 0.3965129359 |  | 143.67 | 0.6671822272 | 142.72 | 0.4604893138 | 141.27 | 0.7656074241
146.88 | 0.3627671541 |  | 146.32 | 0.3965129359 |  | 143.75 | 0.6671822272 | 142.79 | 0.461192351 | 141.34 | 0.7663104612
146.96 | 0.3627671541 |  | 146.4 | 0.3965129359 |  | 143.83 | 0.6678852643 | 142.87 | 0.461192351 | 141.35 | 0.7670134983
147.04 | 0.3627671541 |  | 146.49 | 0.3965129359 |  | 143.91 | 0.6685883015 | 142.95 | 0.461192351 | 141.43 | 0.7663104612
147.11 | 0.3634701912 |  | 146.57 | 0.397215973 |  | 143.99 | 0.6685883015 | 142.96 | 0.4618953881 | 141.51 | 0.7670134983
147.19 | 0.3634701912 |  | 146.65 | 0.397215973 |  | 144.07 | 0.6685883015 | 143.03 | 0.4618953881 | 141.58 | 0.7670134983
147.27 | 0.3641732283 |  | 146.74 | 0.397215973 |  | 144.15 | 0.6685883015 | 143.11 | 0.4618953881 | 141.66 | 0.7677165354
147.35 | 0.3641732283 |  | 146.82 | 0.397215973 |  | 144.22 | 0.6685883015 | 143.19 | 0.4625984252 | 141.74 | 0.7677165354
147.43 | 0.3641732283 |  | 146.9 | 0.397215973 |  | 144.3 | 0.6692913386 | 143.2 | 0.4625984252 | 141.77 | 0.7677165354
147.51 | 0.3641732283 |  | 146.99 | 0.397215973 |  | 144.38 | 0.6699943757 | 143.27 | 0.4633014623 | 141.81 | 0.7677165354
147.59 | 0.3641732283 |  | 147.07 | 0.3979190101 |  | 144.46 | 0.6699943757 | 143.35 | 0.4640044994 | 141.89 | 0.7684195726
147.67 | 0.3641732283 |  | 147.15 | 0.3979190101 |  | 144.54 | 0.6699943757 | 143.43 | 0.4640044994 | 141.97 | 0.7691226097
147.75 | 0.3648762655 |  | 147.24 | 0.3979190101 |  | 144.62 | 0.6699943757 | 143.51 | 0.4640044994 | 142.05 | 0.7691226097
147.83 | 0.3648762655 |  | 147.32 | 0.3979190101 |  | 144.7 | 0.6706974128 | 143.59 | 0.4647075366 | 142.13 | 0.7698256468
147.91 | 0.3648762655 |  | 147.4 | 0.3979190101 |  | 144.78 | 0.6706974128 | 143.67 | 0.4647075366 | 142.21 | 0.7698256468
147.99 | 0.3648762655 |  | 147.49 | 0.3979190101 |  | 144.86 | 0.6706974128 | 143.74 | 0.4654105737 | 142.29 | 0.7705286839
148.06 | 0.3655793026 |  | 147.57 | 0.3986220472 |  | 144.94 | 0.6714004499 | 143.82 | 0.4654105737 | 142.37 | 0.7705286839
148.14 | 0.3655793026 |  | 147.65 | 0.3986220472 |  | 145.02 | 0.6714004499 | 143.9 | 0.4654105737 | 142.45 | 0.771231721
148.22 | 0.3655793026 |  | 147.74 | 0.3986220472 |  | 145.1 | 0.6721034871 | 143.98 | 0.4661136108 | 142.51 | 0.7719347582
148.3 | 0.3655793026 |  | 147.82 | 0.3986220472 |  | 145.17 | 0.6721034871 | 144.06 | 0.4661136108 | 142.53 | 0.7719347582
148.38 | 0.3655793026 |  | 147.9 | 0.3993250844 |  | 145.25 | 0.6721034871 | 144.14 | 0.4668166479 | 142.61 | 0.7719347582
148.46 | 0.3655793026 |  | 147.99 | 0.3993250844 |  | 145.33 | 0.6721034871 | 144.22 | 0.4668166479 | 142.69 | 0.7726377953
148.48 | 0.3662823397 |  | 148.07 | 0.3993250844 |  | 145.41 | 0.6721034871 | 144.3 | 0.467519685 | 142.76 | 0.7726377953
148.54 | 0.3662823397 |  | 148.15 | 0.3993250844 |  | 145.49 | 0.6721034871 | 144.38 | 0.467519685 | 142.78 | 0.7733408324
148.62 | 0.3662823397 |  | 148.24 | 0.4000281215 |  | 145.57 | 0.6735095613 | 144.46 | 0.467519685 | 142.84 | 0.7733408324
148.7 | 0.3662823397 |  | 148.32 | 0.4000281215 |  | 145.65 | 0.6735095613 | 144.47 | 0.467519685 | 142.92 | 0.7733408324
148.78 | 0.3662823397 |  | 148.4 | 0.4000281215 |  | 145.73 | 0.6735095613 | 144.53 | 0.4668166479 | 142.99 | 0.7740438695
148.86 | 0.3669853768 |  | 148.49 | 0.4007311586 |  | 145.81 | 0.6735095613 | 144.61 | 0.4668166479 | 143.07 | 0.7740438695
148.94 | 0.3669853768 |  | 148.57 | 0.4000281215 |  | 145.89 | 0.6735095613 | 144.69 | 0.4668166479 | 143.15 | 0.7747469066
149.01 | 0.3669853768 |  | 148.65 | 0.4000281215 |  | 145.97 | 0.6749156355 | 144.77 | 0.4668166479 | 143.23 | 0.7747469066
149.09 | 0.3669853768 |  | 148.74 | 0.4014341957 |  | 146.05 | 0.6749156355 | 144.85 | 0.4668166479 | 143.31 | 0.7747469066
149.17 | 0.3669853768 |  | 148.82 | 0.4014341957 |  | 146.12 | 0.6749156355 | 144.92 | 0.4668166479 | 143.34 | 0.7754499438
149.25 | 0.3669853768 |  | 148.9 | 0.4014341957 |  | 146.2 | 0.6749156355 | 145 | 0.4668166479 | 143.39 | 0.7754499438
149.33 | 0.3669853768 |  | 148.99 | 0.4014341957 |  | 146.28 | 0.6749156355 | 145.08 | 0.4668166479 | 143.47 | 0.7761529809
149.41 | 0.3669853768 |  | 149.07 | 0.4014341957 |  | 146.36 | 0.6749156355 | 145.14 | 0.467519685 | 143.55 | 0.7761529809
149.49 | 0.3669853768 |  | 149.15 | 0.4014341957 |  | 146.44 | 0.6756186727 | 145.16 | 0.4668166479 | 143.63 | 0.776856018
149.57 | 0.3676884139 |  | 149.24 | 0.4021372328 |  | 146.52 | 0.6756186727 | 145.24 | 0.467519685 | 143.71 | 0.776856018
149.65 | 0.3676884139 |  | 149.32 | 0.4021372328 |  | 146.6 | 0.6763217098 | 145.32 | 0.4682227222 | 143.79 | 0.776856018
149.73 | 0.3683914511 |  | 149.4 | 0.4021372328 |  | 146.68 | 0.6763217098 | 145.4 | 0.4682227222 | 143.87 | 0.776856018
149.81 | 0.3683914511 |  | 149.49 | 0.4021372328 |  | 146.76 | 0.6763217098 | 145.48 | 0.4682227222 | 143.94 | 0.7782620922
149.89 | 0.3683914511 |  | 149.57 | 0.40284027 |  | 146.84 | 0.6770247469 | 145.56 | 0.4682227222 | 144.02 | 0.7782620922
149.96 | 0.3683914511 |  | 149.65 | 0.40284027 |  | 146.92 | 0.6770247469 | 145.64 | 0.4689257593 | 144.1 | 0.7782620922
150.04 | 0.3683914511 |  | 149.74 | 0.40284027 |  | 147 | 0.677727784 | 145.72 | 0.4689257593 | 144.18 | 0.7789651294
150.12 | 0.3683914511 |  | 149.82 | 0.40284027 |  | 147.07 | 0.677727784 | 145.8 | 0.4689257593 | 144.26 | 0.7789651294
150.2 | 0.3683914511 |  | 149.9 | 0.40284027 |  | 147.15 | 0.677727784 | 145.87 | 0.4703318335 | 144.33 | 0.7789651294
150.28 | 0.3683914511 |  | 149.99 | 0.4021372328 |  | 147.23 | 0.6784308211 | 145.95 | 0.4703318335 | 144.41 | 0.7796681665
150.36 | 0.3683914511 |  | 150.07 | 0.4035433071 |  | 147.31 | 0.6784308211 | 146.03 | 0.4703318335 | 144.49 | 0.7803712036
150.44 | 0.3690944882 |  | 150.15 | 0.4035433071 |  | 147.39 | 0.6784308211 | 146.11 | 0.4703318335 | 144.57 | 0.7810742407
150.52 | 0.3683914511 |  | 150.24 | 0.40284027 |  | 147.47 | 0.6784308211 | 146.19 | 0.4710348706 | 144.65 | 0.7810742407
150.6 | 0.3690944882 |  | 150.32 | 0.40284027 |  | 147.55 | 0.6784308211 | 146.27 | 0.4710348706 | 144.73 | 0.7810742407
150.68 | 0.3697975253 |  | 150.4 | 0.40284027 |  | 147.63 | 0.6791338583 | 146.35 | 0.4710348706 | 144.81 | 0.7810742407
150.76 | 0.3697975253 |  | 150.49 | 0.4035433071 |  | 147.71 | 0.6791338583 | 146.43 | 0.4717379078 | 144.89 | 0.782480315
150.84 | 0.3697975253 |  | 150.57 | 0.4035433071 |  | 147.79 | 0.6798368954 | 146.51 | 0.4717379078 | 144.97 | 0.782480315
150.91 | 0.3697975253 |  | 150.65 | 0.4035433071 |  | 147.87 | 0.6798368954 | 146.59 | 0.4724409449 | 145.05 | 0.782480315
150.99 | 0.3697975253 |  | 150.74 | 0.4035433071 |  | 147.95 | 0.6798368954 | 146.67 | 0.473143982 | 145.13 | 0.7831833521
151.07 | 0.3697975253 |  | 150.82 | 0.4035433071 |  | 148.02 | 0.6798368954 | 146.75 | 0.473143982 | 145.2 | 0.7831833521
151.15 | 0.3697975253 |  | 150.9 | 0.4035433071 |  | 148.1 | 0.6805399325 | 146.83 | 0.4738470191 | 145.28 | 0.7831833521
151.23 | 0.3712035996 |  | 150.99 | 0.4042463442 |  | 148.18 | 0.6812429696 | 146.86 | 0.473143982 | 145.36 | 0.7845894263
151.31 | 0.3712035996 |  | 151.07 | 0.4042463442 |  | 148.26 | 0.6812429696 | 146.9 | 0.4738470191 | 145.44 | 0.7845894263
151.39 | 0.3705005624 |  | 151.15 | 0.4042463442 |  | 148.34 | 0.6812429696 | 146.98 | 0.4738470191 | 145.52 | 0.7845894263
151.47 | 0.3712035996 |  | 151.24 | 0.4042463442 |  | 148.42 | 0.6812429696 | 147.06 | 0.4745500562 | 145.6 | 0.7852924634
151.55 | 0.3712035996 |  | 151.32 | 0.4049493813 |  | 148.5 | 0.6812429696 | 147.14 | 0.4745500562 | 145.68 | 0.7852924634
151.63 | 0.3712035996 |  | 151.4 | 0.4049493813 |  | 148.53 | 0.6819460067 | 147.22 | 0.4752530934 | 145.75 | 0.7859955006
151.71 | 0.3712035996 |  | 151.49 | 0.4049493813 |  | 148.58 | 0.6819460067 | 147.3 | 0.4752530934 | 145.83 | 0.7866985377
151.79 | 0.3712035996 |  | 151.57 | 0.4056524184 |  | 148.66 | 0.6819460067 | 147.38 | 0.4752530934 | 145.91 | 0.7866985377
151.86 | 0.3712035996 |  | 151.65 | 0.4056524184 |  | 148.74 | 0.6826490439 | 147.46 | 0.4759561305 | 145.99 | 0.7866985377
151.94 | 0.3712035996 |  | 151.74 | 0.4056524184 |  | 148.82 | 0.6826490439 | 147.54 | 0.4759561305 | 146.07 | 0.7874015748
152.02 | 0.3712035996 |  | 151.82 | 0.4056524184 |  | 148.9 | 0.683352081 | 147.62 | 0.4766591676 | 146.15 | 0.7881046119
152.1 | 0.3719066367 |  | 151.9 | 0.4056524184 |  | 148.97 | 0.683352081 | 147.7 | 0.4766591676 | 146.23 | 0.7881046119
152.18 | 0.3726096738 |  | 151.99 | 0.4056524184 |  | 149.05 | 0.683352081 | 147.77 | 0.4773622047 | 146.3 | 0.7881046119
152.26 | 0.3726096738 |  | 152.07 | 0.4063554556 |  | 149.13 | 0.683352081 | 147.85 | 0.4780652418 | 146.38 | 0.788807649
152.34 | 0.3726096738 |  | 152.15 | 0.4063554556 |  | 149.21 | 0.683352081 | 147.93 | 0.478768279 | 146.46 | 0.788807649
152.42 | 0.3726096738 |  | 152.24 | 0.4063554556 |  | 149.29 | 0.6847581552 | 148.01 | 0.478768279 | 146.54 | 0.788807649
152.5 | 0.3726096738 |  | 152.32 | 0.4063554556 |  | 149.37 | 0.6847581552 | 148.04 | 0.4780652418 | 146.62 | 0.7902137233
152.58 | 0.3726096738 |  | 152.4 | 0.4063554556 |  | 149.45 | 0.6847581552 | 148.09 | 0.4766591676 | 146.7 | 0.7902137233
152.66 | 0.3733127109 |  | 152.41 | 0.4070584927 |  | 149.53 | 0.6847581552 | 148.16 | 0.4766591676 | 146.78 | 0.7902137233
152.74 | 0.3733127109 |  | 152.49 | 0.4070584927 |  | 149.61 | 0.6847581552 | 148.24 | 0.4766591676 | 146.86 | 0.7909167604
152.81 | 0.3733127109 |  | 152.57 | 0.4070584927 |  | 149.69 | 0.6861642295 | 148.32 | 0.4766591676 | 146.93 | 0.7909167604
152.89 | 0.3733127109 |  | 152.65 | 0.4070584927 |  | 149.77 | 0.6861642295 | 148.4 | 0.4766591676 | 147.01 | 0.7916197975
152.97 | 0.3733127109 |  | 152.74 | 0.4070584927 |  | 149.85 | 0.6861642295 | 148.48 | 0.4773622047 | 147.09 | 0.7916197975
153.05 | 0.374015748 |  | 152.82 | 0.4070584927 |  | 149.92 | 0.6861642295 | 148.56 | 0.4773622047 | 147.17 | 0.7916197975
153.13 | 0.374015748 |  | 152.9 | 0.4077615298 |  | 150 | 0.6861642295 | 148.64 | 0.4780652418 | 147.25 | 0.7930258718
153.21 | 0.374015748 |  | 152.99 | 0.4077615298 |  | 150.08 | 0.6861642295 | 148.72 | 0.4780652418 | 147.33 | 0.7930258718
153.29 | 0.374015748 |  | 152.99 | 0.4077615298 |  | 150.16 | 0.6861642295 | 148.8 | 0.4780652418 | 147.41 | 0.7930258718
153.37 | 0.374015748 |  | 153.07 | 0.4077615298 |  | 150.24 | 0.6868672666 | 148.88 | 0.4780652418 | 147.48 | 0.7937289089
153.45 | 0.374015748 |  | 153.15 | 0.4077615298 |  | 150.32 | 0.6875703037 | 148.96 | 0.478768279 | 147.56 | 0.7937289089
153.53 | 0.374015748 |  | 153.23 | 0.4077615298 |  | 150.4 | 0.6875703037 | 149.04 | 0.478768279 | 147.64 | 0.7937289089
153.61 | 0.374015748 |  | 153.31 | 0.4084645669 |  | 150.48 | 0.6875703037 | 149.11 | 0.4794713161 | 147.72 | 0.7951349831
153.69 | 0.374015748 |  | 153.39 | 0.4084645669 |  | 150.56 | 0.6875703037 | 149.19 | 0.4794713161 | 147.8 | 0.7951349831
153.76 | 0.3747187852 |  | 153.46 | 0.4084645669 |  | 150.64 | 0.6882733408 | 149.27 | 0.4794713161 | 147.88 | 0.7951349831
153.84 | 0.3747187852 |  | 153.54 | 0.4084645669 |  | 150.72 | 0.6882733408 | 149.35 | 0.4794713161 | 147.96 | 0.7958380202
153.92 | 0.3747187852 |  | 153.62 | 0.4084645669 |  | 150.8 | 0.6882733408 | 149.43 | 0.4801743532 | 148.04 | 0.7965410574
154 | 0.3747187852 |  | 153.7 | 0.409167604 |  | 150.87 | 0.688976378 | 149.51 | 0.4801743532 | 148.12 | 0.7965410574
154.08 | 0.3747187852 |  | 153.78 | 0.409167604 |  | 150.95 | 0.688976378 | 149.59 | 0.4808773903 | 148.2 | 0.7965410574
154.16 | 0.3747187852 |  | 153.86 | 0.409167604 |  | 151.03 | 0.6896794151 | 149.67 | 0.4815804274 | 148.28 | 0.7972440945
154.24 | 0.3747187852 |  | 153.94 | 0.409167604 |  | 151.11 | 0.6896794151 | 149.75 | 0.4815804274 | 148.35 | 0.7979471316
154.32 | 0.3754218223 |  | 154.02 | 0.409167604 |  | 151.19 | 0.6896794151 | 149.83 | 0.4815804274 | 148.43 | 0.7979471316
154.4 | 0.3754218223 |  | 154.1 | 0.409167604 |  | 151.27 | 0.6896794151 | 149.88 | 0.4822834646 | 148.51 | 0.7979471316
154.48 | 0.3754218223 |  | 154.18 | 0.4098706412 |  | 151.35 | 0.6903824522 | 149.91 | 0.4822834646 | 148.57 | 0.7986501687
154.56 | 0.3754218223 |  | 154.26 | 0.4098706412 |  | 151.43 | 0.6903824522 | 149.99 | 0.4822834646 | 148.59 | 0.7986501687
154.64 | 0.3754218223 |  | 154.34 | 0.4098706412 |  | 151.51 | 0.6910854893 | 150.06 | 0.4822834646 | 148.67 | 0.7986501687
154.71 | 0.3754218223 |  | 154.41 | 0.4105736783 |  | 151.59 | 0.6910854893 | 150.14 | 0.4829865017 | 148.75 | 0.7993532058
154.79 | 0.3754218223 |  | 154.49 | 0.4105736783 |  | 151.67 | 0.6910854893 | 150.22 | 0.4829865017 | 148.82 | 0.7993532058
154.87 | 0.3754218223 |  | 154.57 | 0.4105736783 |  | 151.75 | 0.6910854893 | 150.3 | 0.4829865017 | 148.9 | 0.7993532058
154.95 | 0.3761248594 |  | 154.65 | 0.4105736783 |  | 151.82 | 0.6910854893 | 150.38 | 0.4836895388 | 148.98 | 0.800056243
155.03 | 0.3761248594 |  | 154.73 | 0.4105736783 |  | 151.9 | 0.6924915636 | 150.43 | 0.4836895388 | 149.06 | 0.800056243
155.11 | 0.3761248594 |  | 154.81 | 0.4105736783 |  | 151.98 | 0.6924915636 | 150.46 | 0.4836895388 | 149.14 | 0.8007592801
155.19 | 0.3761248594 |  | 154.89 | 0.4105736783 |  | 152.06 | 0.6924915636 | 150.54 | 0.4843925759 | 149.22 | 0.8007592801
155.27 | 0.3768278965 |  | 154.97 | 0.4105736783 |  | 152.14 | 0.6924915636 | 150.62 | 0.4843925759 | 149.3 | 0.8014623172
155.35 | 0.3768278965 |  | 155.05 | 0.4112767154 |  | 152.22 | 0.6924915636 | 150.7 | 0.4843925759 | 149.37 | 0.8014623172
155.43 | 0.3768278965 |  | 155.13 | 0.4112767154 |  | 152.3 | 0.6924915636 | 150.78 | 0.485095613 | 149.45 | 0.8021653543
155.51 | 0.3768278965 |  | 155.21 | 0.4112767154 |  | 152.38 | 0.6924915636 | 150.86 | 0.485095613 | 149.53 | 0.8021653543
155.59 | 0.3768278965 |  | 155.29 | 0.4112767154 |  | 152.46 | 0.6931946007 | 150.94 | 0.4857986502 | 149.61 | 0.8021653543
155.66 | 0.3768278965 |  | 155.36 | 0.4112767154 |  | 152.54 | 0.6931946007 | 151.01 | 0.4857986502 | 149.69 | 0.8028683915
155.74 | 0.3768278965 |  | 155.44 | 0.4112767154 |  | 152.62 | 0.6931946007 | 151.09 | 0.4865016873 | 149.77 | 0.8035714286
155.76 | 0.3768278965 |  | 155.52 | 0.4119797525 |  | 152.7 | 0.6931946007 | 151.17 | 0.4865016873 | 149.85 | 0.8035714286
155.84 | 0.3768278965 |  | 155.6 | 0.4119797525 |  | 152.77 | 0.6938976378 | 151.25 | 0.4872047244 | 149.92 | 0.8042744657
155.92 | 0.3768278965 |  | 155.68 | 0.4119797525 |  | 152.85 | 0.6938976378 | 151.33 | 0.4872047244 | 150 | 0.8042744657
156 | 0.3775309336 |  | 155.76 | 0.4119797525 |  | 152.93 | 0.6938976378 | 151.41 | 0.4879077615 | 150.08 | 0.8042744657
156.08 | 0.3775309336 |  | 155.84 | 0.4119797525 |  | 153.01 | 0.6938976378 | 151.49 | 0.4879077615 | 150.16 | 0.8056805399
156.16 | 0.3775309336 |  | 155.92 | 0.4119797525 |  | 153.09 | 0.6938976378 | 151.57 | 0.4886107987 | 150.24 | 0.8056805399
156.24 | 0.3782339708 |  | 156 | 0.4126827897 |  | 153.17 | 0.6946006749 | 151.65 | 0.4886107987 | 150.31 | 0.8056805399
156.32 | 0.3782339708 |  | 156.08 | 0.4126827897 |  | 153.25 | 0.6946006749 | 151.69 | 0.4857986502 | 150.39 | 0.8056805399
156.4 | 0.3782339708 |  | 156.16 | 0.4126827897 |  | 153.33 | 0.6946006749 | 151.72 | 0.4865016873 | 150.47 | 0.8063835771
156.48 | 0.3782339708 |  | 156.24 | 0.4126827897 |  | 153.41 | 0.6946006749 | 151.8 | 0.4872047244 | 150.55 | 0.8070866142
156.56 | 0.3782339708 |  | 156.31 | 0.4133858268 |  | 153.49 | 0.695303712 | 151.88 | 0.4872047244 | 150.63 | 0.8077896513
156.64 | 0.3782339708 |  | 156.39 | 0.4133858268 |  | 153.57 | 0.695303712 | 151.96 | 0.4872047244 | 150.71 | 0.8077896513
156.71 | 0.3782339708 |  | 156.47 | 0.4133858268 |  | 153.65 | 0.6960067492 | 152.04 | 0.4872047244 | 150.79 | 0.8077896513
156.79 | 0.3782339708 |  | 156.55 | 0.4133858268 |  | 153.72 | 0.6960067492 | 152.12 | 0.4872047244 | 150.87 | 0.8084926884
156.87 | 0.3782339708 |  | 156.63 | 0.4133858268 |  | 153.8 | 0.6960067492 | 152.19 | 0.4872047244 | 150.95 | 0.8084926884
156.95 | 0.3782339708 |  | 156.71 | 0.4133858268 |  | 153.88 | 0.6960067492 | 152.27 | 0.4872047244 | 151.03 | 0.8084926884
157.03 | 0.3782339708 |  | 156.79 | 0.4140888639 |  | 153.96 | 0.6960067492 | 152.35 | 0.4879077615 | 151.11 | 0.8098987627
157.11 | 0.379640045 |  | 156.87 | 0.4140888639 |  | 154.04 | 0.6960067492 | 152.43 | 0.4886107987 | 151.19 | 0.8098987627
157.19 | 0.379640045 |  | 156.95 | 0.4140888639 |  | 154.12 | 0.6967097863 | 152.51 | 0.4886107987 | 151.26 | 0.8098987627
157.27 | 0.379640045 |  | 157.03 | 0.4140888639 |  | 154.2 | 0.6967097863 | 152.59 | 0.4886107987 | 151.34 | 0.8098987627
157.35 | 0.379640045 |  | 157.11 | 0.4140888639 |  | 154.28 | 0.6974128234 | 152.67 | 0.4886107987 | 151.41 | 0.8113048369
157.43 | 0.379640045 |  | 157.19 | 0.4140888639 |  | 154.36 | 0.6974128234 | 152.75 | 0.4893138358 | 151.42 | 0.8113048369
157.51 | 0.379640045 |  | 157.26 | 0.414791901 |  | 154.44 | 0.6974128234 | 152.83 | 0.4893138358 | 151.5 | 0.8113048369
157.59 | 0.379640045 |  | 157.34 | 0.414791901 |  | 154.52 | 0.6974128234 | 152.89 | 0.4893138358 | 151.57 | 0.812007874
157.66 | 0.379640045 |  | 157.42 | 0.414791901 |  | 154.6 | 0.6981158605 | 152.97 | 0.4900168729 | 151.65 | 0.812007874
157.74 | 0.379640045 |  | 157.5 | 0.414791901 |  | 154.67 | 0.6981158605 | 153.04 | 0.4900168729 | 151.73 | 0.812007874
157.82 | 0.379640045 |  | 157.58 | 0.414791901 |  | 154.75 | 0.6981158605 | 153.12 | 0.49071991 | 151.81 | 0.8134139483
157.9 | 0.3803430821 |  | 157.66 | 0.4154949381 |  | 154.83 | 0.6981158605 | 153.2 | 0.4914229471 | 151.89 | 0.8134139483
157.98 | 0.3803430821 |  | 157.74 | 0.4154949381 |  | 154.91 | 0.6981158605 | 153.28 | 0.4914229471 | 151.97 | 0.8134139483
158.06 | 0.3803430821 |  | 157.82 | 0.4154949381 |  | 154.92 | 0.6988188976 | 153.36 | 0.4914229471 | 152.05 | 0.8141169854
158.14 | 0.3810461192 |  | 157.9 | 0.4154949381 |  | 154.99 | 0.6988188976 | 153.44 | 0.4921259843 | 152.13 | 0.8141169854
158.22 | 0.3810461192 |  | 157.98 | 0.4154949381 |  | 155.07 | 0.6988188976 | 153.52 | 0.4921259843 | 152.2 | 0.8148200225
158.3 | 0.3810461192 |  | 158.06 | 0.4161979753 |  | 155.15 | 0.6988188976 | 153.6 | 0.4921259843 | 152.28 | 0.8155230596
158.38 | 0.3810461192 |  | 158.14 | 0.4161979753 |  | 155.23 | 0.6995219348 | 153.68 | 0.4928290214 | 152.36 | 0.8155230596
158.46 | 0.3810461192 |  | 158.21 | 0.4161979753 |  | 155.31 | 0.6995219348 | 153.76 | 0.4928290214 | 152.44 | 0.8162260967
158.54 | 0.3810461192 |  | 158.29 | 0.4161979753 |  | 155.39 | 0.6995219348 | 153.84 | 0.4935320585 | 152.52 | 0.8162260967
158.61 | 0.3810461192 |  | 158.37 | 0.4161979753 |  | 155.47 | 0.6995219348 | 153.92 | 0.4942350956 | 152.6 | 0.8169291339
158.69 | 0.3810461192 |  | 158.45 | 0.4161979753 |  | 155.55 | 0.6995219348 | 153.99 | 0.4942350956 | 152.68 | 0.817632171
158.77 | 0.3810461192 |  | 158.53 | 0.4169010124 |  | 155.62 | 0.7002249719 | 154.07 | 0.4949381327 | 152.75 | 0.817632171
158.85 | 0.3810461192 |  | 158.61 | 0.4169010124 |  | 155.64 | 0.6995219348 | 154.15 | 0.4949381327 | 152.83 | 0.817632171
158.93 | 0.3817491564 |  | 158.69 | 0.4169010124 |  | 155.72 | 0.7002249719 | 154.23 | 0.4956411699 | 152.91 | 0.8183352081
159.01 | 0.3817491564 |  | 158.77 | 0.4169010124 |  | 155.8 | 0.700928009 | 154.31 | 0.4956411699 | 152.99 | 0.8190382452
159.09 | 0.3817491564 |  | 158.85 | 0.4169010124 |  | 155.87 | 0.700928009 | 154.39 | 0.4956411699 | 153.06 | 0.8190382452
159.17 | 0.3824521935 |  | 158.93 | 0.4169010124 |  | 155.95 | 0.700928009 | 154.47 | 0.496344207 | 153.14 | 0.8197412823
159.25 | 0.3824521935 |  | 159.01 | 0.4176040495 |  | 156.03 | 0.700928009 | 154.55 | 0.496344207 | 153.22 | 0.8204443195
159.33 | 0.3824521935 |  | 159.09 | 0.4176040495 |  | 156.11 | 0.7016310461 | 154.63 | 0.4970472441 | 153.3 | 0.8204443195
159.41 | 0.3824521935 |  | 159.16 | 0.4176040495 |  | 156.19 | 0.7016310461 | 154.67 | 0.4970472441 | 153.31 | 0.8211473566
159.49 | 0.3824521935 |  | 159.24 | 0.4176040495 |  | 156.27 | 0.7016310461 | 154.71 | 0.4970472441 | 153.38 | 0.8211473566
159.56 | 0.3824521935 |  | 159.32 | 0.4176040495 |  | 156.35 | 0.7016310461 | 154.79 | 0.4977502812 | 153.46 | 0.8218503937
159.64 | 0.3824521935 |  | 159.4 | 0.4176040495 |  | 156.43 | 0.7023340832 | 154.87 | 0.4977502812 | 153.54 | 0.8218503937
159.72 | 0.3831552306 |  | 159.48 | 0.4183070866 |  | 156.51 | 0.7023340832 | 154.94 | 0.4984533183 | 153.62 | 0.8225534308
159.8 | 0.3831552306 |  | 159.56 | 0.4183070866 |  | 156.59 | 0.7023340832 | 155.02 | 0.4984533183 | 153.7 | 0.8225534308
159.88 | 0.3831552306 |  | 159.64 | 0.4183070866 |  | 156.67 | 0.7023340832 | 155.1 | 0.4991563555 | 153.78 | 0.8225534308
159.96 | 0.3831552306 |  | 159.72 | 0.4183070866 |  | 156.75 | 0.7030371204 | 155.12 | 0.4977502812 | 153.86 | 0.8232564679
160.04 | 0.3838582677 |  | 159.8 | 0.4183070866 |  | 156.82 | 0.7030371204 | 155.17 | 0.4970472441 | 153.93 | 0.8232564679
160.12 | 0.3838582677 |  | 159.88 | 0.4183070866 |  | 156.9 | 0.7030371204 | 155.25 | 0.4977502812 | 154.01 | 0.8239595051
160.2 | 0.3838582677 |  | 159.96 | 0.4190101237 |  | 156.98 | 0.7030371204 | 155.33 | 0.4977502812 | 154.09 | 0.8239595051
160.28 | 0.3838582677 |  | 160.04 | 0.4183070866 |  | 157.06 | 0.7030371204 | 155.41 | 0.4977502812 | 154.17 | 0.8246625422
160.36 | 0.3838582677 |  | 160.11 | 0.4190101237 |  | 157.14 | 0.7037401575 | 155.49 | 0.4977502812 | 154.25 | 0.8246625422
160.44 | 0.3838582677 |  | 160.19 | 0.4190101237 |  | 157.22 | 0.7044431946 | 155.57 | 0.4977502812 | 154.32 | 0.8246625422
160.51 | 0.3838582677 |  | 160.27 | 0.4190101237 |  | 157.3 | 0.7044431946 | 155.65 | 0.4977502812 | 154.4 | 0.8253655793
160.59 | 0.3845613048 |  | 160.35 | 0.4183070866 |  | 157.38 | 0.7044431946 | 155.73 | 0.4977502812 | 154.48 | 0.8260686164
160.67 | 0.3845613048 |  | 160.43 | 0.4190101237 |  | 157.46 | 0.7044431946 | 155.81 | 0.4977502812 | 154.56 | 0.8260686164
160.75 | 0.3845613048 |  | 160.51 | 0.4197131609 |  | 157.54 | 0.7051462317 | 155.89 | 0.4984533183 | 154.64 | 0.8260686164
160.83 | 0.3845613048 |  | 160.59 | 0.4190101237 |  | 157.62 | 0.7051462317 | 155.97 | 0.4991563555 | 154.72 | 0.8274746907
160.91 | 0.3845613048 |  | 160.67 | 0.4197131609 |  | 157.7 | 0.7051462317 | 156.05 | 0.4991563555 | 154.8 | 0.8274746907
160.99 | 0.3845613048 |  | 160.75 | 0.4197131609 |  | 157.77 | 0.7051462317 | 156.12 | 0.4991563555 | 154.87 | 0.8274746907
161.07 | 0.385264342 |  | 160.83 | 0.4197131609 |  | 157.85 | 0.7058492688 | 156.2 | 0.4991563555 | 154.95 | 0.8281777278
161.15 | 0.385264342 |  | 160.91 | 0.420416198 |  | 157.93 | 0.7058492688 | 156.28 | 0.4998593926 | 155.03 | 0.8281777278
161.23 | 0.385264342 |  | 160.99 | 0.420416198 |  | 158.01 | 0.706552306 | 156.36 | 0.4998593926 | 155.11 | 0.8288807649
161.31 | 0.385264342 |  | 161.06 | 0.4197131609 |  | 158.09 | 0.706552306 | 156.44 | 0.4998593926 | 155.19 | 0.829583802
161.39 | 0.385264342 |  | 161.14 | 0.420416198 |  | 158.17 | 0.706552306 | 156.52 | 0.5005624297 | 155.27 | 0.829583802
161.46 | 0.3859673791 |  | 161.22 | 0.420416198 |  | 158.25 | 0.706552306 | 156.6 | 0.5012654668 | 155.35 | 0.829583802
161.54 | 0.3859673791 |  | 161.3 | 0.420416198 |  | 158.33 | 0.706552306 | 156.68 | 0.5012654668 | 155.43 | 0.8302868391
161.62 | 0.3859673791 |  | 161.38 | 0.4211192351 |  | 158.41 | 0.706552306 | 156.76 | 0.5012654668 | 155.51 | 0.8302868391
161.7 | 0.3859673791 |  | 161.46 | 0.420416198 |  | 158.49 | 0.7072553431 | 156.84 | 0.5019685039 | 155.58 | 0.8309898763
161.78 | 0.3859673791 |  | 161.54 | 0.420416198 |  | 158.57 | 0.7079583802 | 156.92 | 0.5019685039 | 155.66 | 0.8309898763
161.86 | 0.3859673791 |  | 161.62 | 0.420416198 |  | 158.65 | 0.7079583802 | 157 | 0.5019685039 | 155.74 | 0.8323959505
161.94 | 0.3859673791 |  | 161.7 | 0.420416198 |  | 158.72 | 0.7079583802 | 157.07 | 0.5026715411 | 155.82 | 0.8323959505
162.02 | 0.3859673791 |  | 161.78 | 0.420416198 |  | 158.8 | 0.7079583802 | 157.15 | 0.5026715411 | 155.9 | 0.8323959505
162.1 | 0.3859673791 |  | 161.86 | 0.420416198 |  | 158.88 | 0.7079583802 | 157.23 | 0.5033745782 | 155.97 | 0.8323959505
162.18 | 0.3866704162 |  | 161.94 | 0.420416198 |  | 158.96 | 0.7079583802 | 157.31 | 0.5033745782 | 156.05 | 0.8330989876
162.26 | 0.3866704162 |  | 162.01 | 0.420416198 |  | 159.04 | 0.7093644544 | 157.37 | 0.5033745782 | 156.13 | 0.8338020247
162.34 | 0.3866704162 |  | 162.02 | 0.4211192351 |  | 159.12 | 0.7093644544 | 157.39 | 0.5033745782 | 156.21 | 0.8338020247
162.41 | 0.3866704162 |  | 162.09 | 0.4211192351 |  | 159.2 | 0.7093644544 | 157.47 | 0.5040776153 | 156.29 | 0.8338020247
162.49 | 0.3873734533 |  | 162.17 | 0.4211192351 |  | 159.28 | 0.7093644544 | 157.55 | 0.5054836895 | 156.36 | 0.8345050619
162.57 | 0.3873734533 |  | 162.25 | 0.4211192351 |  | 159.36 | 0.7093644544 | 157.63 | 0.5054836895 | 156.44 | 0.8345050619
162.65 | 0.3873734533 |  | 162.33 | 0.4211192351 |  | 159.44 | 0.7100674916 | 157.71 | 0.5047806524 | 156.52 | 0.835208099
162.73 | 0.3873734533 |  | 162.41 | 0.4211192351 |  | 159.52 | 0.7100674916 | 157.79 | 0.5054836895 | 156.6 | 0.8359111361
162.81 | 0.3873734533 |  | 162.49 | 0.4211192351 |  | 159.6 | 0.7100674916 | 157.87 | 0.5061867267 | 156.68 | 0.8359111361
162.89 | 0.3873734533 |  | 162.57 | 0.4218222722 |  | 159.67 | 0.7100674916 | 157.95 | 0.5061867267 | 156.76 | 0.8359111361
162.97 | 0.3873734533 |  | 162.65 | 0.4218222722 |  | 159.75 | 0.7100674916 | 158.02 | 0.5068897638 | 156.84 | 0.8366141732
163.05 | 0.3873734533 |  | 162.73 | 0.4218222722 |  | 159.83 | 0.7107705287 | 158.1 | 0.5068897638 | 156.92 | 0.8366141732
163.13 | 0.3873734533 |  | 162.81 | 0.4218222722 |  | 159.91 | 0.7107705287 | 158.17 | 0.5075928009 | 157 | 0.8373172103
163.21 | 0.3880764904 |  | 162.89 | 0.4218222722 |  | 159.99 | 0.7114735658 | 158.18 | 0.5075928009 | 157.08 | 0.8373172103
163.29 | 0.3880764904 |  | 162.96 | 0.4218222722 |  | 160.07 | 0.7114735658 | 158.26 | 0.5075928009 | 157.15 | 0.8380202475
163.36 | 0.3887795276 |  | 163.04 | 0.4225253093 |  | 160.15 | 0.7114735658 | 158.34 | 0.508295838 | 157.23 | 0.8380202475
163.44 | 0.3887795276 |  | 163.12 | 0.4225253093 |  | 160.23 | 0.7114735658 | 158.42 | 0.508295838 | 157.31 | 0.8387232846
163.52 | 0.3887795276 |  | 163.2 | 0.4225253093 |  | 160.31 | 0.7114735658 | 158.5 | 0.5089988751 | 157.39 | 0.8387232846
163.6 | 0.3887795276 |  | 163.28 | 0.4225253093 |  | 160.39 | 0.7114735658 | 158.56 | 0.508295838 | 157.46 | 0.8394263217
163.68 | 0.3887795276 |  | 163.36 | 0.4225253093 |  | 160.47 | 0.7121766029 | 158.57 | 0.5075928009 | 157.54 | 0.8401293588
163.76 | 0.3887795276 |  | 163.44 | 0.4225253093 |  | 160.55 | 0.71287964 | 158.65 | 0.5068897638 | 157.62 | 0.8401293588
163.84 | 0.3887795276 |  | 163.52 | 0.4232283465 |  | 160.62 | 0.71287964 | 158.73 | 0.5068897638 | 157.7 | 0.8401293588
163.92 | 0.3887795276 |  | 163.6 | 0.4232283465 |  | 160.7 | 0.71287964 | 158.81 | 0.5075928009 | 157.71 | 0.8401293588
164 | 0.3887795276 |  | 163.68 | 0.4232283465 |  | 160.78 | 0.71287964 | 158.89 | 0.5075928009 | 157.79 | 0.840832396
164.08 | 0.3887795276 |  | 163.76 | 0.4232283465 |  | 160.86 | 0.71287964 | 158.97 | 0.5075928009 | 157.87 | 0.840832396
164.16 | 0.3901856018 |  | 163.84 | 0.4232283465 |  | 160.94 | 0.71287964 | 159.05 | 0.5075928009 | 157.91 | 0.840832396
164.24 | 0.3901856018 |  | 163.91 | 0.4232283465 |  | 161.02 | 0.7135826772 | 159.13 | 0.5075928009 | 157.95 | 0.840832396
164.31 | 0.3901856018 |  | 163.99 | 0.4239313836 |  | 161.1 | 0.7135826772 | 159.2 | 0.5075928009 | 158.04 | 0.8422384702
164.39 | 0.3901856018 |  | 164.07 | 0.4239313836 |  | 161.18 | 0.7142857143 | 159.28 | 0.5075928009 | 158.12 | 0.8422384702
164.47 | 0.3901856018 |  | 164.15 | 0.4239313836 |  | 161.26 | 0.7142857143 | 159.36 | 0.5089988751 | 158.2 | 0.8429415073
164.55 | 0.3901856018 |  | 164.23 | 0.4239313836 |  | 161.34 | 0.7142857143 | 159.44 | 0.5089988751 | 158.29 | 0.8429415073
164.63 | 0.3901856018 |  | 164.31 | 0.4239313836 |  | 161.42 | 0.7149887514 | 159.52 | 0.5089988751 | 158.37 | 0.8429415073
164.71 | 0.3901856018 |  | 164.39 | 0.4239313836 |  | 161.5 | 0.7149887514 | 159.6 | 0.5089988751 | 158.38 | 0.8429415073
164.79 | 0.3901856018 |  | 164.47 | 0.4239313836 |  | 161.57 | 0.7149887514 | 159.68 | 0.5097019123 | 158.45 | 0.8436445444
164.87 | 0.3901856018 |  | 164.55 | 0.4246344207 |  | 161.65 | 0.7149887514 | 159.76 | 0.5097019123 | 158.54 | 0.8436445444
164.95 | 0.3901856018 |  | 164.63 | 0.4246344207 |  | 161.73 | 0.7149887514 | 159.84 | 0.5097019123 | 158.62 | 0.8443475816
165.03 | 0.3908886389 |  | 164.71 | 0.4246344207 |  | 161.81 | 0.7156917885 | 159.92 | 0.5104049494 | 158.7 | 0.8450506187
165.11 | 0.391591676 |  | 164.79 | 0.4246344207 |  | 161.89 | 0.7156917885 | 160 | 0.5111079865 | 158.78 | 0.8450506187
165.19 | 0.391591676 |  | 164.86 | 0.4246344207 |  | 161.97 | 0.7156917885 | 160.08 | 0.5111079865 | 158.86 | 0.8457536558
165.26 | 0.391591676 |  | 164.94 | 0.4246344207 |  | 162.05 | 0.7163948256 | 160.15 | 0.5111079865 | 158.95 | 0.8457536558
165.34 | 0.391591676 |  | 165.02 | 0.4253374578 |  | 162.13 | 0.7163948256 | 160.23 | 0.5118110236 | 159.03 | 0.8464566929
165.42 | 0.391591676 |  | 165.1 | 0.4253374578 |  | 162.21 | 0.7163948256 | 160.31 | 0.5118110236 | 159.11 | 0.8464566929
165.5 | 0.391591676 |  | 165.18 | 0.4253374578 |  | 162.29 | 0.7163948256 | 160.39 | 0.5125140607 | 159.2 | 0.84715973
165.58 | 0.391591676 |  | 165.26 | 0.4253374578 |  | 162.37 | 0.7163948256 | 160.47 | 0.5125140607 | 159.28 | 0.8478627672
165.66 | 0.391591676 |  | 165.34 | 0.4253374578 |  | 162.45 | 0.7170978628 | 160.55 | 0.5125140607 | 159.36 | 0.8478627672
165.74 | 0.391591676 |  | 165.42 | 0.4253374578 |  | 162.52 | 0.7178008999 | 160.63 | 0.5132170979 | 159.37 | 0.8478627672
165.82 | 0.391591676 |  | 165.5 | 0.4267435321 |  | 162.6 | 0.7178008999 | 160.71 | 0.5132170979 | 159.44 | 0.8478627672
165.9 | 0.391591676 |  | 165.58 | 0.4260404949 |  | 162.68 | 0.7178008999 | 160.75 | 0.5132170979 | 159.52 | 0.8485658043
165.98 | 0.391591676 |  | 165.66 | 0.4267435321 |  | 162.76 | 0.7178008999 | 160.79 | 0.513920135 | 159.6 | 0.8492688414
166.06 | 0.391591676 |  | 165.74 | 0.4267435321 |  | 162.84 | 0.7178008999 | 160.87 | 0.513920135 | 159.69 | 0.8492688414
166.14 | 0.3922947132 |  | 165.81 | 0.4267435321 |  | 162.92 | 0.718503937 | 160.95 | 0.5153262092 | 159.77 | 0.8492688414
166.21 | 0.3922947132 |  | 165.89 | 0.4274465692 |  | 163 | 0.718503937 | 161.03 | 0.5146231721 | 159.82 | 0.8499718785
166.29 | 0.3929977503 |  | 165.97 | 0.4274465692 |  | 163.08 | 0.7192069741 | 161.1 | 0.5153262092 | 159.85 | 0.8499718785
166.37 | 0.3929977503 |  | 166.05 | 0.4274465692 |  | 163.16 | 0.7192069741 | 161.18 | 0.5160292463 | 159.94 | 0.8506749156
166.45 | 0.3929977503 |  | 166.13 | 0.4274465692 |  | 163.24 | 0.7192069741 | 161.26 | 0.5160292463 | 160.02 | 0.8506749156
166.53 | 0.3929977503 |  | 166.21 | 0.4274465692 |  | 163.32 | 0.7192069741 | 161.34 | 0.5167322835 | 160.1 | 0.8513779528
166.61 | 0.3929977503 |  | 166.29 | 0.4274465692 |  | 163.4 | 0.7199100112 | 161.42 | 0.5167322835 | 160.18 | 0.8520809899
166.69 | 0.3929977503 |  | 166.37 | 0.4281496063 |  | 163.47 | 0.7199100112 | 161.5 | 0.5174353206 | 160.27 | 0.8520809899
166.77 | 0.3929977503 |  | 166.45 | 0.4281496063 |  | 163.55 | 0.7199100112 | 161.58 | 0.5174353206 | 160.35 | 0.8520809899
166.85 | 0.3929977503 |  | 166.53 | 0.4281496063 |  | 163.63 | 0.7199100112 | 161.66 | 0.5174353206 | 160.43 | 0.852784027
166.93 | 0.3937007874 |  | 166.61 | 0.4281496063 |  | 163.71 | 0.7213160855 | 161.74 | 0.5181383577 | 160.52 | 0.852784027
167.01 | 0.3937007874 |  | 166.69 | 0.4281496063 |  | 163.79 | 0.7213160855 | 161.82 | 0.5181383577 | 160.6 | 0.8534870641
167.09 | 0.3937007874 |  | 166.76 | 0.4281496063 |  | 163.87 | 0.7213160855 | 161.9 | 0.5188413948 | 160.68 | 0.8534870641
167.16 | 0.3937007874 |  | 166.84 | 0.4281496063 |  | 163.95 | 0.7213160855 | 161.96 | 0.5160292463 | 160.75 | 0.8541901012
167.24 | 0.3944038245 |  | 166.92 | 0.4288526434 |  | 164.03 | 0.7213160855 | 161.97 | 0.5167322835 | 160.76 | 0.8541901012
167.32 | 0.3944038245 |  | 167 | 0.4288526434 |  | 164.11 | 0.7213160855 | 162.05 | 0.5167322835 | 160.84 | 0.8541901012
167.4 | 0.3944038245 |  | 167.08 | 0.4288526434 |  | 164.19 | 0.7213160855 | 162.13 | 0.5167322835 | 160.93 | 0.8555961755
167.48 | 0.3944038245 |  | 167.16 | 0.4288526434 |  | 164.27 | 0.7213160855 | 162.21 | 0.5174353206 | 161.01 | 0.8555961755
167.56 | 0.3944038245 |  | 167.24 | 0.4288526434 |  | 164.35 | 0.7213160855 | 162.28 | 0.5174353206 | 161.09 | 0.8555961755
167.64 | 0.3951068616 |  | 167.32 | 0.4288526434 |  | 164.42 | 0.7227221597 | 162.36 | 0.5174353206 | 161.18 | 0.8555961755
167.72 | 0.3951068616 |  | 167.4 | 0.4295556805 |  | 164.5 | 0.7227221597 | 162.44 | 0.5174353206 | 161.18 | 0.8555961755
167.8 | 0.3951068616 |  | 167.48 | 0.4295556805 |  | 164.58 | 0.7227221597 | 162.52 | 0.5174353206 | 161.26 | 0.8570022497
167.88 | 0.3951068616 |  | 167.56 | 0.4295556805 |  | 164.66 | 0.7227221597 | 162.6 | 0.5181383577 | 161.34 | 0.8570022497
167.96 | 0.3951068616 |  | 167.64 | 0.4295556805 |  | 164.74 | 0.7234251969 | 162.68 | 0.5181383577 | 161.43 | 0.8577052868
168.04 | 0.3951068616 |  | 167.71 | 0.4295556805 |  | 164.82 | 0.7234251969 | 162.76 | 0.5188413948 | 161.51 | 0.858408324
168.11 | 0.3958098988 |  | 167.79 | 0.4302587177 |  | 164.9 | 0.724128234 | 162.84 | 0.5188413948 | 161.59 | 0.858408324
168.19 | 0.3958098988 |  | 167.87 | 0.4302587177 |  | 164.98 | 0.724128234 | 162.92 | 0.5188413948 | 161.68 | 0.8591113611
168.27 | 0.3965129359 |  | 167.95 | 0.4302587177 |  | 165.06 | 0.724128234 | 163 | 0.5195444319 | 161.76 | 0.8591113611
168.35 | 0.3965129359 |  | 168.03 | 0.4302587177 |  | 165.14 | 0.724128234 | 163.08 | 0.5195444319 | 161.84 | 0.8598143982
168.43 | 0.3965129359 |  | 168.11 | 0.4302587177 |  | 165.22 | 0.724128234 | 163.16 | 0.5195444319 | 161.93 | 0.8598143982
168.51 | 0.3965129359 |  | 168.19 | 0.4302587177 |  | 165.24 | 0.7248312711 | 163.23 | 0.5202474691 | 162.01 | 0.8605174353
168.59 | 0.3965129359 |  | 168.27 | 0.4302587177 |  | 165.3 | 0.7248312711 | 163.31 | 0.5209505062 | 162.06 | 0.8612204724
168.67 | 0.3965129359 |  | 168.35 | 0.4309617548 |  | 165.37 | 0.7248312711 | 163.39 | 0.5209505062 | 162.09 | 0.8612204724
168.75 | 0.3965129359 |  | 168.43 | 0.4309617548 |  | 165.45 | 0.7248312711 | 163.47 | 0.5216535433 | 162.17 | 0.8612204724
168.83 | 0.397215973 |  | 168.51 | 0.4309617548 |  | 165.53 | 0.7248312711 | 163.55 | 0.5216535433 | 162.25 | 0.8619235096
168.91 | 0.397215973 |  | 168.59 | 0.4309617548 |  | 165.61 | 0.7248312711 | 163.63 | 0.5216535433 | 162.34 | 0.8619235096
168.99 | 0.397215973 |  | 168.66 | 0.4309617548 |  | 165.69 | 0.7248312711 | 163.71 | 0.5216535433 | 162.42 | 0.8626265467
169.06 | 0.3979190101 |  | 168.74 | 0.4309617548 |  | 165.77 | 0.7262373453 | 163.79 | 0.5223565804 | 162.45 | 0.8626265467
169.14 | 0.3979190101 |  | 168.82 | 0.4309617548 |  | 165.85 | 0.7262373453 | 163.87 | 0.5223565804 | 162.5 | 0.8626265467
169.22 | 0.3979190101 |  | 168.9 | 0.4316647919 |  | 165.93 | 0.7262373453 | 163.95 | 0.5237626547 | 162.59 | 0.8626265467
169.3 | 0.3979190101 |  | 168.98 | 0.4316647919 |  | 166.01 | 0.7262373453 | 164.03 | 0.5230596175 | 162.67 | 0.8640326209
169.38 | 0.3979190101 |  | 169.06 | 0.4316647919 |  | 166.09 | 0.7262373453 | 164.07 | 0.5237626547 | 162.75 | 0.8640326209
169.46 | 0.3979190101 |  | 169.14 | 0.4316647919 |  | 166.17 | 0.7262373453 | 164.11 | 0.5244656918 | 162.83 | 0.864735658
169.54 | 0.3979190101 |  | 169.22 | 0.4316647919 |  | 166.25 | 0.7262373453 | 164.18 | 0.5244656918 | 162.83 | 0.864735658
169.62 | 0.3979190101 |  | 169.3 | 0.4309617548 |  | 166.32 | 0.7269403825 | 164.26 | 0.5251687289 | 162.91 | 0.864735658
169.7 | 0.3986220472 |  | 169.38 | 0.4309617548 |  | 166.4 | 0.7276434196 | 164.34 | 0.5251687289 | 163 | 0.8654386952
169.78 | 0.3986220472 |  | 169.46 | 0.4316647919 |  | 166.48 | 0.7276434196 | 164.42 | 0.525871766 | 163.08 | 0.8654386952
169.86 | 0.3993250844 |  | 169.54 | 0.4316647919 |  | 166.56 | 0.7276434196 | 164.5 | 0.525871766 | 163.17 | 0.8661417323
169.94 | 0.3993250844 |  | 169.61 | 0.4316647919 |  | 166.64 | 0.7276434196 | 164.58 | 0.5265748031 | 163.25 | 0.8668447694
170.01 | 0.3993250844 |  | 169.69 | 0.4316647919 |  | 166.72 | 0.7276434196 | 164.66 | 0.5265748031 | 163.29 | 0.8668447694
170.09 | 0.3993250844 |  | 169.77 | 0.4316647919 |  | 166.8 | 0.7283464567 | 164.71 | 0.5272778403 | 163.32 | 0.8668447694
170.17 | 0.3993250844 |  | 169.85 | 0.432367829 |  | 166.88 | 0.7283464567 | 164.74 | 0.5272778403 | 163.41 | 0.8668447694
170.25 | 0.3993250844 |  | 169.93 | 0.432367829 |  | 166.96 | 0.7283464567 | 164.82 | 0.5272778403 | 163.49 | 0.8675478065
170.33 | 0.3993250844 |  | 170.01 | 0.4330708661 |  | 167.04 | 0.7290494938 | 164.9 | 0.5279808774 | 163.57 | 0.8682508436
170.41 | 0.3993250844 |  | 170.09 | 0.432367829 |  | 167.12 | 0.7290494938 | 164.98 | 0.5293869516 | 163.66 | 0.8689538808
170.49 | 0.3993250844 |  | 170.11 | 0.432367829 |  | 167.2 | 0.7290494938 | 165.06 | 0.5293869516 | 163.67 | 0.8689538808
170.57 | 0.4007311586 |  | 170.17 | 0.432367829 |  | 167.27 | 0.7297525309 | 165.13 | 0.5293869516 | 163.74 | 0.8689538808
170.65 | 0.4007311586 |  | 170.25 | 0.432367829 |  | 167.35 | 0.7297525309 | 165.21 | 0.5300899888 | 163.82 | 0.8696569179
170.73 | 0.4007311586 |  | 170.33 | 0.4330708661 |  | 167.43 | 0.7297525309 | 165.29 | 0.5300899888 | 163.88 | 0.8696569179
170.81 | 0.4007311586 |  | 170.41 | 0.4330708661 |  | 167.51 | 0.7304555681 | 165.37 | 0.5307930259 | 163.9 | 0.8696569179
170.89 | 0.4007311586 |  | 170.49 | 0.4330708661 |  | 167.59 | 0.7311586052 | 165.42 | 0.5293869516 | 163.98 | 0.870359955
170.96 | 0.4007311586 |  | 170.56 | 0.4330708661 |  | 167.67 | 0.7311586052 | 165.44 | 0.5293869516 | 164.07 | 0.870359955
171.04 | 0.4007311586 |  | 170.64 | 0.4330708661 |  | 167.75 | 0.7311586052 | 165.52 | 0.5293869516 | 164.08 | 0.8710629921
171.12 | 0.4007311586 |  | 170.72 | 0.4330708661 |  | 167.78 | 0.7318616423 | 165.6 | 0.5293869516 | 164.15 | 0.8710629921
171.2 | 0.4007311586 |  | 170.8 | 0.4330708661 |  | 167.83 | 0.7318616423 | 165.68 | 0.5293869516 | 164.23 | 0.8710629921
171.28 | 0.4007311586 |  | 170.88 | 0.4337739033 |  | 167.91 | 0.7318616423 | 165.76 | 0.5300899888 | 164.25 | 0.8717660292
171.36 | 0.4007311586 |  | 170.96 | 0.4337739033 |  | 167.99 | 0.7325646794 | 165.84 | 0.5300899888 | 164.32 | 0.8717660292
171.44 | 0.4021372328 |  | 171.04 | 0.4337739033 |  | 168.07 | 0.7325646794 | 165.92 | 0.5300899888 | 164.4 | 0.8724690664
171.52 | 0.4021372328 |  | 171.12 | 0.4337739033 |  | 168.15 | 0.7325646794 | 166 | 0.5300899888 | 164.46 | 0.8724690664
171.6 | 0.4021372328 |  | 171.2 | 0.4344769404 |  | 168.22 | 0.7325646794 | 166.08 | 0.5300899888 | 164.48 | 0.8724690664
171.68 | 0.4021372328 |  | 171.28 | 0.4344769404 |  | 168.3 | 0.7325646794 | 166.16 | 0.5300899888 | 164.56 | 0.8731721035
171.76 | 0.4021372328 |  | 171.36 | 0.4344769404 |  | 168.38 | 0.7325646794 | 166.24 | 0.531496063 | 164.65 | 0.8731721035
171.84 | 0.4021372328 |  | 171.44 | 0.4344769404 |  | 168.46 | 0.7325646794 | 166.32 | 0.531496063 | 164.73 | 0.8738751406
171.91 | 0.4021372328 |  | 171.51 | 0.4344769404 |  | 168.54 | 0.7332677165 | 166.39 | 0.531496063 | 164.81 | 0.8738751406
171.99 | 0.4021372328 |  | 171.59 | 0.4344769404 |  | 168.62 | 0.7339707537 | 166.47 | 0.531496063 | 164.82 | 0.8738751406
172.07 | 0.4021372328 |  | 171.67 | 0.4344769404 |  | 168.7 | 0.7339707537 | 166.55 | 0.5321991001 | 164.9 | 0.8738751406
172.15 | 0.4021372328 |  | 171.69 | 0.4351799775 |  | 168.78 | 0.7339707537 | 166.63 | 0.5321991001 | 164.98 | 0.8745781777
172.16 | 0.40284027 |  | 171.75 | 0.4351799775 |  | 168.86 | 0.7339707537 | 166.71 | 0.5321991001 | 165.05 | 0.8752812148
172.23 | 0.40284027 |  | 171.83 | 0.4351799775 |  | 168.94 | 0.7339707537 | 166.79 | 0.5329021372 | 165.14 | 0.8752812148
172.31 | 0.4035433071 |  | 171.91 | 0.4351799775 |  | 169.02 | 0.7339707537 | 166.87 | 0.5329021372 | 165.22 | 0.875984252
172.39 | 0.4035433071 |  | 171.99 | 0.4351799775 |  | 169.1 | 0.7346737908 | 166.95 | 0.5343082115 | 165.3 | 0.875984252
172.47 | 0.4035433071 |  | 172.07 | 0.4351799775 |  | 169.17 | 0.7346737908 | 167.03 | 0.5343082115 | 165.39 | 0.8766872891
172.55 | 0.4035433071 |  | 172.15 | 0.4358830146 |  | 169.25 | 0.7353768279 | 167.11 | 0.5343082115 | 165.47 | 0.8773903262
172.63 | 0.4035433071 |  | 172.23 | 0.4358830146 |  | 169.33 | 0.7353768279 | 167.19 | 0.5350112486 | 165.55 | 0.8773903262
172.71 | 0.4035433071 |  | 172.31 | 0.4358830146 |  | 169.41 | 0.7353768279 | 167.27 | 0.5350112486 | 165.57 | 0.8773903262
172.79 | 0.4035433071 |  | 172.39 | 0.4358830146 |  | 169.49 | 0.7353768279 | 167.34 | 0.5357142857 | 165.63 | 0.8773903262
172.86 | 0.4035433071 |  | 172.46 | 0.4358830146 |  | 169.57 | 0.736079865 | 167.42 | 0.5357142857 | 165.72 | 0.8780933633
172.94 | 0.4035433071 |  | 172.54 | 0.4358830146 |  | 169.65 | 0.736079865 | 167.5 | 0.5364173228 | 165.8 | 0.8780933633
173.02 | 0.4042463442 |  | 172.62 | 0.4358830146 |  | 169.73 | 0.736079865 | 167.58 | 0.5364173228 | 165.88 | 0.8780933633
173.1 | 0.4042463442 |  | 172.7 | 0.4365860517 |  | 169.81 | 0.7367829021 | 167.66 | 0.5364173228 | 165.9 | 0.8787964004
173.18 | 0.4042463442 |  | 172.78 | 0.4365860517 |  | 169.89 | 0.7367829021 | 167.74 | 0.53712036 | 165.97 | 0.8794994376
173.26 | 0.4049493813 |  | 172.86 | 0.4365860517 |  | 169.97 | 0.7374859393 | 167.82 | 0.53712036 | 166.05 | 0.8794994376
173.34 | 0.4049493813 |  | 172.94 | 0.4365860517 |  | 170.05 | 0.7374859393 | 167.9 | 0.5378233971 | 166.13 | 0.8794994376
173.42 | 0.4049493813 |  | 173.02 | 0.4365860517 |  | 170.12 | 0.7374859393 | 167.98 | 0.5385264342 | 166.21 | 0.8802024747
173.5 | 0.4049493813 |  | 173.1 | 0.4372890889 |  | 170.2 | 0.7374859393 | 168.06 | 0.5392294713 | 166.29 | 0.8809055118
173.58 | 0.4049493813 |  | 173.18 | 0.4372890889 |  | 170.28 | 0.7381889764 | 168.14 | 0.5392294713 | 166.38 | 0.8816085489
173.66 | 0.4056524184 |  | 173.26 | 0.4372890889 |  | 170.36 | 0.7381889764 | 168.22 | 0.5399325084 | 166.46 | 0.8816085489
173.74 | 0.4056524184 |  | 173.33 | 0.4344769404 |  | 170.44 | 0.7388920135 | 168.29 | 0.5399325084 | 166.54 | 0.8816085489
173.81 | 0.4056524184 |  | 173.33 | 0.4295556805 |  | 170.52 | 0.7388920135 | 168.37 | 0.5399325084 | 166.63 | 0.8823115861
173.89 | 0.4056524184 |  | 173.41 | 0.4295556805 |  | 170.6 | 0.7388920135 | 168.45 | 0.5406355456 | 166.71 | 0.8830146232
173.97 | 0.4056524184 |  | 173.49 | 0.4302587177 |  | 170.68 | 0.7388920135 | 168.53 | 0.5406355456 | 166.79 | 0.8830146232
173.99 | 0.4063554556 |  | 173.57 | 0.4309617548 |  | 170.76 | 0.7388920135 | 168.61 | 0.5413385827 | 166.88 | 0.8830146232
174.05 | 0.4056524184 |  | 173.65 | 0.4309617548 |  | 170.84 | 0.7388920135 | 168.69 | 0.5413385827 | 166.96 | 0.8844206974
174.13 | 0.4063554556 |  | 173.73 | 0.4309617548 |  | 170.92 | 0.7402980877 | 168.75 | 0.5399325084 | 167.04 | 0.8844206974
174.21 | 0.4063554556 |  | 173.81 | 0.4309617548 |  | 171 | 0.7402980877 | 168.76 | 0.5399325084 | 167.13 | 0.8844206974
174.29 | 0.4063554556 |  | 173.88 | 0.4316647919 |  | 171.07 | 0.7402980877 | 168.84 | 0.5399325084 | 167.21 | 0.8851237345
174.37 | 0.4063554556 |  | 173.96 | 0.4316647919 |  | 171.15 | 0.7402980877 | 168.92 | 0.5399325084 | 167.29 | 0.8851237345
174.45 | 0.4063554556 |  | 174.04 | 0.4316647919 |  | 171.23 | 0.7402980877 | 169 | 0.5399325084 | 167.38 | 0.8858267717
174.53 | 0.4063554556 |  | 174.12 | 0.4316647919 |  | 171.31 | 0.7402980877 | 169.03 | 0.5406355456 | 167.46 | 0.8865298088
174.61 | 0.4070584927 |  | 174.2 | 0.4316647919 |  | 171.39 | 0.7410011249 | 169.08 | 0.5406355456 | 167.54 | 0.8865298088
174.69 | 0.4070584927 |  | 174.28 | 0.4316647919 |  | 171.47 | 0.7410011249 | 169.16 | 0.5406355456 | 167.62 | 0.8865298088
174.76 | 0.4070584927 |  | 174.36 | 0.432367829 |  | 171.55 | 0.741704162 | 169.24 | 0.5406355456 | 167.7 | 0.8872328459
174.84 | 0.4070584927 |  | 174.44 | 0.432367829 |  | 171.63 | 0.741704162 | 169.32 | 0.5406355456 | 167.79 | 0.887935883
174.92 | 0.4070584927 |  | 174.52 | 0.432367829 |  | 171.71 | 0.741704162 | 169.4 | 0.5406355456 | 167.87 | 0.8886389201
175 | 0.4070584927 |  | 174.6 | 0.432367829 |  | 171.79 | 0.741704162 | 169.48 | 0.5413385827 | 167.95 | 0.8886389201
175.08 | 0.4077615298 |  | 174.68 | 0.432367829 |  | 171.87 | 0.7424071991 | 169.56 | 0.5413385827 | 168.04 | 0.8886389201
175.16 | 0.4077615298 |  | 174.76 | 0.432367829 |  | 171.95 | 0.7424071991 | 169.64 | 0.5413385827 | 168.11 | 0.8886389201
175.24 | 0.4077615298 |  | 174.83 | 0.4330708661 |  | 172.02 | 0.7424071991 | 169.71 | 0.5413385827 | 168.2 | 0.8900449944
175.32 | 0.4077615298 |  | 174.91 | 0.4330708661 |  | 172.1 | 0.7431102362 | 169.79 | 0.5420416198 | 168.28 | 0.8900449944
175.4 | 0.4084645669 |  | 174.99 | 0.4330708661 |  | 172.18 | 0.7431102362 | 169.87 | 0.5427446569 | 168.36 | 0.8907480315
175.48 | 0.4084645669 |  | 175.07 | 0.4330708661 |  | 172.26 | 0.7431102362 | 169.95 | 0.5427446569 | 168.45 | 0.8907480315
175.56 | 0.4084645669 |  | 175.15 | 0.4330708661 |  | 172.34 | 0.7431102362 | 170.03 | 0.5427446569 | 168.53 | 0.8914510686
175.64 | 0.4084645669 |  | 175.23 | 0.4337739033 |  | 172.42 | 0.7438132733 | 170.11 | 0.543447694 | 168.61 | 0.8921541057
175.71 | 0.4084645669 |  | 175.31 | 0.4337739033 |  | 172.5 | 0.7438132733 | 170.19 | 0.543447694 | 168.69 | 0.8921541057
175.79 | 0.4084645669 |  | 175.39 | 0.4337739033 |  | 172.58 | 0.7438132733 | 170.27 | 0.543447694 | 168.77 | 0.8921541057
175.87 | 0.4084645669 |  | 175.47 | 0.4337739033 |  | 172.66 | 0.7438132733 | 170.35 | 0.5441507312 | 168.86 | 0.8928571429
175.95 | 0.409167604 |  | 175.55 | 0.4337739033 |  | 172.74 | 0.7452193476 | 170.43 | 0.5441507312 | 168.94 | 0.8928571429
176.03 | 0.409167604 |  | 175.63 | 0.4337739033 |  | 172.82 | 0.7452193476 | 170.51 | 0.5441507312 | 168.99 | 0.8942632171
176.11 | 0.4098706412 |  | 175.71 | 0.4344769404 |  | 172.9 | 0.7452193476 | 170.59 | 0.5455568054 | 169.02 | 0.8942632171
176.19 | 0.4098706412 |  | 175.78 | 0.4344769404 |  | 172.97 | 0.7452193476 | 170.66 | 0.5455568054 | 169.1 | 0.8942632171
176.27 | 0.4098706412 |  | 175.86 | 0.4344769404 |  | 173.05 | 0.7452193476 | 170.74 | 0.5462598425 | 169.19 | 0.8942632171
176.35 | 0.4098706412 |  | 175.94 | 0.4344769404 |  | 173.13 | 0.7452193476 | 170.82 | 0.5462598425 | 169.27 | 0.8949662542
176.43 | 0.4098706412 |  | 176.02 | 0.4344769404 |  | 173.21 | 0.7452193476 | 170.89 | 0.5469628796 | 169.35 | 0.8956692913
176.51 | 0.4098706412 |  | 176.1 | 0.4344769404 |  | 173.29 | 0.7459223847 | 170.9 | 0.5462598425 | 169.43 | 0.8963723285
176.59 | 0.4098706412 |  | 176.18 | 0.4351799775 |  | 173.37 | 0.7466254218 | 170.98 | 0.5469628796 | 169.51 | 0.8963723285
176.66 | 0.4098706412 |  | 176.26 | 0.4351799775 |  | 173.45 | 0.7466254218 | 171.06 | 0.5469628796 | 169.6 | 0.8963723285
176.74 | 0.4105736783 |  | 176.34 | 0.4351799775 |  | 173.53 | 0.7466254218 | 171.14 | 0.5476659168 | 169.68 | 0.8970753656
176.82 | 0.4105736783 |  | 176.42 | 0.4351799775 |  | 173.61 | 0.7473284589 | 171.22 | 0.5476659168 | 169.76 | 0.8977784027
176.9 | 0.4112767154 |  | 176.5 | 0.4358830146 |  | 173.69 | 0.7473284589 | 171.3 | 0.5483689539 | 169.84 | 0.8977784027
176.98 | 0.4112767154 |  | 176.58 | 0.4358830146 |  | 173.77 | 0.7473284589 | 171.38 | 0.5483689539 | 169.92 | 0.8977784027
177.06 | 0.4112767154 |  | 176.66 | 0.4358830146 |  | 173.85 | 0.7473284589 | 171.46 | 0.549071991 | 169.95 | 0.8984814398
177.14 | 0.4112767154 |  | 176.73 | 0.4358830146 |  | 173.92 | 0.7480314961 | 171.54 | 0.549071991 | 170.01 | 0.8991844769
177.22 | 0.4112767154 |  | 176.81 | 0.4358830146 |  | 174 | 0.7480314961 | 171.61 | 0.549071991 | 170.09 | 0.8991844769
177.3 | 0.4112767154 |  | 176.89 | 0.4358830146 |  | 174.08 | 0.7480314961 | 171.69 | 0.5497750281 | 170.17 | 0.8991844769
177.38 | 0.4112767154 |  | 176.97 | 0.4365860517 |  | 174.16 | 0.7480314961 | 171.77 | 0.5497750281 | 170.26 | 0.8998875141
177.46 | 0.4112767154 |  | 176.99 | 0.4365860517 |  | 174.24 | 0.7487345332 | 171.85 | 0.5504780652 | 170.34 | 0.9005905512
177.54 | 0.4112767154 |  | 177.08 | 0.4365860517 |  | 174.32 | 0.7487345332 | 171.9 | 0.5504780652 | 170.42 | 0.9005905512
177.61 | 0.4112767154 |  | 177.16 | 0.4365860517 |  | 174.4 | 0.7487345332 | 171.92 | 0.549071991 | 170.5 | 0.9012935883
177.69 | 0.4112767154 |  | 177.24 | 0.4365860517 |  | 174.48 | 0.7487345332 | 172 | 0.5497750281 | 170.59 | 0.9012935883
177.77 | 0.4112767154 |  | 177.33 | 0.4365860517 |  | 174.56 | 0.7487345332 | 172.08 | 0.5497750281 | 170.66 | 0.9019966254
177.85 | 0.4112767154 |  | 177.41 | 0.4372890889 |  | 174.64 | 0.7494375703 | 172.16 | 0.5497750281 | 170.75 | 0.9026996625
177.93 | 0.4112767154 |  | 177.49 | 0.4372890889 |  | 174.67 | 0.7501406074 | 172.24 | 0.5497750281 | 170.83 | 0.9026996625
178.01 | 0.4119797525 |  | 177.58 | 0.4372890889 |  | 174.72 | 0.7501406074 | 172.32 | 0.5497750281 | 170.91 | 0.9034026997
178.09 | 0.4119797525 |  | 177.66 | 0.4372890889 |  | 174.8 | 0.7501406074 | 172.4 | 0.5504780652 | 171 | 0.9034026997
178.17 | 0.4126827897 |  | 177.74 | 0.4372890889 |  | 174.87 | 0.7501406074 | 172.48 | 0.5504780652 | 171.07 | 0.9048087739
178.25 | 0.4126827897 |  | 177.83 | 0.4372890889 |  | 174.95 | 0.7501406074 | 172.56 | 0.5504780652 | 171.16 | 0.9048087739
178.33 | 0.4126827897 |  | 177.91 | 0.437992126 |  | 175.03 | 0.7501406074 | 172.64 | 0.5504780652 | 171.24 | 0.9048087739
178.41 | 0.4126827897 |  | 177.99 | 0.437992126 |  | 175.11 | 0.7508436445 | 172.72 | 0.5504780652 | 171.32 | 0.9062148481
178.49 | 0.4126827897 |  | 178.08 | 0.437992126 |  | 175.19 | 0.7515466817 | 172.8 | 0.5504780652 | 171.41 | 0.9062148481
178.56 | 0.4126827897 |  | 178.16 | 0.437992126 |  | 175.27 | 0.7515466817 | 172.87 | 0.5511811024 | 171.48 | 0.9062148481
178.64 | 0.4126827897 |  | 178.24 | 0.437992126 |  | 175.35 | 0.7515466817 | 172.95 | 0.5518841395 | 171.56 | 0.9069178853
178.72 | 0.4126827897 |  | 178.33 | 0.4386951631 |  | 175.43 | 0.7515466817 | 173.03 | 0.5518841395 | 171.65 | 0.9076209224
178.8 | 0.4126827897 |  | 178.41 | 0.4386951631 |  | 175.51 | 0.7522497188 | 173.11 | 0.5525871766 | 171.73 | 0.9083239595
178.88 | 0.4126827897 |  | 178.49 | 0.4386951631 |  | 175.59 | 0.7522497188 | 173.19 | 0.5525871766 | 171.81 | 0.9083239595
178.96 | 0.4126827897 |  | 178.58 | 0.4386951631 |  | 175.67 | 0.7522497188 | 173.27 | 0.5525871766 | 171.89 | 0.9083239595
179.04 | 0.4133858268 |  | 178.66 | 0.4386951631 |  | 175.75 | 0.7529527559 | 173.35 | 0.5525871766 | 171.97 | 0.9097300337
179.12 | 0.4133858268 |  | 178.74 | 0.4393982002 |  | 175.82 | 0.7529527559 | 173.43 | 0.5532902137 | 172.06 | 0.9097300337
179.2 | 0.4140888639 |  | 178.83 | 0.4393982002 |  | 175.9 | 0.7529527559 | 173.51 | 0.5539932508 | 172.14 | 0.9104330709
179.28 | 0.4140888639 |  | 178.91 | 0.4393982002 |  | 175.98 | 0.7529527559 | 173.59 | 0.554696288 | 172.22 | 0.9104330709
179.36 | 0.4140888639 |  | 178.99 | 0.4393982002 |  | 176.06 | 0.753655793 | 173.67 | 0.554696288 | 172.3 | 0.9118391451
179.44 | 0.4140888639 |  | 179.08 | 0.4401012373 |  | 176.14 | 0.753655793 | 173.74 | 0.5553993251 | 172.38 | 0.9118391451
179.51 | 0.4140888639 |  | 179.16 | 0.4401012373 |  | 176.22 | 0.753655793 | 173.82 | 0.5553993251 | 172.47 | 0.9118391451
179.59 | 0.4140888639 |  | 179.24 | 0.4401012373 |  | 176.3 | 0.753655793 | 173.9 | 0.5553993251 | 172.54 | 0.9125421822
179.67 | 0.4140888639 |  | 179.33 | 0.4401012373 |  | 176.38 | 0.753655793 | 173.97 | 0.5561023622 | 172.63 | 0.9132452193
179.75 | 0.4140888639 |  | 179.41 | 0.4401012373 |  | 176.46 | 0.7543588301 | 173.98 | 0.5561023622 | 172.71 | 0.9139482565
179.76 | 0.4140888639 |  | 179.49 | 0.4408042745 |  | 176.54 | 0.7550618673 | 174.06 | 0.5561023622 | 172.79 | 0.9139482565
179.85 | 0.4140888639 |  | 179.58 | 0.4408042745 |  | 176.62 | 0.7550618673 | 174.14 | 0.5568053993 | 172.87 | 0.9139482565
179.93 | 0.414791901 |  | 179.66 | 0.4408042745 |  | 176.7 | 0.7550618673 | 174.22 | 0.5568053993 | 172.95 | 0.9153543307
180.01 | 0.414791901 |  | 179.74 | 0.4408042745 |  | 176.77 | 0.7550618673 | 174.3 | 0.5568053993 | 173.04 | 0.9153543307
180.1 | 0.4154949381 |  | 179.83 | 0.4408042745 |  | 176.85 | 0.7550618673 | 174.38 | 0.5575084364 | 173.12 | 0.9153543307
180.18 | 0.4154949381 |  | 179.91 | 0.4408042745 |  | 176.93 | 0.7550618673 | 174.46 | 0.5575084364 | 173.2 | 0.9160573678
180.26 | 0.4154949381 |  | 179.99 | 0.4408042745 |  | 177.01 | 0.7550618673 | 174.54 | 0.5582114736 | 173.28 | 0.9167604049
180.35 | 0.4154949381 |  | 180.08 | 0.4415073116 |  | 177.09 | 0.7550618673 | 174.62 | 0.5589145107 | 173.29 | 0.9174634421
180.43 | 0.4154949381 |  | 180.16 | 0.4408042745 |  | 177.17 | 0.7550618673 | 174.69 | 0.5589145107 | 173.36 | 0.9174634421
180.51 | 0.4154949381 |  | 180.24 | 0.4415073116 |  | 177.25 | 0.7557649044 | 174.77 | 0.5596175478 | 173.45 | 0.9174634421
180.6 | 0.4154949381 |  | 180.33 | 0.4415073116 |  | 177.33 | 0.7564679415 | 174.85 | 0.5603205849 | 173.52 | 0.9181664792
180.68 | 0.4154949381 |  | 180.41 | 0.4415073116 |  | 177.41 | 0.7564679415 | 174.93 | 0.561023622 | 173.61 | 0.9188695163
180.76 | 0.4154949381 |  | 180.49 | 0.4408042745 |  | 177.49 | 0.7564679415 | 175.01 | 0.561023622 | 173.69 | 0.9195725534
180.85 | 0.4161979753 |  | 180.58 | 0.4422103487 |  | 177.57 | 0.7564679415 | 175.06 | 0.561023622 | 173.77 | 0.9195725534
180.93 | 0.4169010124 |  | 180.66 | 0.4415073116 |  | 177.65 | 0.7571709786 | 175.09 | 0.5582114736 | 173.85 | 0.9202755906
181.01 | 0.4169010124 |  | 180.74 | 0.4422103487 |  | 177.72 | 0.7571709786 | 175.16 | 0.5589145107 | 173.94 | 0.9209786277
181.1 | 0.4169010124 |  | 180.83 | 0.4415073116 |  | 177.8 | 0.7571709786 | 175.24 | 0.5589145107 | 174.02 | 0.9209786277
181.18 | 0.4169010124 |  | 180.91 | 0.4422103487 |  | 177.88 | 0.7571709786 | 175.32 | 0.5589145107 | 174.1 | 0.9216816648
181.26 | 0.4169010124 |  | 180.99 | 0.4429133858 |  | 177.96 | 0.7571709786 | 175.4 | 0.5589145107 | 174.18 | 0.9216816648
181.35 | 0.4169010124 |  | 181.08 | 0.4422103487 |  | 178.04 | 0.7578740157 | 175.48 | 0.5596175478 | 174.26 | 0.9223847019
181.43 | 0.4169010124 |  | 181.16 | 0.4422103487 |  | 178.12 | 0.7578740157 | 175.56 | 0.5596175478 | 174.35 | 0.923087739
181.51 | 0.4169010124 |  | 181.24 | 0.4429133858 |  | 178.2 | 0.7585770529 | 175.64 | 0.5603205849 | 174.42 | 0.9237907762
181.6 | 0.4169010124 |  | 181.33 | 0.4422103487 |  | 178.28 | 0.7585770529 | 175.72 | 0.5603205849 | 174.51 | 0.9244938133
181.68 | 0.4169010124 |  | 181.41 | 0.4436164229 |  | 178.36 | 0.7585770529 | 175.8 | 0.5603205849 | 174.59 | 0.9244938133
181.76 | 0.4169010124 |  | 181.49 | 0.4429133858 |  | 178.44 | 0.7585770529 | 175.88 | 0.561023622 | 174.67 | 0.9258998875
181.85 | 0.4183070866 |  | 181.58 | 0.4429133858 |  | 178.52 | 0.7585770529 | 175.96 | 0.561023622 | 174.75 | 0.9258998875
181.93 | 0.4176040495 |  | 181.66 | 0.4429133858 |  | 178.6 | 0.7585770529 | 176.04 | 0.5617266592 | 174.83 | 0.9266029246
182.01 | 0.4183070866 |  | 181.74 | 0.4429133858 |  | 178.67 | 0.75928009 | 176.11 | 0.5617266592 | 174.92 | 0.9266029246
182.1 | 0.4183070866 |  | 181.83 | 0.4429133858 |  | 178.75 | 0.75928009 | 176.19 | 0.5624296963 | 175 | 0.9280089989
182.18 | 0.4183070866 |  | 181.91 | 0.4436164229 |  | 178.83 | 0.7599831271 | 176.27 | 0.5624296963 | 175.08 | 0.928712036
182.26 | 0.4183070866 |  | 181.99 | 0.4436164229 |  | 178.91 | 0.7599831271 | 176.35 | 0.5624296963 | 175.16 | 0.928712036
182.35 | 0.4183070866 |  | 182.08 | 0.4436164229 |  | 178.99 | 0.7599831271 | 176.43 | 0.5631327334 | 175.24 | 0.9294150731
182.43 | 0.4183070866 |  | 182.16 | 0.4436164229 |  | 179.07 | 0.7599831271 | 176.51 | 0.5631327334 | 175.32 | 0.9301181102
182.51 | 0.4183070866 |  | 182.24 | 0.4436164229 |  | 179.15 | 0.7599831271 | 176.59 | 0.5631327334 | 175.41 | 0.9301181102
182.6 | 0.4183070866 |  | 182.33 | 0.4443194601 |  | 179.23 | 0.7599831271 | 176.67 | 0.5638357705 | 175.48 | 0.9308211474
182.68 | 0.4190101237 |  | 182.41 | 0.4443194601 |  | 179.31 | 0.7606861642 | 176.75 | 0.5638357705 | 175.57 | 0.9308211474
182.76 | 0.4190101237 |  | 182.49 | 0.4443194601 |  | 179.39 | 0.7606861642 | 176.83 | 0.5652418448 | 175.65 | 0.9315241845
182.85 | 0.4190101237 |  | 182.58 | 0.4443194601 |  | 179.47 | 0.7613892013 | 176.89 | 0.5652418448 | 175.73 | 0.9322272216
182.93 | 0.4190101237 |  | 182.66 | 0.4443194601 |  | 179.55 | 0.7613892013 | 176.97 | 0.5659448819 | 175.81 | 0.9329302587
183.01 | 0.4197131609 |  | 182.74 | 0.4443194601 |  | 179.62 | 0.7613892013 | 177.05 | 0.5659448819 | 175.89 | 0.9336332958
183.1 | 0.4197131609 |  | 182.83 | 0.4450224972 |  | 179.64 | 0.7613892013 | 177.14 | 0.566647919 | 175.97 | 0.9336332958
183.18 | 0.4197131609 |  | 182.91 | 0.4450224972 |  | 179.72 | 0.7620922385 | 177.22 | 0.566647919 | 176.05 | 0.9350393701
183.26 | 0.4197131609 |  | 182.99 | 0.4450224972 |  | 179.8 | 0.7620922385 | 177.3 | 0.5673509561 | 176.14 | 0.9350393701
183.35 | 0.4197131609 |  | 183.08 | 0.4450224972 |  | 179.89 | 0.7620922385 | 177.39 | 0.5673509561 | 176.21 | 0.9357424072
183.43 | 0.4197131609 |  | 183.16 | 0.4450224972 |  | 179.97 | 0.7620922385 | 177.47 | 0.5680539933 | 176.3 | 0.9357424072
183.51 | 0.4197131609 |  | 183.24 | 0.4457255343 |  | 180.05 | 0.7620922385 | 177.55 | 0.5680539933 | 177.1 | 0.93574
183.6 | 0.420416198 |  | 183.33 | 0.4457255343 |  | 180.14 | 0.7627952756 | 177.64 | 0.5687570304 | 177.19 | 0.93715
183.68 | 0.420416198 |  | 183.41 | 0.4457255343 |  | 180.22 | 0.7627952756 | 177.72 | 0.5694600675 | 177.27 | 0.93855
183.76 | 0.420416198 |  | 183.49 | 0.4457255343 |  | 180.3 | 0.7634983127 | 177.8 | 0.5694600675 | 177.35 | 0.93926
183.85 | 0.420416198 |  | 183.58 | 0.4457255343 |  | 180.39 | 0.7634983127 | 177.89 | 0.5701631046 | 177.44 | 0.94066
183.93 | 0.420416198 |  | 183.66 | 0.4464285714 |  | 180.47 | 0.7634983127 | 177.97 | 0.5701631046 | 177.52 | 0.94137
184.01 | 0.420416198 |  | 183.74 | 0.4464285714 |  | 180.55 | 0.7634983127 | 178.05 | 0.5708661417 | 177.6 | 0.94207
184.1 | 0.4211192351 |  | 183.83 | 0.4464285714 |  | 180.64 | 0.7634983127 | 178.14 | 0.5715691789 | 177.69 | 0.94348
184.18 | 0.4211192351 |  | 183.91 | 0.4464285714 |  | 180.72 | 0.7642013498 | 178.22 | 0.5715691789 | 177.77 | 0.94418
184.26 | 0.4211192351 |  | 183.99 | 0.4464285714 |  | 180.8 | 0.764904387 | 178.3 | 0.5701631046 | 177.85 | 0.94558
184.35 | 0.4211192351 |  | 184.08 | 0.4471316085 |  | 180.89 | 0.764904387 | 178.38 | 0.5701631046 | 177.88 | 0.94629
184.43 | 0.4211192351 |  | 184.16 | 0.4471316085 |  | 180.97 | 0.764904387 | 178.46 | 0.5701631046 | 177.94 | 0.94629
184.51 | 0.4218222722 |  | 184.24 | 0.4471316085 |  | 181.05 | 0.764904387 | 178.55 | 0.5701631046 | 178 | 0.94769
184.6 | 0.4218222722 |  | 184.33 | 0.4471316085 |  | 181.14 | 0.764904387 | 178.63 | 0.5701631046 | 178.02 | 0.94769
184.68 | 0.4218222722 |  | 184.41 | 0.4471316085 |  | 181.22 | 0.764904387 | 178.71 | 0.5701631046 | 178.1 | 0.9484
184.76 | 0.4218222722 |  | 184.49 | 0.4471316085 |  | 181.3 | 0.7656074241 | 178.8 | 0.5708661417 | 178.19 | 0.9491
184.85 | 0.4225253093 |  | 184.58 | 0.4478346457 |  | 181.39 | 0.7656074241 | 178.88 | 0.5715691789 | 178.27 | 0.95051
184.93 | 0.4225253093 |  | 184.66 | 0.4478346457 |  | 181.47 | 0.7656074241 | 178.96 | 0.5715691789 | 178.35 | 0.95121
185.01 | 0.4225253093 |  | 184.74 | 0.4478346457 |  | 181.55 | 0.7656074241 | 179.05 | 0.5715691789 | 178.44 | 0.95191
185.1 | 0.4225253093 |  | 184.83 | 0.4478346457 |  | 181.64 | 0.7663104612 | 179.13 | 0.572272216 | 178.52 | 0.95261
185.18 | 0.4225253093 |  | 184.91 | 0.4478346457 |  | 181.72 | 0.7663104612 | 179.21 | 0.572272216 | 178.6 | 0.95332
185.26 | 0.4225253093 |  | 184.99 | 0.4485376828 |  | 181.8 | 0.7670134983 | 179.3 | 0.5729752531 | 178.69 | 0.95402
185.35 | 0.4225253093 |  | 185.08 | 0.4485376828 |  | 181.89 | 0.7670134983 | 179.38 | 0.5729752531 | 178.77 | 0.95472
185.43 | 0.4232283465 |  | 185.16 | 0.4485376828 |  | 181.97 | 0.7670134983 | 179.46 | 0.5736782902 | 178.85 | 0.95543
185.51 | 0.4232283465 |  | 185.24 | 0.4485376828 |  | 182.05 | 0.7670134983 | 179.55 | 0.5736782902 | 178.94 | 0.95613
185.6 | 0.4232283465 |  | 185.33 | 0.4485376828 |  | 182.14 | 0.7670134983 | 179.63 | 0.5736782902 | 179.02 | 0.95683
185.68 | 0.4239313836 |  | 185.41 | 0.4492407199 |  | 182.22 | 0.7670134983 | 179.71 | 0.5743813273 | 179.1 | 0.95754
185.76 | 0.4239313836 |  | 185.49 | 0.4492407199 |  | 182.3 | 0.7684195726 | 179.8 | 0.5743813273 | 179.19 | 0.95824
185.85 | 0.4239313836 |  | 185.58 | 0.4492407199 |  | 182.39 | 0.7684195726 | 179.88 | 0.5750843645 | 179.27 | 0.95824
185.93 | 0.4239313836 |  | 185.66 | 0.4492407199 |  | 182.47 | 0.7684195726 | 179.96 | 0.5757874016 | 179.35 | 0.95965
186.01 | 0.4239313836 |  | 185.74 | 0.4492407199 |  | 182.55 | 0.7684195726 | 180.05 | 0.5757874016 | 179.44 | 0.96035
186.1 | 0.4239313836 |  | 185.83 | 0.4492407199 |  | 182.64 | 0.7684195726 | 180.13 | 0.5764904387 | 179.52 | 0.96035
186.18 | 0.4239313836 |  | 185.91 | 0.4492407199 |  | 182.72 | 0.7691226097 | 180.21 | 0.5764904387 | 179.6 | 0.96105
186.26 | 0.4246344207 |  | 185.91 | 0.449943757 |  | 182.8 | 0.7691226097 | 180.3 | 0.5771934758 | 179.69 | 0.96246
186.35 | 0.4246344207 |  | 185.99 | 0.449943757 |  | 182.89 | 0.7691226097 | 180.38 | 0.5771934758 | 179.77 | 0.96246
186.43 | 0.4246344207 |  | 186.08 | 0.449943757 |  | 182.97 | 0.7698256468 | 180.46 | 0.5778965129 | 179.85 | 0.96316
186.51 | 0.4246344207 |  | 186.16 | 0.449943757 |  | 183.05 | 0.7698256468 | 180.55 | 0.5778965129 | 179.94 | 0.96316
186.6 | 0.4246344207 |  | 186.24 | 0.449943757 |  | 183.14 | 0.7698256468 | 180.63 | 0.5785995501 | 180.02 | 0.96457
186.68 | 0.4253374578 |  | 186.33 | 0.449943757 |  | 183.22 | 0.7698256468 | 180.71 | 0.5785995501 | 180.1 | 0.96527
186.76 | 0.4253374578 |  | 186.41 | 0.4506467942 |  | 183.3 | 0.7698256468 | 180.8 | 0.5793025872 | 180.19 | 0.96527
186.85 | 0.4253374578 |  | 186.49 | 0.4506467942 |  | 183.39 | 0.7705286839 | 180.88 | 0.5793025872 | 180.2 | 0.96597
186.93 | 0.4253374578 |  | 186.58 | 0.4506467942 |  | 183.47 | 0.7705286839 | 180.96 | 0.5793025872 | 180.27 | 0.96597
187.01 | 0.4253374578 |  | 186.66 | 0.4506467942 |  | 183.55 | 0.7705286839 | 181.05 | 0.5807086614 | 180.35 | 0.96668
187.1 | 0.4253374578 |  | 186.74 | 0.4506467942 |  | 183.64 | 0.771231721 | 181.13 | 0.5807086614 | 180.44 | 0.96738
187.18 | 0.4260404949 |  | 186.83 | 0.4513498313 |  | 183.72 | 0.771231721 | 181.21 | 0.5814116985 | 180.52 | 0.96808
187.26 | 0.4260404949 |  | 186.91 | 0.4513498313 |  | 183.8 | 0.7719347582 | 181.3 | 0.5814116985 | 180.6 | 0.96808
187.35 | 0.4260404949 |  | 186.99 | 0.4513498313 |  | 183.89 | 0.7719347582 | 181.38 | 0.5807086614 | 180.69 | 0.96878
187.43 | 0.4260404949 |  | 187.08 | 0.4513498313 |  | 183.97 | 0.7719347582 | 181.46 | 0.5807086614 | 180.77 | 0.96878
187.51 | 0.4260404949 |  | 187.16 | 0.4513498313 |  | 184.05 | 0.7719347582 | 181.55 | 0.5807086614 | 180.85 | 0.96949
187.6 | 0.4267435321 |  | 187.24 | 0.4520528684 |  | 184.14 | 0.7719347582 | 181.63 | 0.5807086614 | 180.94 | 0.97089
187.68 | 0.4267435321 |  | 187.33 | 0.4520528684 |  | 184.22 | 0.7719347582 | 181.71 | 0.5807086614 | 181.02 | 0.97089
187.76 | 0.4267435321 |  | 187.41 | 0.4520528684 |  | 184.3 | 0.7733408324 | 181.8 | 0.5807086614 | 181.1 | 0.9716
187.85 | 0.4267435321 |  | 187.49 | 0.4520528684 |  | 184.39 | 0.7733408324 | 181.88 | 0.5807086614 | 181.19 | 0.9716
187.93 | 0.4267435321 |  | 187.58 | 0.4520528684 |  | 184.47 | 0.7733408324 | 181.96 | 0.5814116985 | 181.27 | 0.973
188.01 | 0.4274465692 |  | 187.66 | 0.4520528684 |  | 184.55 | 0.7733408324 | 182.05 | 0.5814116985 | 181.35 | 0.973
188.1 | 0.4274465692 |  | 187.74 | 0.4520528684 |  | 184.64 | 0.7733408324 | 182.13 | 0.5821147357 | 181.44 | 0.97371
188.18 | 0.4274465692 |  | 187.83 | 0.4527559055 |  | 184.72 | 0.7733408324 | 182.21 | 0.5821147357 | 181.52 | 0.97371
188.26 | 0.4274465692 |  | 187.91 | 0.4527559055 |  | 184.8 | 0.7740438695 | 182.3 | 0.5821147357 | 181.6 | 0.97441
188.35 | 0.4274465692 |  | 187.99 | 0.4527559055 |  | 184.89 | 0.7747469066 | 182.38 | 0.5821147357 | 181.69 | 0.97441
188.43 | 0.4274465692 |  | 188.08 | 0.4527559055 |  | 184.97 | 0.7747469066 | 182.46 | 0.5828177728 | 181.77 | 0.97511
188.51 | 0.4274465692 |  | 188.16 | 0.4527559055 |  | 185.05 | 0.7747469066 | 182.55 | 0.5828177728 | 181.85 | 0.97511
188.6 | 0.4281496063 |  | 188.24 | 0.4527559055 |  | 185.14 | 0.7747469066 | 182.63 | 0.5835208099 | 181.94 | 0.97652
188.68 | 0.4281496063 |  | 188.33 | 0.4534589426 |  | 185.22 | 0.7747469066 | 182.67 | 0.584223847 | 182.02 | 0.97652
188.76 | 0.4281496063 |  | 188.41 | 0.4534589426 |  | 185.3 | 0.7754499438 | 182.71 | 0.584223847 | 182.1 | 0.97722
188.85 | 0.4288526434 |  | 188.49 | 0.4534589426 |  | 185.39 | 0.7754499438 | 182.8 | 0.584223847 | 182.19 | 0.97722
188.93 | 0.4288526434 |  | 188.58 | 0.4534589426 |  | 185.47 | 0.7754499438 | 182.88 | 0.584223847 | 182.27 | 0.97792
189.01 | 0.4288526434 |  | 188.66 | 0.4534589426 |  | 185.55 | 0.7754499438 | 182.96 | 0.5849268841 | 182.35 | 0.97863
189.1 | 0.4288526434 |  | 188.74 | 0.4541619798 |  | 185.64 | 0.7761529809 | 183.05 | 0.5856299213 | 182.44 | 0.97933
189.18 | 0.4288526434 |  | 188.83 | 0.4541619798 |  | 185.72 | 0.7761529809 | 183.13 | 0.5856299213 | 182.52 | 0.97933
189.26 | 0.4288526434 |  | 188.91 | 0.4541619798 |  | 185.8 | 0.776856018 | 183.21 | 0.5856299213 | 182.6 | 0.98003
189.35 | 0.4288526434 |  | 188.99 | 0.4541619798 |  | 185.89 | 0.776856018 | 183.3 | 0.5863329584 | 182.69 | 0.98003
189.43 | 0.4288526434 |  | 189.08 | 0.4541619798 |  | 185.97 | 0.776856018 | 183.38 | 0.5863329584 | 182.77 | 0.98074
189.51 | 0.4295556805 |  | 189.16 | 0.4541619798 |  | 186.05 | 0.776856018 | 183.46 | 0.5870359955 | 182.85 | 0.98144
189.6 | 0.4295556805 |  | 189.24 | 0.4541619798 |  | 186.14 | 0.776856018 | 183.55 | 0.5870359955 | 182.94 | 0.98214
189.68 | 0.4302587177 |  | 189.33 | 0.4548650169 |  | 186.22 | 0.7775590551 | 183.63 | 0.5877390326 | 183.02 | 0.98214
189.76 | 0.4302587177 |  | 189.41 | 0.4548650169 |  | 186.3 | 0.7782620922 | 183.71 | 0.5884420697 | 183.1 | 0.98214
189.85 | 0.4302587177 |  | 189.49 | 0.4548650169 |  | 186.39 | 0.7782620922 | 183.8 | 0.5891451069 | 183.19 | 0.98355
189.93 | 0.4302587177 |  | 189.58 | 0.4548650169 |  | 186.47 | 0.7782620922 | 183.88 | 0.5891451069 | 183.27 | 0.98425
190.01 | 0.4302587177 |  | 189.66 | 0.4548650169 |  | 186.55 | 0.7782620922 | 183.96 | 0.589848144 | 183.35 | 0.98425
190.1 | 0.4302587177 |  | 189.74 | 0.455568054 |  | 186.64 | 0.7782620922 | 184.05 | 0.589848144 | 183.44 | 0.98425
190.18 | 0.4302587177 |  | 189.83 | 0.455568054 |  | 186.72 | 0.7782620922 | 184.13 | 0.5905511811 | 183.47 | 0.98495
190.26 | 0.4302587177 |  | 189.91 | 0.455568054 |  | 186.8 | 0.7782620922 | 184.21 | 0.5905511811 | 183.52 | 0.98566
190.35 | 0.4309617548 |  | 189.99 | 0.455568054 |  | 186.89 | 0.7782620922 | 184.3 | 0.5905511811 | 183.6 | 0.98566
190.43 | 0.4309617548 |  | 190.08 | 0.455568054 |  | 186.97 | 0.7796681665 | 184.38 | 0.5912542182 | 183.69 | 0.98636
190.51 | 0.4316647919 |  | 190.16 | 0.455568054 |  | 187.05 | 0.7796681665 | 184.46 | 0.589848144 | 183.77 | 0.98706
190.6 | 0.4316647919 |  | 190.24 | 0.455568054 |  | 187.14 | 0.7796681665 | 184.54 | 0.589848144 | 183.85 | 0.98706
190.68 | 0.4316647919 |  | 190.33 | 0.4562710911 |  | 187.22 | 0.7796681665 | 184.62 | 0.589848144 | 183.94 | 0.98777
190.76 | 0.4316647919 |  | 190.41 | 0.4562710911 |  | 187.3 | 0.7796681665 | 184.71 | 0.589848144 | 184.02 | 0.98847
190.85 | 0.4316647919 |  | 190.49 | 0.4562710911 |  | 187.39 | 0.7796681665 | 184.79 | 0.5905511811 | 184.1 | 0.98847
190.93 | 0.4316647919 |  | 190.58 | 0.4562710911 |  | 187.47 | 0.7803712036 | 184.87 | 0.5905511811 | 184.19 | 0.98917
191.01 | 0.4316647919 |  | 190.66 | 0.4562710911 |  | 187.55 | 0.7803712036 | 184.96 | 0.5905511811 | 184.27 | 0.98988
191.1 | 0.432367829 |  | 190.74 | 0.4562710911 |  | 187.64 | 0.7803712036 | 185.04 | 0.5912542182 | 184.35 | 0.98988
191.18 | 0.432367829 |  | 190.83 | 0.4562710911 |  | 187.72 | 0.7810742407 | 185.12 | 0.5912542182 | 184.44 | 0.99058
191.26 | 0.432367829 |  | 190.91 | 0.4569741282 |  | 187.8 | 0.7810742407 | 185.21 | 0.5912542182 | 184.52 | 0.99128
191.35 | 0.4330708661 |  | 190.99 | 0.4569741282 |  | 187.89 | 0.7817772778 | 185.29 | 0.5912542182 | 184.6 | 0.99128
191.43 | 0.4330708661 |  | 191.08 | 0.4569741282 |  | 187.97 | 0.7817772778 | 185.37 | 0.5919572553 | 184.69 | 0.99198
191.51 | 0.4330708661 |  | 191.16 | 0.4569741282 |  | 188.05 | 0.7817772778 | 185.46 | 0.5926602925 | 184.77 | 0.99198
191.6 | 0.4330708661 |  | 191.24 | 0.4569741282 |  | 188.14 | 0.7817772778 | 185.54 | 0.5926602925 | 184.85 | 0.99269
191.68 | 0.4330708661 |  | 191.33 | 0.4569741282 |  | 188.22 | 0.782480315 | 185.62 | 0.5933633296 | 184.94 | 0.99269
191.76 | 0.4330708661 |  | 191.41 | 0.4576771654 |  | 188.3 | 0.782480315 | 185.71 | 0.5933633296 | 185.02 | 0.99339
191.85 | 0.4330708661 |  | 191.49 | 0.4576771654 |  | 188.39 | 0.7831833521 | 185.79 | 0.5933633296 | 185.1 | 0.99339
191.93 | 0.4330708661 |  | 191.58 | 0.4576771654 |  | 188.47 | 0.7831833521 | 185.87 | 0.5940663667 | 185.19 | 0.99409
192.01 | 0.4337739033 |  | 191.66 | 0.4576771654 |  | 188.55 | 0.7831833521 | 185.96 | 0.5940663667 | 185.27 | 0.9948
192.1 | 0.4337739033 |  | 191.74 | 0.4576771654 |  | 188.64 | 0.7831833521 | 186.04 | 0.5940663667 | 185.35 | 0.9948
192.18 | 0.4344769404 |  | 191.83 | 0.4576771654 |  | 188.72 | 0.7831833521 | 186.12 | 0.5947694038 | 185.44 | 0.9955
192.26 | 0.4344769404 |  | 191.91 | 0.4576771654 |  | 188.8 | 0.7831833521 | 186.21 | 0.5954724409 | 185.52 | 0.9955
192.35 | 0.4344769404 |  | 191.99 | 0.4576771654 |  | 188.89 | 0.7845894263 | 186.29 | 0.5961754781 | 185.6 | 0.9962
192.43 | 0.4344769404 |  | 192.08 | 0.4583802025 |  | 188.97 | 0.7845894263 | 186.37 | 0.5968785152 | 185.69 | 0.9962
192.51 | 0.4344769404 |  | 192.16 | 0.4583802025 |  | 189.05 | 0.7845894263 | 186.46 | 0.5968785152 | 185.77 | 0.9962
192.6 | 0.4344769404 |  | 192.24 | 0.4583802025 |  | 189.14 | 0.7845894263 | 186.54 | 0.5968785152 | 185.85 | 0.99691
192.68 | 0.4351799775 |  | 192.33 | 0.4583802025 |  | 189.22 | 0.7845894263 | 186.62 | 0.5975815523 | 185.9 | 0.99761
192.76 | 0.4351799775 |  | 192.41 | 0.4583802025 |  | 189.3 | 0.7845894263 | 186.71 | 0.5982845894 | 185.94 | 0.99761
192.85 | 0.4358830146 |  | 192.49 | 0.4583802025 |  | 189.36 | 0.7852924634 | 186.79 | 0.5982845894 | 186.02 | 0.99831
192.93 | 0.4358830146 |  | 192.58 | 0.4583802025 |  | 189.39 | 0.7852924634 | 186.87 | 0.5982845894 | 186.1 | 0.99831
193.01 | 0.4358830146 |  | 192.66 | 0.4590832396 |  | 189.47 | 0.7852924634 | 186.96 | 0.5989876265 | 186.19 | 0.99902
193.1 | 0.4358830146 |  | 192.74 | 0.4590832396 |  | 189.55 | 0.7859955006 | 187.04 | 0.5996906637 | 186.27 | 0.99902
193.18 | 0.4358830146 |  | 192.83 | 0.4590832396 |  | 189.64 | 0.7859955006 | 187.12 | 0.5996906637 | 186.35 | 0.99902
193.26 | 0.4358830146 |  | 192.91 | 0.4590832396 |  | 189.72 | 0.7859955006 | 187.21 | 0.5996906637 | 186.44 | 0.99972
193.35 | 0.4358830146 |  | 192.99 | 0.4590832396 |  | 189.8 | 0.7859955006 | 187.29 | 0.6003937008 | 186.52 | 1.0004
193.43 | 0.4358830146 |  | 193.08 | 0.4590832396 |  | 189.89 | 0.7866985377 | 187.37 | 0.6003937008 | 186.6 | 1.0004
193.51 | 0.4358830146 |  | 193.16 | 0.4590832396 |  | 189.97 | 0.7866985377 | 187.43 | 0.6010967379 | 186.69 | 1.0011
193.6 | 0.4372890889 |  | 193.24 | 0.4597862767 |  | 190.05 | 0.7866985377 | 187.46 | 0.6010967379 | 186.77 | 1.0011
193.68 | 0.4372890889 |  | 193.33 | 0.4597862767 |  | 190.14 | 0.7866985377 | 187.54 | 0.6010967379 | 186.85 | 1.0018
193.76 | 0.4372890889 |  | 193.41 | 0.4597862767 |  | 190.22 | 0.7874015748 | 187.62 | 0.6010967379 | 186.94 | 1.0018
193.85 | 0.4372890889 |  | 193.49 | 0.4597862767 |  | 190.3 | 0.7881046119 | 187.7 | 0.601799775 | 187.02 | 1.0025
193.93 | 0.4372890889 |  | 193.58 | 0.4597862767 |  | 190.39 | 0.7881046119 | 187.78 | 0.601799775 | 187.1 | 1.0025
194.01 | 0.4372890889 |  | 193.66 | 0.4597862767 |  | 190.47 | 0.7881046119 | 187.86 | 0.601799775 | 187.19 | 1.0039
194.1 | 0.4372890889 |  | 193.74 | 0.4604893138 |  | 190.55 | 0.7881046119 | 187.95 | 0.601799775 | 187.27 | 1.0039
194.18 | 0.4372890889 |  | 193.82 | 0.4604893138 |  | 190.64 | 0.7881046119 | 188.03 | 0.601799775 | 187.35 | 1.0039
194.26 | 0.4372890889 |  | 193.83 | 0.4604893138 |  | 190.72 | 0.7881046119 | 188.11 | 0.601799775 | 187.38 | 1.0046
194.35 | 0.437992126 |  | 193.91 | 0.4604893138 |  | 190.8 | 0.7881046119 | 188.2 | 0.601799775 | 187.44 | 1.0046
194.43 | 0.437992126 |  | 193.99 | 0.4604893138 |  | 190.89 | 0.788807649 | 188.28 | 0.601799775 | 187.52 | 1.0046
194.51 | 0.4386951631 |  | 194.08 | 0.4604893138 |  | 190.97 | 0.7895106862 | 188.36 | 0.601799775 | 187.6 | 1.0046
194.6 | 0.4386951631 |  | 194.16 | 0.4604893138 |  | 191.05 | 0.7895106862 | 188.45 | 0.6025028121 | 187.69 | 1.006
194.68 | 0.4386951631 |  | 194.24 | 0.461192351 |  | 191.14 | 0.7895106862 | 188.53 | 0.6025028121 | 187.74 | 1.006
194.76 | 0.4386951631 |  | 194.33 | 0.461192351 |  | 191.22 | 0.7895106862 | 188.61 | 0.6032058493 | 187.82 | 1.006
194.85 | 0.4386951631 |  | 194.41 | 0.461192351 |  | 191.3 | 0.7895106862 | 188.7 | 0.6032058493 | 187.9 | 1.0067
194.93 | 0.4386951631 |  | 194.49 | 0.461192351 |  | 191.39 | 0.7902137233 | 188.78 | 0.6032058493 | 187.99 | 1.0067
195.01 | 0.4386951631 |  | 194.58 | 0.461192351 |  | 191.47 | 0.7902137233 | 188.86 | 0.6046119235 | 188.07 | 1.0067
195.1 | 0.4386951631 |  | 194.66 | 0.461192351 |  | 191.55 | 0.7902137233 | 188.95 | 0.6046119235 | 188.15 | 1.0082
195.18 | 0.4393982002 |  | 194.74 | 0.461192351 |  | 191.64 | 0.7909167604 | 189.03 | 0.6046119235 | 188.24 | 1.0082
195.26 | 0.4401012373 |  | 194.83 | 0.4618953881 |  | 191.72 | 0.7909167604 | 189.11 | 0.6053149606 | 188.32 | 1.0082
195.35 | 0.4401012373 |  | 194.91 | 0.4618953881 |  | 191.8 | 0.7916197975 | 189.2 | 0.6053149606 | 188.4 | 1.0089
195.43 | 0.4401012373 |  | 194.99 | 0.4618953881 |  | 191.89 | 0.7916197975 | 189.28 | 0.6060179978 | 188.49 | 1.0089
195.51 | 0.4401012373 |  | 195.08 | 0.4618953881 |  | 191.97 | 0.7916197975 | 189.36 | 0.6067210349 | 188.57 | 1.0096
195.6 | 0.4401012373 |  | 195.16 | 0.4625984252 |  | 192.05 | 0.7916197975 | 189.45 | 0.6067210349 | 188.65 | 1.0096
195.68 | 0.4401012373 |  | 195.24 | 0.4625984252 |  | 192.14 | 0.7916197975 | 189.53 | 0.6081271091 | 188.74 | 1.0103
195.76 | 0.4401012373 |  | 195.33 | 0.4625984252 |  | 192.22 | 0.7923228346 | 189.61 | 0.6081271091 | 188.82 | 1.0103
195.85 | 0.4401012373 |  | 195.41 | 0.4625984252 |  | 192.3 | 0.7930258718 | 189.7 | 0.6088301462 | 188.9 | 1.011
195.93 | 0.4408042745 |  | 195.49 | 0.4625984252 |  | 192.39 | 0.7930258718 | 189.78 | 0.6088301462 | 188.99 | 1.0117
195.94 | 0.4415073116 |  | 195.58 | 0.4625984252 |  | 192.47 | 0.7930258718 | 189.86 | 0.6095331834 | 189.07 | 1.0117
196.01 | 0.4415073116 |  | 195.66 | 0.4625984252 |  | 192.55 | 0.7930258718 | 189.95 | 0.6095331834 | 189.15 | 1.0117
196.1 | 0.4415073116 |  | 195.74 | 0.4633014623 |  | 192.64 | 0.7930258718 | 190.03 | 0.6102362205 | 189.24 | 1.0124
196.18 | 0.4415073116 |  | 195.83 | 0.4633014623 |  | 192.7 | 0.794431946 | 190.11 | 0.6102362205 | 189.32 | 1.0124
196.26 | 0.4415073116 |  | 195.91 | 0.4633014623 |  | 192.72 | 0.7937289089 | 190.2 | 0.6109392576 | 189.4 | 1.0131
196.35 | 0.4415073116 |  | 195.99 | 0.4633014623 |  | 192.8 | 0.794431946 | 190.28 | 0.6109392576 | 189.49 | 1.0138
196.43 | 0.4415073116 |  | 196.08 | 0.4633014623 |  | 192.89 | 0.794431946 | 190.36 | 0.6109392576 | 189.57 | 1.0138
196.51 | 0.4415073116 |  | 196.16 | 0.4633014623 |  | 192.97 | 0.794431946 | 190.44 | 0.6116422947 | 189.65 | 1.0138
196.6 | 0.4415073116 |  | 196.24 | 0.4633014623 |  | 193.05 | 0.794431946 | 190.53 | 0.6109392576 | 189.74 | 1.0145
196.68 | 0.4415073116 |  | 196.26 | 0.4640044994 |  | 193.14 | 0.794431946 | 190.61 | 0.6116422947 | 189.82 | 1.0152
196.73 | 0.4429133858 |  | 196.33 | 0.4640044994 |  | 193.22 | 0.7951349831 | 190.69 | 0.6116422947 | 189.9 | 1.0152
196.76 | 0.4422103487 |  | 196.41 | 0.4640044994 |  | 193.3 | 0.7951349831 | 190.78 | 0.6116422947 | 189.99 | 1.0159
196.85 | 0.4429133858 |  | 196.49 | 0.4640044994 |  | 193.39 | 0.7958380202 | 190.86 | 0.6116422947 | 190.07 | 1.0159
196.93 | 0.4429133858 |  | 196.58 | 0.4640044994 |  | 193.47 | 0.7958380202 | 190.94 | 0.6116422947 | 190.15 | 1.0159
197.01 | 0.4429133858 |  | 196.66 | 0.4640044994 |  | 193.55 | 0.7958380202 | 191.03 | 0.6116422947 | 190.24 | 1.0166
197.1 | 0.4429133858 |  | 196.74 | 0.4640044994 |  | 193.64 | 0.7965410574 | 191.11 | 0.6116422947 | 190.32 | 1.0173
197.18 | 0.4429133858 |  | 196.83 | 0.4647075366 |  | 193.72 | 0.7965410574 | 191.19 | 0.6123453318 | 190.4 | 1.0173
197.26 | 0.4429133858 |  | 196.91 | 0.4647075366 |  | 193.8 | 0.7965410574 | 191.28 | 0.6123453318 | 190.49 | 1.018
197.35 | 0.4429133858 |  | 196.99 | 0.4647075366 |  | 193.89 | 0.7965410574 | 191.36 | 0.613048369 | 190.57 | 1.018
197.43 | 0.4429133858 |  | 197.08 | 0.4647075366 |  | 193.97 | 0.7972440945 | 191.44 | 0.613048369 | 190.65 | 1.018
197.51 | 0.4443194601 |  | 197.16 | 0.4647075366 |  | 194.05 | 0.7972440945 | 191.53 | 0.613048369 | 190.74 | 1.0194
197.6 | 0.4443194601 |  | 197.24 | 0.4654105737 |  | 194.14 | 0.7979471316 | 191.61 | 0.6137514061 | 190.82 | 1.0194
197.68 | 0.4443194601 |  | 197.33 | 0.4654105737 |  | 194.22 | 0.7979471316 | 191.69 | 0.6144544432 | 190.9 | 1.0194
197.76 | 0.4443194601 |  | 197.41 | 0.4654105737 |  | 194.3 | 0.7979471316 | 191.78 | 0.6144544432 | 190.99 | 1.0201
197.85 | 0.4443194601 |  | 197.49 | 0.4654105737 |  | 194.39 | 0.7979471316 | 191.86 | 0.6151574803 | 191.07 | 1.0201
197.93 | 0.4443194601 |  | 197.58 | 0.4654105737 |  | 194.47 | 0.7986501687 | 191.94 | 0.6151574803 | 191.15 | 1.0201
198.01 | 0.4443194601 |  | 197.66 | 0.4654105737 |  | 194.55 | 0.7993532058 | 192.03 | 0.6158605174 | 191.24 | 1.0208
198.1 | 0.4443194601 |  | 197.74 | 0.4661136108 |  | 194.64 | 0.7993532058 | 192.11 | 0.6158605174 | 191.32 | 1.0215
198.18 | 0.4443194601 |  | 197.83 | 0.4661136108 |  | 194.72 | 0.7993532058 | 192.19 | 0.6165635546 | 191.4 | 1.0215
198.26 | 0.4443194601 |  | 197.91 | 0.4661136108 |  | 194.8 | 0.7993532058 | 192.28 | 0.6165635546 | 191.49 | 1.0222
198.35 | 0.4443194601 |  | 197.99 | 0.4661136108 |  | 194.89 | 0.7993532058 | 192.36 | 0.6172665917 | 191.57 | 1.0222
198.43 | 0.4457255343 |  | 198.08 | 0.4661136108 |  | 194.97 | 0.7993532058 | 192.44 | 0.6172665917 | 191.65 | 1.0222
198.51 | 0.4457255343 |  | 198.16 | 0.4661136108 |  | 195.05 | 0.800056243 | 192.53 | 0.6186726659 | 191.74 | 1.0236
198.6 | 0.4457255343 |  | 198.24 | 0.4661136108 |  | 195.14 | 0.800056243 | 192.61 | 0.6186726659 | 191.82 | 1.0236
198.68 | 0.4457255343 |  | 198.33 | 0.4668166479 |  | 195.22 | 0.800056243 | 192.69 | 0.619375703 | 191.9 | 1.0236
198.76 | 0.4457255343 |  | 198.41 | 0.4668166479 |  | 195.3 | 0.8007592801 | 192.78 | 0.619375703 | 191.99 | 1.0243
198.85 | 0.4457255343 |  | 198.49 | 0.4668166479 |  | 195.39 | 0.8007592801 | 192.86 | 0.6200787402 | 192.07 | 1.0243
198.93 | 0.4457255343 |  | 198.58 | 0.4668166479 |  | 195.47 | 0.8007592801 | 192.94 | 0.6200787402 | 192.15 | 1.025
199.01 | 0.4464285714 |  | 198.66 | 0.4668166479 |  | 195.55 | 0.8007592801 | 193.01 | 0.6207817773 | 192.24 | 1.0257
199.1 | 0.4464285714 |  | 198.74 | 0.4668166479 |  | 195.64 | 0.8014623172 | 193.03 | 0.6207817773 | 192.32 | 1.0257
199.18 | 0.4464285714 |  | 198.83 | 0.467519685 |  | 195.72 | 0.8014623172 | 193.11 | 0.6207817773 | 192.4 | 1.0257
199.26 | 0.4464285714 |  | 198.91 | 0.467519685 |  | 195.8 | 0.8021653543 | 193.19 | 0.6214848144 | 192.49 | 1.0264
199.35 | 0.4471316085 |  | 198.99 | 0.467519685 |  | 195.89 | 0.8021653543 | 193.28 | 0.6214848144 | 192.57 | 1.0264
199.43 | 0.4471316085 |  | 199.08 | 0.467519685 |  | 195.97 | 0.8028683915 | 193.35 | 0.6207817773 | 192.65 | 1.0271
199.51 | 0.4471316085 |  | 199.16 | 0.467519685 |  | 196.05 | 0.8028683915 | 193.44 | 0.6207817773 | 192.66 | 1.0278
199.6 | 0.4471316085 |  | 199.24 | 0.467519685 |  | 196.14 | 0.8028683915 | 193.52 | 0.6214848144 | 192.74 | 1.0278
199.68 | 0.4471316085 |  | 199.33 | 0.4682227222 |  | 196.22 | 0.8028683915 | 193.6 | 0.6214848144 | 192.82 | 1.0278
199.76 | 0.4471316085 |  | 199.41 | 0.4682227222 |  | 196.3 | 0.8028683915 | 193.69 | 0.6214848144 | 192.9 | 1.0278
199.85 | 0.4471316085 |  | 199.49 | 0.4682227222 |  | 196.39 | 0.8035714286 | 193.77 | 0.6214848144 | 192.99 | 1.0285
199.93 | 0.4478346457 |  | 199.58 | 0.4682227222 |  | 196.47 | 0.8042744657 | 193.85 | 0.6214848144 | 193.07 | 1.0292
200.01 | 0.4478346457 |  | 199.66 | 0.4682227222 |  | 196.55 | 0.8042744657 | 193.94 | 0.6214848144 | 193.15 | 1.0292
200.1 | 0.4485376828 |  | 199.74 | 0.4682227222 |  | 196.64 | 0.8042744657 | 194.02 | 0.6214848144 | 193.24 | 1.0299
200.18 | 0.4485376828 |  | 199.83 | 0.4689257593 |  | 196.72 | 0.8042744657 | 194.1 | 0.6221878515 | 193.32 | 1.0299
200.26 | 0.4485376828 |  | 199.91 | 0.4689257593 |  | 196.8 | 0.8049775028 | 194.19 | 0.6228908886 | 193.4 | 1.0299
200.35 | 0.4485376828 |  | 199.99 | 0.4689257593 |  | 196.89 | 0.8049775028 | 194.27 | 0.6228908886 | 193.49 | 1.0314
200.43 | 0.4485376828 |  | 200.08 | 0.4689257593 |  | 196.97 | 0.8056805399 | 194.35 | 0.6228908886 | 193.57 | 1.0314
200.51 | 0.4485376828 |  | 200.16 | 0.4689257593 |  | 197.05 | 0.8056805399 | 194.44 | 0.6235939258 | 193.65 | 1.0314
200.6 | 0.4485376828 |  | 200.24 | 0.4689257593 |  | 197.14 | 0.8056805399 | 194.52 | 0.6235939258 | 193.74 | 1.0321
200.68 | 0.4485376828 |  | 200.33 | 0.4696287964 |  | 197.22 | 0.8056805399 | 194.6 | 0.6235939258 | 193.82 | 1.0321
200.76 | 0.4492407199 |  | 200.41 | 0.4696287964 |  | 197.3 | 0.8063835771 | 194.69 | 0.6242969629 | 193.9 | 1.0321
200.85 | 0.4492407199 |  | 200.49 | 0.4696287964 |  | 197.39 | 0.8063835771 | 194.77 | 0.625 | 193.99 | 1.0328
200.93 | 0.449943757 |  | 200.58 | 0.4696287964 |  | 197.47 | 0.8070866142 | 194.85 | 0.6257030371 | 194.07 | 1.0335
201.01 | 0.449943757 |  | 200.66 | 0.4696287964 |  | 197.55 | 0.8070866142 | 194.94 | 0.6257030371 | 194.15 | 1.0335
201.1 | 0.449943757 |  | 200.74 | 0.4696287964 |  | 197.64 | 0.8070866142 | 195.02 | 0.6264060742 | 194.24 | 1.0342
201.18 | 0.449943757 |  | 200.83 | 0.4696287964 |  | 197.72 | 0.8070866142 | 195.1 | 0.6264060742 | 194.32 | 1.0342
201.26 | 0.449943757 |  | 200.91 | 0.4703318335 |  | 197.8 | 0.8077896513 | 195.19 | 0.6271091114 | 194.4 | 1.0342
201.35 | 0.449943757 |  | 200.99 | 0.4703318335 |  | 197.89 | 0.8077896513 | 195.27 | 0.6271091114 | 194.49 | 1.0349
201.43 | 0.449943757 |  | 201.08 | 0.4703318335 |  | 197.97 | 0.8077896513 | 195.35 | 0.6278121485 | 194.57 | 1.0356
201.51 | 0.449943757 |  | 201.16 | 0.4703318335 |  | 198.05 | 0.8077896513 | 195.44 | 0.6278121485 | 194.65 | 1.0356
201.6 | 0.449943757 |  | 201.24 | 0.4703318335 |  | 198.14 | 0.8084926884 | 195.52 | 0.6292182227 | 194.74 | 1.0356
201.68 | 0.449943757 |  | 201.33 | 0.4703318335 |  | 198.22 | 0.8084926884 | 195.6 | 0.6292182227 | 194.82 | 1.0363
201.76 | 0.449943757 |  | 201.41 | 0.4710348706 |  | 198.3 | 0.8084926884 | 195.69 | 0.6292182227 | 194.9 | 1.0363
201.85 | 0.4506467942 |  | 201.49 | 0.4710348706 |  | 198.39 | 0.8091957255 | 195.77 | 0.6299212598 | 194.99 | 1.037
201.93 | 0.4506467942 |  | 201.58 | 0.4710348706 |  | 198.47 | 0.8091957255 | 195.85 | 0.6299212598 | 195.07 | 1.0377
202.01 | 0.4506467942 |  | 201.66 | 0.4710348706 |  | 198.55 | 0.8091957255 | 195.94 | 0.630624297 | 195.15 | 1.0377
202.1 | 0.4506467942 |  | 201.74 | 0.4710348706 |  | 198.64 | 0.8091957255 | 196.02 | 0.630624297 | 195.24 | 1.0377
202.18 | 0.4506467942 |  | 201.83 | 0.4710348706 |  | 198.72 | 0.8098987627 | 196.1 | 0.6313273341 | 195.32 | 1.0377
202.26 | 0.4506467942 |  | 201.91 | 0.4710348706 |  | 198.75 | 0.8106017998 | 196.18 | 0.6299212598 | 195.4 | 1.0391
202.35 | 0.4513498313 |  | 201.99 | 0.4717379078 |  | 198.8 | 0.8106017998 | 196.26 | 0.6299212598 | 195.49 | 1.0391
202.43 | 0.4513498313 |  | 202.08 | 0.4710348706 |  | 198.89 | 0.8106017998 | 196.35 | 0.6299212598 | 195.57 | 1.0391
202.51 | 0.4513498313 |  | 202.16 | 0.4710348706 |  | 198.97 | 0.8106017998 | 196.43 | 0.630624297 | 195.65 | 1.0398
202.6 | 0.4513498313 |  | 202.24 | 0.4717379078 |  | 199.05 | 0.8106017998 | 196.51 | 0.630624297 | 195.74 | 1.0398
202.68 | 0.4513498313 |  | 202.33 | 0.4717379078 |  | 199.14 | 0.8106017998 | 196.6 | 0.630624297 | 195.82 | 1.0398
202.76 | 0.4513498313 |  | 202.41 | 0.4717379078 |  | 199.22 | 0.8113048369 | 196.68 | 0.6313273341 | 195.9 | 1.0412
202.85 | 0.4520528684 |  | 202.49 | 0.4717379078 |  | 199.3 | 0.812007874 | 196.76 | 0.6313273341 | 195.99 | 1.0412
202.93 | 0.4520528684 |  | 202.58 | 0.4724409449 |  | 199.39 | 0.812007874 | 196.85 | 0.6313273341 | 196.07 | 1.0412
203.01 | 0.4520528684 |  | 202.66 | 0.4724409449 |  | 199.47 | 0.812007874 | 196.93 | 0.6320303712 | 196.15 | 1.0412
203.1 | 0.4520528684 |  | 202.67 | 0.4654105737 |  | 199.55 | 0.812007874 | 197.01 | 0.6327334083 | 196.24 | 1.0419
203.18 | 0.4527559055 |  | 202.74 | 0.4661136108 |  | 199.64 | 0.812007874 | 197.1 | 0.6327334083 | 196.32 | 1.0419
203.26 | 0.4527559055 |  | 202.82 | 0.4668166479 |  | 199.72 | 0.8134139483 | 197.18 | 0.6327334083 | 196.4 | 1.0426
203.35 | 0.4527559055 |  | 202.9 | 0.4668166479 |  | 199.8 | 0.8134139483 | 197.26 | 0.6341394826 | 196.49 | 1.0433
203.43 | 0.4527559055 |  | 202.99 | 0.467519685 |  | 199.89 | 0.8134139483 | 197.35 | 0.6341394826 | 196.57 | 1.0433
203.51 | 0.4527559055 |  | 203.07 | 0.467519685 |  | 199.97 | 0.8134139483 | 197.43 | 0.6341394826 | 196.65 | 1.0433
203.6 | 0.4527559055 |  | 203.15 | 0.4682227222 |  | 200.05 | 0.8134139483 | 197.51 | 0.6348425197 | 196.7 | 1.044
203.68 | 0.4534589426 |  | 203.24 | 0.4689257593 |  | 200.14 | 0.8134139483 | 197.6 | 0.6348425197 | 196.74 | 1.044
203.76 | 0.4534589426 |  | 203.32 | 0.4689257593 |  | 200.22 | 0.8134139483 | 197.68 | 0.6355455568 | 196.82 | 1.0447
203.84 | 0.4534589426 |  | 203.4 | 0.4689257593 |  | 200.3 | 0.8141169854 | 197.76 | 0.6355455568 | 196.9 | 1.0447
203.92 | 0.4534589426 |  | 203.49 | 0.4689257593 |  | 200.39 | 0.8141169854 | 197.85 | 0.636951631 | 196.99 | 1.0447
204 | 0.4534589426 |  | 203.57 | 0.4689257593 |  | 200.47 | 0.8141169854 | 197.93 | 0.636951631 | 197.07 | 1.0447
204.08 | 0.4534589426 |  | 203.65 | 0.4689257593 |  | 200.55 | 0.8141169854 | 198.01 | 0.6376546682 | 197.15 | 1.0454
204.16 | 0.4541619798 |  | 203.74 | 0.4696287964 |  | 200.64 | 0.8148200225 | 198.1 | 0.6376546682 | 197.24 | 1.0461
204.24 | 0.4541619798 |  | 203.82 | 0.4696287964 |  | 200.72 | 0.8148200225 | 198.18 | 0.6383577053 | 197.32 | 1.0461
204.32 | 0.4541619798 |  | 203.9 | 0.4696287964 |  | 200.8 | 0.8148200225 | 198.26 | 0.6390607424 | 197.4 | 1.0468
204.4 | 0.4541619798 |  | 203.99 | 0.4696287964 |  | 200.89 | 0.8148200225 | 198.35 | 0.6390607424 | 197.49 | 1.0468
204.48 | 0.4541619798 |  | 204.07 | 0.4689257593 |  | 200.97 | 0.8155230596 | 198.43 | 0.6390607424 | 197.57 | 1.0468
204.56 | 0.4548650169 |  | 204.15 | 0.4696287964 |  | 201.05 | 0.8155230596 | 198.51 | 0.6397637795 | 197.65 | 1.0468
204.64 | 0.4548650169 |  | 204.24 | 0.4703318335 |  | 201.14 | 0.8155230596 | 198.6 | 0.6397637795 | 197.74 | 1.0475
204.71 | 0.4548650169 |  | 204.32 | 0.4703318335 |  | 201.22 | 0.8155230596 | 198.67 | 0.6404668166 | 197.82 | 1.0482
204.79 | 0.4548650169 |  | 204.4 | 0.4703318335 |  | 201.3 | 0.8155230596 | 198.68 | 0.6404668166 | 197.9 | 1.0482
204.87 | 0.4548650169 |  | 204.49 | 0.4703318335 |  | 201.39 | 0.8155230596 | 198.76 | 0.6404668166 | 197.99 | 1.0489
204.95 | 0.4548650169 |  | 204.57 | 0.4710348706 |  | 201.47 | 0.8169291339 | 198.85 | 0.6418728909 | 198.07 | 1.0489
205.03 | 0.4548650169 |  | 204.65 | 0.4710348706 |  | 201.55 | 0.8169291339 | 198.93 | 0.6418728909 | 198.15 | 1.0489
205.11 | 0.455568054 |  | 204.74 | 0.4710348706 |  | 201.64 | 0.8169291339 | 199.01 | 0.6418728909 | 198.24 | 1.0489
205.19 | 0.455568054 |  | 204.82 | 0.4710348706 |  | 201.72 | 0.8169291339 | 199.1 | 0.642575928 | 198.32 | 1.0496
205.27 | 0.455568054 |  | 204.9 | 0.4710348706 |  | 201.8 | 0.8169291339 | 199.17 | 0.642575928 | 198.4 | 1.0503
205.35 | 0.455568054 |  | 204.99 | 0.4710348706 |  | 201.89 | 0.8169291339 | 199.26 | 0.6418728909 | 198.49 | 1.0503
205.43 | 0.4562710911 |  | 205.07 | 0.4710348706 |  | 201.97 | 0.8169291339 | 199.34 | 0.6418728909 | 198.57 | 1.0503
205.51 | 0.4562710911 |  | 205.15 | 0.4717379078 |  | 202.05 | 0.817632171 | 199.42 | 0.6418728909 | 198.65 | 1.051
205.59 | 0.4562710911 |  | 205.24 | 0.4717379078 |  | 202.14 | 0.817632171 | 199.51 | 0.6418728909 | 198.74 | 1.051
205.66 | 0.4562710911 |  | 205.32 | 0.4717379078 |  | 202.22 | 0.8183352081 | 199.59 | 0.6432789651 | 198.82 | 1.051
205.74 | 0.4562710911 |  | 205.4 | 0.4717379078 |  | 202.3 | 0.8183352081 | 199.67 | 0.6432789651 | 198.9 | 1.0517
205.82 | 0.4562710911 |  | 205.49 | 0.4724409449 |  | 202.39 | 0.8183352081 | 199.76 | 0.6432789651 | 198.99 | 1.0524
205.9 | 0.4562710911 |  | 205.57 | 0.4724409449 |  | 202.47 | 0.8183352081 | 199.84 | 0.6432789651 | 199.07 | 1.0524
205.98 | 0.4562710911 |  | 205.65 | 0.4724409449 |  | 202.55 | 0.8190382452 | 199.92 | 0.6432789651 | 199.15 | 1.0531
206.06 | 0.4569741282 |  | 205.74 | 0.4724409449 |  | 202.64 | 0.8190382452 | 200.01 | 0.6432789651 | 199.24 | 1.0539
206.14 | 0.4576771654 |  | 205.82 | 0.4724409449 |  | 202.72 | 0.8190382452 | 200.09 | 0.6446850394 | 199.32 | 1.0539
206.22 | 0.4576771654 |  | 205.9 | 0.4724409449 |  | 202.8 | 0.8190382452 | 200.17 | 0.6446850394 | 199.4 | 1.0546
206.3 | 0.4576771654 |  | 205.99 | 0.4724409449 |  | 202.89 | 0.8190382452 | 200.26 | 0.6446850394 | 199.49 | 1.0546
206.38 | 0.4576771654 |  | 206.07 | 0.473143982 |  | 202.97 | 0.8197412823 | 200.34 | 0.6453880765 | 199.57 | 1.0553
206.46 | 0.4576771654 |  | 206.15 | 0.473143982 |  | 203.05 | 0.8197412823 | 200.42 | 0.6453880765 | 199.65 | 1.056
206.54 | 0.4576771654 |  | 206.24 | 0.473143982 |  | 203.14 | 0.8197412823 | 200.51 | 0.6460911136 | 199.74 | 1.056
206.61 | 0.4576771654 |  | 206.32 | 0.473143982 |  | 203.22 | 0.8204443195 | 200.59 | 0.6467941507 | 199.82 | 1.056
206.69 | 0.4576771654 |  | 206.4 | 0.473143982 |  | 203.3 | 0.8204443195 | 200.67 | 0.6467941507 | 199.9 | 1.056
206.77 | 0.4576771654 |  | 206.49 | 0.4738470191 |  | 203.39 | 0.8204443195 | 200.76 | 0.6474971879 | 199.99 | 1.0574
206.85 | 0.4576771654 |  | 206.57 | 0.4738470191 |  | 203.47 | 0.8204443195 | 200.84 | 0.648200225 | 200.07 | 1.0574
206.93 | 0.4583802025 |  | 206.65 | 0.4738470191 |  | 203.55 | 0.8204443195 | 200.89 | 0.648200225 | 200.15 | 1.0574
207.01 | 0.4583802025 |  | 206.74 | 0.4738470191 |  | 203.64 | 0.8218503937 | 200.97 | 0.648200225 | 200.24 | 1.0574
207.09 | 0.4590832396 |  | 206.82 | 0.4738470191 |  | 203.72 | 0.8218503937 | 201.05 | 0.6489032621 | 200.32 | 1.0588
207.17 | 0.4590832396 |  | 206.9 | 0.4745500562 |  | 203.8 | 0.8218503937 | 201.14 | 0.6489032621 | 200.4 | 1.0588
207.25 | 0.4590832396 |  | 206.99 | 0.4745500562 |  | 203.87 | 0.8218503937 | 201.22 | 0.6496062992 | 200.49 | 1.0588
207.33 | 0.4590832396 |  | 207.07 | 0.4745500562 |  | 203.95 | 0.8218503937 | 201.3 | 0.6510123735 | 200.57 | 1.0588
207.41 | 0.4590832396 |  | 207.15 | 0.4745500562 |  | 204.03 | 0.8218503937 | 201.39 | 0.6510123735 | 200.65 | 1.0588
207.49 | 0.4590832396 |  | 207.24 | 0.4745500562 |  | 204.11 | 0.8218503937 | 201.47 | 0.6517154106 | 200.74 | 1.0588
207.56 | 0.4590832396 |  | 207.32 | 0.4745500562 |  | 204.19 | 0.8225534308 | 201.55 | 0.6517154106 | 200.82 | 1.0588
207.64 | 0.4590832396 |  | 207.4 | 0.4752530934 |  | 204.27 | 0.8225534308 | 201.64 | 0.6524184477 | 200.9 | 1.0588
207.72 | 0.4590832396 |  | 207.49 | 0.4752530934 |  | 204.35 | 0.8225534308 | 201.72 | 0.6524184477 | 200.99 | 1.0595
207.8 | 0.4590832396 |  | 207.57 | 0.4752530934 |  | 204.43 | 0.8232564679 | 201.76 | 0.6524184477 | 201.07 | 1.0595
207.88 | 0.4590832396 |  | 207.65 | 0.4752530934 |  | 204.51 | 0.8232564679 | 201.8 | 0.6524184477 | 201.15 | 1.0595
207.96 | 0.4597862767 |  | 207.74 | 0.4752530934 |  | 204.59 | 0.8232564679 | 201.88 | 0.6524184477 | 201.24 | 1.0602
208.04 | 0.4597862767 |  | 207.82 | 0.4752530934 |  | 204.67 | 0.8239595051 | 201.97 | 0.6524184477 | 201.32 | 1.0602
208.12 | 0.4604893138 |  | 207.9 | 0.4759561305 |  | 204.75 | 0.8239595051 | 202.05 | 0.6524184477 | 201.4 | 1.0602
208.2 | 0.4604893138 |  | 207.99 | 0.4759561305 |  | 204.82 | 0.8239595051 | 202.13 | 0.6531214848 | 201.49 | 1.0602
208.28 | 0.4604893138 |  | 208.07 | 0.4759561305 |  | 204.9 | 0.8239595051 | 202.22 | 0.6531214848 | 201.57 | 1.0616
208.36 | 0.4604893138 |  | 208.15 | 0.4759561305 |  | 204.98 | 0.8239595051 | 202.3 | 0.6531214848 | 201.65 | 1.0616
208.44 | 0.4604893138 |  | 208.24 | 0.4759561305 |  | 205.06 | 0.8246625422 | 202.38 | 0.6531214848 | 201.74 | 1.0616
208.51 | 0.4604893138 |  | 208.32 | 0.4766591676 |  | 205.14 | 0.8246625422 | 202.47 | 0.6531214848 | 201.82 | 1.0616
208.59 | 0.4604893138 |  | 208.4 | 0.4766591676 |  | 205.22 | 0.8253655793 | 202.55 | 0.6538245219 | 201.9 | 1.0616
208.67 | 0.4604893138 |  | 208.49 | 0.4766591676 |  | 205.3 | 0.8253655793 | 202.63 | 0.6538245219 | 201.99 | 1.063
208.75 | 0.461192351 |  | 208.57 | 0.4766591676 |  | 205.38 | 0.8253655793 | 202.72 | 0.6545275591 | 202.07 | 1.063
208.83 | 0.461192351 |  | 208.65 | 0.4766591676 |  | 205.46 | 0.8253655793 | 202.8 | 0.6545275591 | 202.15 | 1.063
208.91 | 0.4618953881 |  | 208.74 | 0.4773622047 |  | 205.54 | 0.8253655793 | 202.88 | 0.6545275591 | 202.24 | 1.063
208.99 | 0.4618953881 |  | 208.82 | 0.4773622047 |  | 205.62 | 0.8260686164 | 202.97 | 0.6559336333 | 202.32 | 1.0637
209.07 | 0.4618953881 |  | 208.9 | 0.4766591676 |  | 205.7 | 0.8267716535 | 203.05 | 0.6559336333 | 202.4 | 1.0637
209.15 | 0.4618953881 |  | 208.99 | 0.4766591676 |  | 205.77 | 0.8267716535 | 203.13 | 0.6559336333 | 202.49 | 1.0637
209.23 | 0.4618953881 |  | 209.07 | 0.4766591676 |  | 205.85 | 0.8267716535 | 203.22 | 0.6566366704 | 202.57 | 1.0637
209.31 | 0.4618953881 |  | 209.15 | 0.4773622047 |  | 205.93 | 0.8267716535 | 203.3 | 0.6566366704 | 202.65 | 1.0651
209.39 | 0.4618953881 |  | 209.24 | 0.4780652418 |  | 206.01 | 0.8267716535 | 203.38 | 0.6573397075 | 202.74 | 1.0651
209.46 | 0.4625984252 |  | 209.32 | 0.4780652418 |  | 206.09 | 0.8267716535 | 203.44 | 0.6573397075 | 202.82 | 1.0651
209.54 | 0.4625984252 |  | 209.4 | 0.4780652418 |  | 206.17 | 0.8274746907 | 203.47 | 0.6573397075 | 202.9 | 1.0651
209.62 | 0.4625984252 |  | 209.49 | 0.4773622047 |  | 206.25 | 0.8274746907 | 203.55 | 0.6580427447 | 202.99 | 1.0658
209.7 | 0.4625984252 |  | 209.57 | 0.4780652418 |  | 206.33 | 0.8274746907 | 203.63 | 0.6587457818 | 203.07 | 1.0658
209.78 | 0.4633014623 |  | 209.65 | 0.4780652418 |  | 206.41 | 0.8281777278 | 203.72 | 0.6587457818 | 203.15 | 1.0665
209.86 | 0.4633014623 |  | 209.74 | 0.478768279 |  | 206.49 | 0.8281777278 | 203.8 | 0.660151856 | 203.24 | 1.0672
209.94 | 0.4633014623 |  | 209.82 | 0.4780652418 |  | 206.57 | 0.8281777278 | 203.88 | 0.660151856 | 203.32 | 1.0672
210.02 | 0.4633014623 |  | 209.9 | 0.478768279 |  | 206.65 | 0.8281777278 | 203.97 | 0.6608548931 | 203.4 | 1.0672
210.1 | 0.4633014623 |  | 209.99 | 0.4794713161 |  | 206.72 | 0.8281777278 | 204.05 | 0.6608548931 | 203.49 | 1.0672
210.18 | 0.4633014623 |  | 210.07 | 0.4794713161 |  | 206.8 | 0.8288807649 | 204.13 | 0.6615579303 | 203.57 | 1.0679
210.26 | 0.4633014623 |  | 210.15 | 0.4794713161 |  | 206.88 | 0.8288807649 | 204.22 | 0.6615579303 | 203.65 | 1.0686
210.34 | 0.4633014623 |  | 210.24 | 0.4794713161 |  | 206.96 | 0.8288807649 | 204.3 | 0.6622609674 | 203.74 | 1.0686
210.41 | 0.4633014623 |  | 210.32 | 0.478768279 |  | 207.04 | 0.829583802 | 204.38 | 0.6622609674 | 203.82 | 1.0686
210.49 | 0.4640044994 |  | 210.4 | 0.478768279 |  | 207.12 | 0.829583802 | 204.4 | 0.6622609674 | 203.9 | 1.0693
210.57 | 0.4640044994 |  | 210.44 | 0.4794713161 |  | 207.2 | 0.829583802 | 204.46 | 0.6608548931 | 203.99 | 1.0693
210.65 | 0.4640044994 |  | 210.49 | 0.4801743532 |  | 207.28 | 0.8302868391 | 204.54 | 0.6608548931 | 204.07 | 1.0693
210.73 | 0.4647075366 |  | 210.57 | 0.4801743532 |  | 207.36 | 0.829583802 | 204.63 | 0.6615579303 | 204.15 | 1.0693
210.81 | 0.4647075366 |  | 210.65 | 0.4794713161 |  | 207.44 | 0.8302868391 | 204.71 | 0.6615579303 | 204.24 | 1.0707
210.89 | 0.4647075366 |  | 210.74 | 0.4801743532 |  | 207.52 | 0.8302868391 | 204.79 | 0.6622609674 | 204.32 | 1.0707
210.97 | 0.4647075366 |  | 210.82 | 0.4794713161 |  | 207.6 | 0.8302868391 | 204.88 | 0.6622609674 | 204.4 | 1.0707
211.05 | 0.4647075366 |  | 210.9 | 0.4794713161 |  | 207.67 | 0.8309898763 | 204.96 | 0.6622609674 | 204.49 | 1.0714
211.13 | 0.4647075366 |  | 210.99 | 0.4801743532 |  | 207.75 | 0.8309898763 | 205.04 | 0.6622609674 | 204.57 | 1.0714
211.21 | 0.4647075366 |  | 211.07 | 0.4801743532 |  | 207.83 | 0.8316929134 | 205.13 | 0.6636670416 | 204.65 | 1.0721
211.29 | 0.4654105737 |  | 211.15 | 0.4801743532 |  | 207.91 | 0.8316929134 | 205.21 | 0.6636670416 | 204.74 | 1.0721
211.36 | 0.4654105737 |  | 211.24 | 0.4801743532 |  | 207.99 | 0.8316929134 | 205.29 | 0.6636670416 | 204.82 | 1.0728
211.44 | 0.4654105737 |  | 211.32 | 0.4801743532 |  | 208.07 | 0.8316929134 | 205.38 | 0.6636670416 | 204.9 | 1.0728
211.52 | 0.4654105737 |  | 211.4 | 0.4801743532 |  | 208.15 | 0.8316929134 | 205.46 | 0.6643700787 | 204.94 | 1.0735
211.6 | 0.4654105737 |  | 211.49 | 0.4808773903 |  | 208.23 | 0.8316929134 | 205.54 | 0.6643700787 | 204.99 | 1.0735
211.68 | 0.4661136108 |  | 211.57 | 0.4808773903 |  | 208.31 | 0.8323959505 | 205.63 | 0.6650731159 | 205.07 | 1.0735
211.76 | 0.4661136108 |  | 211.65 | 0.4808773903 |  | 208.39 | 0.8323959505 | 205.71 | 0.665776153 | 205.15 | 1.0735
211.84 | 0.4661136108 |  | 211.74 | 0.4808773903 |  | 208.47 | 0.8330989876 | 205.79 | 0.665776153 | 205.24 | 1.0742
211.92 | 0.4661136108 |  | 211.82 | 0.4808773903 |  | 208.55 | 0.8330989876 | 205.88 | 0.6664791901 | 205.32 | 1.0742
212 | 0.4661136108 |  | 211.9 | 0.4808773903 |  | 208.62 | 0.8330989876 | 205.96 | 0.6664791901 | 205.4 | 1.0749
212.08 | 0.4661136108 |  | 211.99 | 0.4815804274 |  | 208.7 | 0.8338020247 | 206.04 | 0.6671822272 | 205.49 | 1.0749
212.16 | 0.4668166479 |  | 212.07 | 0.4822834646 |  | 208.78 | 0.8338020247 | 206.13 | 0.6671822272 | 205.57 | 1.0749
212.24 | 0.4668166479 |  | 212.15 | 0.4822834646 |  | 208.86 | 0.8338020247 | 206.15 | 0.6671822272 | 205.65 | 1.0756
212.31 | 0.4668166479 |  | 212.24 | 0.4822834646 |  | 208.94 | 0.8338020247 | 206.16 | 0.6678852643 | 205.74 | 1.0756
212.39 | 0.4668166479 |  | 212.32 | 0.4822834646 |  | 209.02 | 0.8338020247 | 206.21 | 0.6678852643 | 205.82 | 1.0763
212.47 | 0.4668166479 |  | 212.4 | 0.4829865017 |  | 209.1 | 0.8338020247 | 206.29 | 0.6678852643 | 205.9 | 1.0771
212.55 | 0.467519685 |  | 212.49 | 0.4829865017 |  | 209.18 | 0.8338020247 | 206.38 | 0.6685883015 | 205.99 | 1.0771
212.63 | 0.467519685 |  | 212.57 | 0.4829865017 |  | 209.26 | 0.8345050619 | 206.46 | 0.6685883015 | 206.07 | 1.0771
212.71 | 0.467519685 |  | 212.65 | 0.4829865017 |  | 209.34 | 0.835208099 | 206.54 | 0.6685883015 | 206.15 | 1.0778
212.79 | 0.467519685 |  | 212.74 | 0.4829865017 |  | 209.42 | 0.8345050619 | 206.63 | 0.6692913386 | 206.24 | 1.0778
212.87 | 0.4682227222 |  | 212.82 | 0.4829865017 |  | 209.5 | 0.835208099 | 206.71 | 0.6692913386 | 206.32 | 1.0785
212.95 | 0.4682227222 |  | 212.9 | 0.4829865017 |  | 209.57 | 0.835208099 | 206.79 | 0.6699943757 | 206.4 | 1.0792
213.03 | 0.4682227222 |  | 212.99 | 0.4836895388 |  | 209.65 | 0.835208099 | 206.88 | 0.6699943757 | 206.49 | 1.0792
213.11 | 0.4682227222 |  | 213.07 | 0.4836895388 |  | 209.73 | 0.835208099 | 206.96 | 0.6706974128 | 206.57 | 1.0792
213.19 | 0.4682227222 |  | 213.15 | 0.4836895388 |  | 209.81 | 0.835208099 | 207.04 | 0.6714004499 | 206.65 | 1.0792
213.26 | 0.4682227222 |  | 213.24 | 0.4836895388 |  | 209.89 | 0.835208099 | 207.13 | 0.6714004499 | 206.66 | 1.0799
213.34 | 0.4689257593 |  | 213.32 | 0.4836895388 |  | 209.97 | 0.8359111361 | 207.21 | 0.6721034871 | 206.74 | 1.0806
213.42 | 0.4682227222 |  | 213.4 | 0.4836895388 |  | 210.05 | 0.8366141732 | 207.29 | 0.6721034871 | 206.82 | 1.0806
213.5 | 0.4689257593 |  | 213.49 | 0.4843925759 |  | 210.13 | 0.8366141732 | 207.38 | 0.6721034871 | 206.9 | 1.0806
213.58 | 0.4696287964 |  | 213.57 | 0.4843925759 |  | 210.21 | 0.8366141732 | 207.46 | 0.6728065242 | 206.99 | 1.0806
213.66 | 0.4696287964 |  | 213.65 | 0.4843925759 |  | 210.29 | 0.8366141732 | 207.54 | 0.6728065242 | 207.07 | 1.082
213.74 | 0.4696287964 |  | 213.74 | 0.4843925759 |  | 210.37 | 0.8366141732 | 207.63 | 0.6735095613 | 207.15 | 1.082
213.82 | 0.4696287964 |  | 213.82 | 0.4843925759 |  | 210.45 | 0.8366141732 | 207.7 | 0.6728065242 | 207.24 | 1.082
213.9 | 0.4696287964 |  | 213.9 | 0.4843925759 |  | 210.52 | 0.8373172103 | 207.71 | 0.6728065242 | 207.32 | 1.082
213.98 | 0.4696287964 |  | 213.99 | 0.485095613 |  | 210.6 | 0.8373172103 | 207.79 | 0.6728065242 | 207.4 | 1.0827
214.06 | 0.4696287964 |  | 214.07 | 0.485095613 |  | 210.68 | 0.8380202475 | 207.87 | 0.6728065242 | 207.49 | 1.0827
214.14 | 0.4696287964 |  | 214.15 | 0.485095613 |  | 210.76 | 0.8380202475 | 207.95 | 0.6728065242 | 207.57 | 1.0827
214.21 | 0.4696287964 |  | 214.24 | 0.485095613 |  | 210.84 | 0.8380202475 | 208.04 | 0.6735095613 | 207.65 | 1.0827
214.29 | 0.4696287964 |  | 214.32 | 0.485095613 |  | 210.92 | 0.8380202475 | 208.12 | 0.6742125984 | 207.74 | 1.0827
214.37 | 0.4696287964 |  | 214.4 | 0.485095613 |  | 211 | 0.8387232846 | 208.2 | 0.6742125984 | 207.82 | 1.0841
214.45 | 0.4703318335 |  | 214.49 | 0.4857986502 |  | 211.08 | 0.8387232846 | 208.29 | 0.6742125984 | 207.9 | 1.0841
214.53 | 0.4703318335 |  | 214.57 | 0.4857986502 |  | 211.16 | 0.8387232846 | 208.37 | 0.6749156355 | 207.99 | 1.0841
214.61 | 0.4710348706 |  | 214.65 | 0.4857986502 |  | 211.24 | 0.8387232846 | 208.45 | 0.6749156355 | 208.07 | 1.0841
214.69 | 0.4710348706 |  | 214.74 | 0.4857986502 |  | 211.32 | 0.8387232846 | 208.54 | 0.6756186727 | 208.15 | 1.0848
214.77 | 0.4710348706 |  | 214.82 | 0.4857986502 |  | 211.4 | 0.8387232846 | 208.62 | 0.6756186727 | 208.24 | 1.0848
214.85 | 0.4710348706 |  | 214.9 | 0.4865016873 |  | 211.47 | 0.8387232846 | 208.7 | 0.6763217098 | 208.32 | 1.0862
214.93 | 0.4710348706 |  | 214.99 | 0.4865016873 |  | 211.55 | 0.8401293588 | 208.79 | 0.6763217098 | 208.4 | 1.0862
215.01 | 0.4710348706 |  | 215.07 | 0.4865016873 |  | 211.63 | 0.8401293588 | 208.87 | 0.6770247469 | 208.49 | 1.0862
215.09 | 0.4710348706 |  | 215.15 | 0.4865016873 |  | 211.71 | 0.8401293588 | 208.9 | 0.6770247469 | 208.57 | 1.0862
215.16 | 0.4724409449 |  | 215.24 | 0.4865016873 |  | 211.79 | 0.8401293588 | 208.95 | 0.677727784 | 208.65 | 1.0869
215.24 | 0.4724409449 |  | 215.32 | 0.4872047244 |  | 211.87 | 0.8401293588 | 209.04 | 0.6784308211 | 208.74 | 1.0869
215.32 | 0.4724409449 |  | 215.4 | 0.4872047244 |  | 211.95 | 0.8401293588 | 209.12 | 0.6784308211 | 208.82 | 1.0869
215.4 | 0.4724409449 |  | 215.49 | 0.4872047244 |  | 212.03 | 0.840832396 | 209.2 | 0.6791338583 | 208.9 | 1.0869
215.48 | 0.4724409449 |  | 215.57 | 0.4872047244 |  | 212.11 | 0.840832396 | 209.29 | 0.6791338583 | 208.99 | 1.0876
215.56 | 0.4724409449 |  | 215.65 | 0.4879077615 |  | 212.19 | 0.840832396 | 209.37 | 0.6798368954 | 209.07 | 1.0883
215.64 | 0.4724409449 |  | 215.74 | 0.4879077615 |  | 212.27 | 0.8415354331 | 209.45 | 0.6798368954 | 209.15 | 1.0883
215.72 | 0.4724409449 |  | 215.82 | 0.4879077615 |  | 212.35 | 0.8415354331 | 209.54 | 0.6798368954 | 209.24 | 1.0883
215.8 | 0.4724409449 |  | 215.9 | 0.4879077615 |  | 212.42 | 0.8415354331 | 209.62 | 0.6805399325 | 209.32 | 1.089
215.88 | 0.473143982 |  | 215.99 | 0.4879077615 |  | 212.5 | 0.8415354331 | 209.7 | 0.6805399325 | 209.4 | 1.089
215.96 | 0.473143982 |  | 216.07 | 0.4879077615 |  | 212.58 | 0.8422384702 | 209.79 | 0.6812429696 | 209.49 | 1.089
216.04 | 0.4738470191 |  | 216.15 | 0.4886107987 |  | 212.66 | 0.8422384702 | 209.87 | 0.6812429696 | 209.57 | 1.089
216.11 | 0.4738470191 |  | 216.24 | 0.4886107987 |  | 212.74 | 0.8422384702 | 209.95 | 0.6819460067 | 209.65 | 1.0897
216.19 | 0.4738470191 |  | 216.32 | 0.4886107987 |  | 212.82 | 0.8429415073 | 210.04 | 0.6826490439 | 209.74 | 1.0897
216.27 | 0.4738470191 |  | 216.4 | 0.4886107987 |  | 212.9 | 0.8436445444 | 210.12 | 0.6819460067 | 209.82 | 1.0904
216.35 | 0.4738470191 |  | 216.49 | 0.4886107987 |  | 212.98 | 0.8429415073 | 210.2 | 0.683352081 | 209.9 | 1.0904
216.43 | 0.4738470191 |  | 216.57 | 0.4886107987 |  | 213.06 | 0.8436445444 | 210.29 | 0.683352081 | 209.99 | 1.0904
216.51 | 0.4745500562 |  | 216.65 | 0.4893138358 |  | 213.14 | 0.8436445444 | 210.37 | 0.6840551181 | 210.07 | 1.0911
216.59 | 0.4745500562 |  | 216.74 | 0.4893138358 |  | 213.22 | 0.8436445444 | 210.45 | 0.6840551181 | 210.15 | 1.0911
216.67 | 0.4752530934 |  | 216.82 | 0.4893138358 |  | 213.3 | 0.8436445444 | 210.53 | 0.683352081 | 210.24 | 1.0918
216.75 | 0.4752530934 |  | 216.9 | 0.4893138358 |  | 213.37 | 0.8436445444 | 210.61 | 0.683352081 | 210.32 | 1.0918
216.83 | 0.4752530934 |  | 216.99 | 0.4893138358 |  | 213.45 | 0.8436445444 | 210.7 | 0.683352081 | 210.4 | 1.0925
216.91 | 0.4752530934 |  | 217.07 | 0.4893138358 |  | 213.51 | 0.8443475816 | 210.78 | 0.683352081 | 210.49 | 1.0925
216.99 | 0.4752530934 |  | 217.15 | 0.4900168729 |  | 213.53 | 0.8443475816 | 210.86 | 0.6840551181 | 210.57 | 1.0925
217.06 | 0.4752530934 |  | 217.24 | 0.4900168729 |  | 213.61 | 0.8443475816 | 210.95 | 0.6847581552 | 210.65 | 1.0925
217.14 | 0.4752530934 |  | 217.32 | 0.4900168729 |  | 213.69 | 0.8450506187 | 211.03 | 0.6847581552 | 210.74 | 1.0925
217.22 | 0.4752530934 |  | 217.4 | 0.4900168729 |  | 213.77 | 0.8450506187 | 211.11 | 0.6847581552 | 210.82 | 1.0932
217.3 | 0.4752530934 |  | 217.49 | 0.4900168729 |  | 213.85 | 0.8450506187 | 211.2 | 0.6854611924 | 210.9 | 1.0939
217.38 | 0.4759561305 |  | 217.57 | 0.49071991 |  | 213.93 | 0.8450506187 | 211.28 | 0.6854611924 | 210.99 | 1.0939
217.46 | 0.4759561305 |  | 217.65 | 0.49071991 |  | 214.01 | 0.8457536558 | 211.36 | 0.6868672666 | 211.07 | 1.0946
217.54 | 0.4759561305 |  | 217.74 | 0.49071991 |  | 214.09 | 0.8450506187 | 211.36 | 0.6868672666 | 211.15 | 1.0946
217.62 | 0.4766591676 |  | 217.82 | 0.49071991 |  | 214.17 | 0.8457536558 | 211.45 | 0.6868672666 | 211.24 | 1.0946
217.7 | 0.4766591676 |  | 217.9 | 0.49071991 |  | 214.25 | 0.8457536558 | 211.53 | 0.6875703037 | 211.27 | 1.0953
217.78 | 0.4766591676 |  | 217.99 | 0.49071991 |  | 214.32 | 0.8457536558 | 211.61 | 0.6875703037 | 211.32 | 1.0953
217.86 | 0.4766591676 |  | 218.07 | 0.49071991 |  | 214.4 | 0.8464566929 | 211.7 | 0.6875703037 | 211.4 | 1.096
217.94 | 0.4766591676 |  | 218.15 | 0.4914229471 |  | 214.48 | 0.8464566929 | 211.78 | 0.6882733408 | 211.49 | 1.096
218.01 | 0.4766591676 |  | 218.24 | 0.4914229471 |  | 214.56 | 0.8464566929 | 211.86 | 0.688976378 | 211.57 | 1.096
218.09 | 0.4766591676 |  | 218.32 | 0.4914229471 |  | 214.64 | 0.84715973 | 211.95 | 0.688976378 | 211.65 | 1.0967
218.17 | 0.4773622047 |  | 218.4 | 0.4914229471 |  | 214.72 | 0.84715973 | 212.03 | 0.6903824522 | 211.74 | 1.0967
218.25 | 0.4773622047 |  | 218.49 | 0.4914229471 |  | 214.8 | 0.84715973 | 212.11 | 0.6903824522 | 211.82 | 1.0967
218.33 | 0.4773622047 |  | 218.57 | 0.4914229471 |  | 214.88 | 0.84715973 | 212.2 | 0.6910854893 | 211.9 | 1.0967
218.41 | 0.4780652418 |  | 218.65 | 0.4914229471 |  | 214.96 | 0.84715973 | 212.28 | 0.6910854893 | 211.99 | 1.0981
218.49 | 0.4780652418 |  | 218.74 | 0.4914229471 |  | 215.04 | 0.8478627672 | 212.36 | 0.6917885264 | 212.07 | 1.0981
218.57 | 0.4780652418 |  | 218.82 | 0.4921259843 |  | 215.12 | 0.8485658043 | 212.45 | 0.6917885264 | 212.15 | 1.0981
218.65 | 0.4780652418 |  | 218.9 | 0.4921259843 |  | 215.2 | 0.8485658043 | 212.53 | 0.6917885264 | 212.24 | 1.0981
218.73 | 0.4780652418 |  | 218.99 | 0.4921259843 |  | 215.27 | 0.8485658043 | 212.61 | 0.6924915636 | 212.32 | 1.0988
218.81 | 0.4780652418 |  | 219.07 | 0.4921259843 |  | 215.35 | 0.8485658043 | 212.7 | 0.6924915636 | 212.4 | 1.0988
218.89 | 0.4780652418 |  | 219.15 | 0.4921259843 |  | 215.43 | 0.8492688414 | 212.78 | 0.6924915636 | 212.49 | 1.0988
218.96 | 0.4780652418 |  | 219.24 | 0.4921259843 |  | 215.51 | 0.8492688414 | 212.86 | 0.6931946007 | 212.57 | 1.0995
219.04 | 0.478768279 |  | 219.32 | 0.4921259843 |  | 215.59 | 0.8499718785 | 212.95 | 0.6938976378 | 212.65 | 1.1003
219.12 | 0.478768279 |  | 219.4 | 0.4928290214 |  | 215.67 | 0.8499718785 | 213.03 | 0.6938976378 | 212.74 | 1.1003
219.2 | 0.478768279 |  | 219.49 | 0.4928290214 |  | 215.75 | 0.8499718785 | 213.11 | 0.6946006749 | 212.82 | 1.1003
219.28 | 0.478768279 |  | 219.57 | 0.4928290214 |  | 215.83 | 0.8506749156 | 213.2 | 0.6946006749 | 212.9 | 1.101
219.36 | 0.478768279 |  | 219.65 | 0.4928290214 |  | 215.91 | 0.8506749156 | 213.28 | 0.6946006749 | 212.99 | 1.101
219.44 | 0.478768279 |  | 219.74 | 0.4928290214 |  | 215.99 | 0.8506749156 | 213.36 | 0.6946006749 | 213.07 | 1.1017
219.52 | 0.4794713161 |  | 219.82 | 0.4928290214 |  | 216.07 | 0.8506749156 | 213.44 | 0.6946006749 | 213.15 | 1.1017
219.6 | 0.4794713161 |  | 219.9 | 0.4935320585 |  | 216.15 | 0.8513779528 | 213.53 | 0.6946006749 | 213.24 | 1.1017
219.68 | 0.4794713161 |  | 219.99 | 0.4935320585 |  | 216.22 | 0.8513779528 | 213.61 | 0.695303712 | 213.32 | 1.1024
219.76 | 0.4794713161 |  | 220.07 | 0.4935320585 |  | 216.3 | 0.8520809899 | 213.69 | 0.6960067492 | 213.4 | 1.1024
219.84 | 0.4794713161 |  | 220.15 | 0.4935320585 |  | 216.38 | 0.8520809899 | 213.78 | 0.6960067492 | 213.49 | 1.1031
219.91 | 0.4794713161 |  | 220.22 | 0.4942350956 |  | 216.46 | 0.8520809899 | 213.86 | 0.6960067492 | 213.57 | 1.1031
219.99 | 0.4794713161 |  | 220.24 | 0.4942350956 |  | 216.54 | 0.8520809899 | 213.94 | 0.6960067492 | 213.65 | 1.1038
220.04 | 0.4801743532 |  | 220.25 | 0.4942350956 |  | 216.62 | 0.8520809899 | 214.03 | 0.6974128234 | 213.74 | 1.1038
220.07 | 0.4801743532 |  | 220.32 | 0.4942350956 |  | 216.7 | 0.8520809899 | 214.11 | 0.6974128234 | 213.82 | 1.1038
220.15 | 0.4801743532 |  | 220.4 | 0.4942350956 |  | 216.78 | 0.852784027 | 214.19 | 0.6981158605 | 213.9 | 1.1045
220.23 | 0.4801743532 |  | 220.49 | 0.4942350956 |  | 216.82 | 0.852784027 | 214.28 | 0.6981158605 | 213.99 | 1.1045
220.31 | 0.4801743532 |  | 220.57 | 0.4942350956 |  | 216.86 | 0.8534870641 | 214.36 | 0.6981158605 | 214.07 | 1.1045
220.39 | 0.4801743532 |  | 220.65 | 0.4942350956 |  | 216.94 | 0.8534870641 | 214.44 | 0.6988188976 | 214.15 | 1.1052
220.47 | 0.4801743532 |  | 220.74 | 0.4942350956 |  | 217.02 | 0.8534870641 | 214.53 | 0.6988188976 | 214.24 | 1.1059
220.55 | 0.4808773903 |  | 220.82 | 0.4949381327 |  | 217.1 | 0.8534870641 | 214.61 | 0.6988188976 | 214.32 | 1.1059
220.63 | 0.4808773903 |  | 220.9 | 0.4949381327 |  | 217.17 | 0.8534870641 | 214.69 | 0.6995219348 | 214.4 | 1.1059
220.71 | 0.4808773903 |  | 220.99 | 0.4949381327 |  | 217.25 | 0.8534870641 | 214.78 | 0.6995219348 | 214.49 | 1.1059
220.79 | 0.4808773903 |  | 221.07 | 0.4949381327 |  | 217.33 | 0.8541901012 | 214.85 | 0.700928009 | 214.57 | 1.1066
220.86 | 0.4808773903 |  | 221.15 | 0.4956411699 |  | 217.41 | 0.8541901012 | 214.86 | 0.700928009 | 214.65 | 1.1073
220.94 | 0.4808773903 |  | 221.24 | 0.4956411699 |  | 217.49 | 0.8548931384 | 214.94 | 0.700928009 | 214.74 | 1.1073
221.02 | 0.4808773903 |  | 221.32 | 0.4956411699 |  | 217.57 | 0.8548931384 | 215.03 | 0.7016310461 | 214.82 | 1.1073
221.1 | 0.4808773903 |  | 221.4 | 0.4956411699 |  | 217.65 | 0.8548931384 | 215.11 | 0.7016310461 | 214.9 | 1.108
221.18 | 0.4815804274 |  | 221.49 | 0.496344207 |  | 217.73 | 0.8548931384 | 215.19 | 0.7023340832 | 214.99 | 1.108
221.26 | 0.4815804274 |  | 221.57 | 0.496344207 |  | 217.81 | 0.8548931384 | 215.28 | 0.7023340832 | 215.07 | 1.108
221.34 | 0.4815804274 |  | 221.65 | 0.496344207 |  | 217.89 | 0.8555961755 | 215.36 | 0.7023340832 | 215.15 | 1.1087
221.42 | 0.4815804274 |  | 221.74 | 0.496344207 |  | 217.97 | 0.8555961755 | 215.44 | 0.7030371204 | 215.24 | 1.1094
221.5 | 0.4815804274 |  | 221.82 | 0.496344207 |  | 218.05 | 0.8555961755 | 215.53 | 0.7030371204 | 215.32 | 1.1094
221.54 | 0.4822834646 |  | 221.9 | 0.4956411699 |  | 218.12 | 0.8562992126 | 215.61 | 0.7037401575 | 215.4 | 1.1094
221.58 | 0.4815804274 |  | 221.99 | 0.496344207 |  | 218.2 | 0.8562992126 | 215.69 | 0.7037401575 | 215.49 | 1.1101
221.66 | 0.4822834646 |  | 222.07 | 0.496344207 |  | 218.28 | 0.8570022497 | 215.78 | 0.7037401575 | 215.57 | 1.1101
221.74 | 0.4822834646 |  | 222.15 | 0.496344207 |  | 218.36 | 0.8570022497 | 215.85 | 0.7044431946 | 215.65 | 1.1101
221.81 | 0.4822834646 |  | 222.24 | 0.496344207 |  | 218.44 | 0.8570022497 | 215.86 | 0.7044431946 | 215.74 | 1.1108
221.89 | 0.4829865017 |  | 222.32 | 0.496344207 |  | 218.52 | 0.8570022497 | 215.94 | 0.7044431946 | 215.82 | 1.1115
221.97 | 0.4829865017 |  | 222.4 | 0.496344207 |  | 218.6 | 0.8570022497 | 216.02 | 0.7051462317 | 215.9 | 1.1115
222.05 | 0.4829865017 |  | 222.49 | 0.496344207 |  | 218.68 | 0.8570022497 | 216.1 | 0.7051462317 | 215.99 | 1.1115
222.13 | 0.4829865017 |  | 222.57 | 0.4970472441 |  | 218.76 | 0.8577052868 | 216.19 | 0.7051462317 | 216.07 | 1.1122
222.21 | 0.4829865017 |  | 222.65 | 0.4970472441 |  | 218.84 | 0.8577052868 | 216.27 | 0.7051462317 | 216.15 | 1.1122
222.29 | 0.4836895388 |  | 222.74 | 0.4970472441 |  | 218.92 | 0.8577052868 | 216.35 | 0.7051462317 | 216.24 | 1.1129
222.37 | 0.4829865017 |  | 222.82 | 0.4970472441 |  | 219 | 0.8577052868 | 216.44 | 0.7051462317 | 216.32 | 1.1136
222.45 | 0.4829865017 |  | 222.9 | 0.4970472441 |  | 219.07 | 0.858408324 | 216.52 | 0.706552306 | 216.4 | 1.1136
222.53 | 0.4829865017 |  | 222.99 | 0.4970472441 |  | 219.15 | 0.858408324 | 216.6 | 0.706552306 | 216.49 | 1.1143
222.61 | 0.4836895388 |  | 223.07 | 0.4970472441 |  | 219.23 | 0.858408324 | 216.69 | 0.706552306 | 216.57 | 1.1143
222.69 | 0.4843925759 |  | 223.15 | 0.4970472441 |  | 219.31 | 0.858408324 | 216.77 | 0.7072553431 | 216.65 | 1.1143
222.76 | 0.4843925759 |  | 223.24 | 0.4977502812 |  | 219.39 | 0.858408324 | 216.85 | 0.7079583802 | 216.74 | 1.1143
222.84 | 0.4843925759 |  | 223.32 | 0.4977502812 |  | 219.47 | 0.858408324 | 216.94 | 0.7079583802 | 216.82 | 1.115
222.92 | 0.4843925759 |  | 223.4 | 0.4977502812 |  | 219.55 | 0.858408324 | 217.02 | 0.7086614173 | 216.9 | 1.1157
223 | 0.4843925759 |  | 223.49 | 0.4977502812 |  | 219.63 | 0.8598143982 | 217.1 | 0.7086614173 | 216.99 | 1.1157
223.08 | 0.4843925759 |  | 223.57 | 0.4977502812 |  | 219.71 | 0.8598143982 | 217.19 | 0.7093644544 | 217.07 | 1.1157
223.16 | 0.4843925759 |  | 223.65 | 0.4977502812 |  | 219.79 | 0.8598143982 | 217.27 | 0.7093644544 | 217.15 | 1.1157
223.24 | 0.4843925759 |  | 223.74 | 0.4977502812 |  | 219.87 | 0.8598143982 | 217.35 | 0.7107705287 | 217.24 | 1.1171
223.32 | 0.4843925759 |  | 223.82 | 0.4984533183 |  | 219.95 | 0.8598143982 | 217.44 | 0.7107705287 | 217.32 | 1.1171
223.4 | 0.485095613 |  | 223.9 | 0.4984533183 |  | 220.02 | 0.8598143982 | 217.52 | 0.7107705287 | 217.4 | 1.1171
223.48 | 0.485095613 |  | 223.99 | 0.4984533183 |  | 220.1 | 0.8598143982 | 217.6 | 0.7114735658 | 217.49 | 1.1171
223.56 | 0.485095613 |  | 224.07 | 0.4984533183 |  | 220.18 | 0.8598143982 | 217.69 | 0.7114735658 | 217.57 | 1.1178
223.64 | 0.4857986502 |  | 224.15 | 0.4984533183 |  | 220.26 | 0.8605174353 | 217.77 | 0.7114735658 | 217.65 | 1.1178
223.71 | 0.4857986502 |  | 224.24 | 0.4984533183 |  | 220.34 | 0.8612204724 | 217.85 | 0.7121766029 | 217.74 | 1.1178
223.79 | 0.4857986502 |  | 224.32 | 0.4984533183 |  | 220.42 | 0.8612204724 | 217.94 | 0.7121766029 | 217.82 | 1.1185
223.87 | 0.4857986502 |  | 224.4 | 0.4984533183 |  | 220.5 | 0.8612204724 | 218.02 | 0.71287964 | 217.87 | 1.1192
223.95 | 0.4857986502 |  | 224.49 | 0.4991563555 |  | 220.58 | 0.8612204724 | 218.1 | 0.71287964 | 217.9 | 1.1192
224.03 | 0.4857986502 |  | 224.57 | 0.4991563555 |  | 220.66 | 0.8612204724 | 218.19 | 0.71287964 | 217.99 | 1.1192
224.11 | 0.4857986502 |  | 224.65 | 0.4991563555 |  | 220.74 | 0.8612204724 | 218.27 | 0.71287964 | 218.07 | 1.1192
224.19 | 0.4857986502 |  | 224.74 | 0.4991563555 |  | 220.82 | 0.8619235096 | 218.35 | 0.7135826772 | 218.15 | 1.1199
224.27 | 0.4857986502 |  | 224.82 | 0.4991563555 |  | 220.9 | 0.8619235096 | 218.44 | 0.7135826772 | 218.24 | 1.1199
224.35 | 0.4857986502 |  | 224.9 | 0.4991563555 |  | 220.97 | 0.8619235096 | 218.52 | 0.7142857143 | 218.32 | 1.1206
224.43 | 0.4865016873 |  | 224.99 | 0.4998593926 |  | 221.05 | 0.8626265467 | 218.6 | 0.7149887514 | 218.4 | 1.1206
224.51 | 0.4865016873 |  | 224.99 | 0.4998593926 |  | 221.13 | 0.8626265467 | 218.69 | 0.7149887514 | 218.49 | 1.1213
224.59 | 0.4872047244 |  | 225.07 | 0.4998593926 |  | 221.21 | 0.8626265467 | 218.77 | 0.7149887514 | 218.57 | 1.1213
224.66 | 0.4872047244 |  | 225.15 | 0.4998593926 |  | 221.29 | 0.8633295838 | 218.85 | 0.7156917885 | 218.65 | 1.1213
224.74 | 0.4872047244 |  | 225.23 | 0.4998593926 |  | 221.37 | 0.8633295838 | 218.94 | 0.7156917885 | 218.74 | 1.122
224.82 | 0.4872047244 |  | 225.31 | 0.4998593926 |  | 221.45 | 0.8633295838 | 219.01 | 0.7156917885 | 218.82 | 1.1227
224.9 | 0.4872047244 |  | 225.39 | 0.4998593926 |  | 221.53 | 0.8633295838 | 219.09 | 0.7156917885 | 218.9 | 1.1227
224.98 | 0.4872047244 |  | 225.47 | 0.4998593926 |  | 221.61 | 0.8633295838 | 219.18 | 0.7156917885 | 218.99 | 1.1227
225.06 | 0.4872047244 |  | 225.54 | 0.4998593926 |  | 221.69 | 0.8633295838 | 219.26 | 0.7156917885 | 219.07 | 1.1235
225.14 | 0.4872047244 |  | 225.62 | 0.4998593926 |  | 221.77 | 0.8640326209 | 219.34 | 0.7163948256 | 219.15 | 1.1235
225.22 | 0.4879077615 |  | 225.7 | 0.4998593926 |  | 221.85 | 0.864735658 | 219.43 | 0.7163948256 | 219.24 | 1.1235
225.3 | 0.4886107987 |  | 225.78 | 0.5005624297 |  | 221.92 | 0.864735658 | 219.51 | 0.7170978628 | 219.32 | 1.1242
225.38 | 0.4886107987 |  | 225.86 | 0.5005624297 |  | 222 | 0.864735658 | 219.59 | 0.7170978628 | 219.4 | 1.1249
225.46 | 0.4886107987 |  | 225.94 | 0.5005624297 |  | 222.08 | 0.864735658 | 219.68 | 0.7178008999 | 219.49 | 1.1249
225.54 | 0.4886107987 |  | 226.02 | 0.5005624297 |  | 222.16 | 0.864735658 | 219.76 | 0.718503937 | 219.57 | 1.1256
225.61 | 0.4886107987 |  | 226.1 | 0.5005624297 |  | 222.24 | 0.864735658 | 219.84 | 0.7192069741 | 219.65 | 1.1256
225.69 | 0.4886107987 |  | 226.18 | 0.5005624297 |  | 222.32 | 0.8654386952 | 219.93 | 0.7192069741 | 219.74 | 1.1256
225.77 | 0.4886107987 |  | 226.26 | 0.5005624297 |  | 222.4 | 0.8661417323 | 220.01 | 0.7199100112 | 219.82 | 1.1256
225.85 | 0.4886107987 |  | 226.34 | 0.5012654668 |  | 222.48 | 0.8661417323 | 220.09 | 0.7199100112 | 219.9 | 1.1263
225.93 | 0.4886107987 |  | 226.42 | 0.5012654668 |  | 222.56 | 0.8661417323 | 220.18 | 0.7206130484 | 219.99 | 1.127
226.01 | 0.4893138358 |  | 226.49 | 0.5012654668 |  | 222.64 | 0.8661417323 | 220.26 | 0.7213160855 | 220.07 | 1.127
226.09 | 0.4893138358 |  | 226.57 | 0.5012654668 |  | 222.72 | 0.8661417323 | 220.34 | 0.7220191226 | 220.15 | 1.127
226.17 | 0.4900168729 |  | 226.65 | 0.5012654668 |  | 222.8 | 0.8661417323 | 220.43 | 0.7220191226 | 220.24 | 1.1277
226.25 | 0.4900168729 |  | 226.73 | 0.5012654668 |  | 222.87 | 0.8668447694 | 220.51 | 0.7227221597 | 220.32 | 1.1277
226.33 | 0.4900168729 |  | 226.81 | 0.5012654668 |  | 222.95 | 0.8668447694 | 220.59 | 0.7227221597 | 220.4 | 1.1284
226.41 | 0.4900168729 |  | 226.89 | 0.5012654668 |  | 223.03 | 0.8675478065 | 220.68 | 0.7227221597 | 220.49 | 1.1291
226.49 | 0.4900168729 |  | 226.97 | 0.5019685039 |  | 223.11 | 0.8675478065 | 220.76 | 0.7234251969 | 220.57 | 1.1291
226.56 | 0.4900168729 |  | 227.05 | 0.5019685039 |  | 223.19 | 0.8675478065 | 220.84 | 0.7234251969 | 220.65 | 1.1291
226.64 | 0.4900168729 |  | 227.13 | 0.5019685039 |  | 223.27 | 0.8675478065 | 220.9 | 0.724128234 | 220.74 | 1.1291
226.72 | 0.4900168729 |  | 227.21 | 0.5019685039 |  | 223.35 | 0.8675478065 | 220.93 | 0.724128234 | 220.82 | 1.1298
226.8 | 0.4900168729 |  | 227.29 | 0.5019685039 |  | 223.43 | 0.8682508436 | 221.01 | 0.724128234 | 220.9 | 1.1298
226.88 | 0.49071991 |  | 227.37 | 0.5019685039 |  | 223.51 | 0.8682508436 | 221.09 | 0.7248312711 | 220.99 | 1.1298
226.96 | 0.4914229471 |  | 227.44 | 0.5019685039 |  | 223.59 | 0.8682508436 | 221.18 | 0.7255343082 | 221.07 | 1.1305
227.04 | 0.4914229471 |  | 227.52 | 0.5019685039 |  | 223.67 | 0.8682508436 | 221.26 | 0.7255343082 | 221.15 | 1.1312
227.12 | 0.4914229471 |  | 227.6 | 0.5026715411 |  | 223.75 | 0.8689538808 | 221.35 | 0.7262373453 | 221.24 | 1.1312
227.2 | 0.4914229471 |  | 227.68 | 0.5026715411 |  | 223.82 | 0.8689538808 | 221.41 | 0.7262373453 | 221.28 | 1.1326
227.28 | 0.4914229471 |  | 227.76 | 0.5026715411 |  | 223.9 | 0.8689538808 | 221.42 | 0.7262373453 | 221.28 | 1.1347
227.36 | 0.4914229471 |  | 227.84 | 0.5026715411 |  | 223.95 | 0.8696569179 | 221.5 | 0.7262373453 | 221.32 | 1.1354
227.44 | 0.4914229471 |  | 227.92 | 0.5026715411 |  | 223.98 | 0.8689538808 | 221.59 | 0.7262373453 | 221.4 | 1.1354
227.51 | 0.4914229471 |  | 228 | 0.5026715411 |  | 224.06 | 0.8696569179 | 221.67 | 0.7262373453 | 221.48 | 1.1361
227.59 | 0.4914229471 |  | 228.08 | 0.5026715411 |  | 224.14 | 0.8696569179 | 221.75 | 0.7262373453 | 221.57 | 1.1361
227.67 | 0.4914229471 |  | 228.16 | 0.5026715411 |  | 224.22 | 0.8696569179 | 221.84 | 0.7262373453 | 221.65 | 1.1368
227.75 | 0.4921259843 |  | 228.24 | 0.5033745782 |  | 224.3 | 0.8696569179 | 221.92 | 0.7276434196 | 221.73 | 1.1368
227.76 | 0.4921259843 |  | 228.32 | 0.5033745782 |  | 224.38 | 0.870359955 | 222 | 0.7276434196 | 221.82 | 1.1368
227.85 | 0.4921259843 |  | 228.39 | 0.5033745782 |  | 224.46 | 0.870359955 | 222.09 | 0.7276434196 | 221.9 | 1.1375
227.93 | 0.4928290214 |  | 228.47 | 0.5033745782 |  | 224.54 | 0.870359955 | 222.17 | 0.7283464567 | 221.98 | 1.1375
228.01 | 0.4928290214 |  | 228.55 | 0.5033745782 |  | 224.62 | 0.8710629921 | 222.25 | 0.7283464567 | 222.07 | 1.1375
228.1 | 0.4928290214 |  | 228.63 | 0.5026715411 |  | 224.7 | 0.8710629921 | 222.34 | 0.7290494938 | 222.15 | 1.1382
228.18 | 0.4928290214 |  | 228.71 | 0.5026715411 |  | 224.77 | 0.8710629921 | 222.42 | 0.7290494938 | 222.23 | 1.1382
228.26 | 0.4928290214 |  | 228.79 | 0.5026715411 |  | 224.85 | 0.8710629921 | 222.46 | 0.7290494938 | 222.26 | 1.1389
228.35 | 0.4928290214 |  | 228.87 | 0.5040776153 |  | 224.93 | 0.8710629921 | 222.5 | 0.7297525309 | 222.32 | 1.1389
228.43 | 0.4928290214 |  | 228.95 | 0.5033745782 |  | 225.01 | 0.8710629921 | 222.59 | 0.7297525309 | 222.4 | 1.1389
228.51 | 0.4935320585 |  | 229.03 | 0.5033745782 |  | 225.09 | 0.8724690664 | 222.67 | 0.7304555681 | 222.48 | 1.1389
228.6 | 0.4942350956 |  | 229.11 | 0.5033745782 |  | 225.17 | 0.8724690664 | 222.75 | 0.7304555681 | 222.57 | 1.1396
228.68 | 0.4942350956 |  | 229.19 | 0.5033745782 |  | 225.25 | 0.8724690664 | 222.84 | 0.7311586052 | 222.65 | 1.1396
228.76 | 0.4942350956 |  | 229.27 | 0.5033745782 |  | 225.33 | 0.8724690664 | 222.92 | 0.7318616423 | 222.73 | 1.1396
228.85 | 0.4942350956 |  | 229.34 | 0.5033745782 |  | 225.41 | 0.8724690664 | 223 | 0.7325646794 | 222.82 | 1.1403
228.93 | 0.4942350956 |  | 229.42 | 0.5040776153 |  | 225.49 | 0.8724690664 | 223.09 | 0.7332677165 | 222.9 | 1.1403
229.01 | 0.4942350956 |  | 229.5 | 0.5040776153 |  | 225.57 | 0.8724690664 | 223.17 | 0.7332677165 | 222.98 | 1.1403
229.1 | 0.4942350956 |  | 229.58 | 0.5040776153 |  | 225.65 | 0.8738751406 | 223.25 | 0.7332677165 | 223.07 | 1.141
229.18 | 0.4942350956 |  | 229.66 | 0.5040776153 |  | 225.72 | 0.8738751406 | 223.34 | 0.7339707537 | 223.15 | 1.141
229.26 | 0.4949381327 |  | 229.74 | 0.5040776153 |  | 225.8 | 0.8738751406 | 223.42 | 0.7346737908 | 223.23 | 1.1417
229.35 | 0.4956411699 |  | 229.82 | 0.5040776153 |  | 225.88 | 0.8738751406 | 223.5 | 0.7346737908 | 223.32 | 1.1417
229.43 | 0.4956411699 |  | 229.9 | 0.5040776153 |  | 225.96 | 0.8738751406 | 223.58 | 0.7346737908 | 223.4 | 1.1417
229.51 | 0.4956411699 |  | 229.98 | 0.5047806524 |  | 226.04 | 0.8738751406 | 223.58 | 0.7346737908 | 223.48 | 1.1424
229.6 | 0.4956411699 |  | 230.06 | 0.5047806524 |  | 226.12 | 0.8745781777 | 223.67 | 0.7346737908 | 223.57 | 1.1424
229.68 | 0.4956411699 |  | 230.14 | 0.5047806524 |  | 226.2 | 0.8745781777 | 223.75 | 0.7346737908 | 223.65 | 1.1424
229.76 | 0.4956411699 |  | 230.22 | 0.5047806524 |  | 226.28 | 0.8745781777 | 223.83 | 0.7353768279 | 223.73 | 1.1431
229.85 | 0.4956411699 |  | 230.29 | 0.5047806524 |  | 226.36 | 0.8745781777 | 223.92 | 0.7353768279 | 223.82 | 1.1431
229.93 | 0.4956411699 |  | 230.37 | 0.5047806524 |  | 226.44 | 0.8752812148 | 224 | 0.7353768279 | 223.9 | 1.1431
230.01 | 0.4956411699 |  | 230.45 | 0.5047806524 |  | 226.52 | 0.8752812148 | 224.08 | 0.7353768279 | 223.98 | 1.1445
230.1 | 0.4956411699 |  | 230.53 | 0.5047806524 |  | 226.6 | 0.8752812148 | 224.17 | 0.736079865 | 224.07 | 1.1445
230.18 | 0.496344207 |  | 230.61 | 0.5054836895 |  | 226.67 | 0.875984252 | 224.25 | 0.736079865 | 224.15 | 1.1445
230.26 | 0.496344207 |  | 230.69 | 0.5054836895 |  | 226.75 | 0.875984252 | 224.33 | 0.7367829021 | 224.23 | 1.1452
230.35 | 0.4970472441 |  | 230.77 | 0.5054836895 |  | 226.83 | 0.875984252 | 224.42 | 0.7367829021 | 224.32 | 1.1452
230.43 | 0.4970472441 |  | 230.85 | 0.5054836895 |  | 226.91 | 0.875984252 | 224.5 | 0.7374859393 | 224.4 | 1.146
230.51 | 0.4970472441 |  | 230.93 | 0.5054836895 |  | 226.99 | 0.875984252 | 224.58 | 0.7374859393 | 224.48 | 1.146
230.6 | 0.4970472441 |  | 231.01 | 0.5054836895 |  | 227.07 | 0.875984252 | 224.67 | 0.7381889764 | 224.57 | 1.146
230.68 | 0.4970472441 |  | 231.09 | 0.5061867267 |  | 227.15 | 0.8766872891 | 224.75 | 0.7381889764 | 224.65 | 1.1467
230.76 | 0.4970472441 |  | 231.17 | 0.5061867267 |  | 227.23 | 0.8773903262 | 224.83 | 0.7388920135 | 224.73 | 1.1467
230.85 | 0.4970472441 |  | 231.24 | 0.5061867267 |  | 227.31 | 0.8773903262 | 224.88 | 0.7388920135 | 224.82 | 1.1467
230.93 | 0.4970472441 |  | 231.32 | 0.5061867267 |  | 227.39 | 0.8773903262 | 224.89 | 0.7388920135 | 224.9 | 1.1467
231.01 | 0.4970472441 |  | 231.4 | 0.5061867267 |  | 227.47 | 0.8773903262 | 224.97 | 0.7395950506 | 224.98 | 1.1474
231.1 | 0.4977502812 |  | 231.48 | 0.5061867267 |  | 227.55 | 0.8773903262 | 225.05 | 0.7395950506 | 225.07 | 1.1474
231.18 | 0.4977502812 |  | 231.56 | 0.5061867267 |  | 227.62 | 0.8773903262 | 225.14 | 0.7410011249 | 225.15 | 1.1481
231.26 | 0.4984533183 |  | 231.64 | 0.5068897638 |  | 227.64 | 0.8773903262 | 225.22 | 0.7410011249 | 225.23 | 1.1488
231.35 | 0.4984533183 |  | 231.72 | 0.5068897638 |  | 227.72 | 0.8773903262 | 225.3 | 0.741704162 | 225.32 | 1.1488
231.43 | 0.4984533183 |  | 231.8 | 0.5068897638 |  | 227.8 | 0.8780933633 | 225.39 | 0.741704162 | 225.4 | 1.1495
231.51 | 0.4984533183 |  | 231.88 | 0.5068897638 |  | 227.87 | 0.8787964004 | 225.47 | 0.7424071991 | 225.48 | 1.1495
231.6 | 0.4984533183 |  | 231.96 | 0.5068897638 |  | 227.95 | 0.8787964004 | 225.55 | 0.7424071991 | 225.57 | 1.1502
231.68 | 0.4984533183 |  | 232.04 | 0.5068897638 |  | 228.03 | 0.8787964004 | 225.64 | 0.7431102362 | 225.65 | 1.1502
231.76 | 0.4984533183 |  | 232.12 | 0.5068897638 |  | 228.11 | 0.8787964004 | 225.72 | 0.7431102362 | 225.73 | 1.1509
231.85 | 0.4984533183 |  | 232.19 | 0.5075928009 |  | 228.19 | 0.8787964004 | 225.8 | 0.7438132733 | 225.82 | 1.1509
231.93 | 0.4998593926 |  | 232.27 | 0.5075928009 |  | 228.27 | 0.8794994376 | 225.89 | 0.7438132733 | 225.9 | 1.1516
232.01 | 0.4998593926 |  | 232.35 | 0.5075928009 |  | 228.35 | 0.8794994376 | 225.9 | 0.7438132733 | 225.98 | 1.1516
232.1 | 0.4998593926 |  | 232.43 | 0.5075928009 |  | 228.43 | 0.8794994376 | 225.96 | 0.7438132733 | 226.07 | 1.1516
232.18 | 0.4998593926 |  | 232.51 | 0.5075928009 |  | 228.51 | 0.8794994376 | 226.05 | 0.7438132733 | 226.15 | 1.1523
232.26 | 0.4998593926 |  | 232.59 | 0.5075928009 |  | 228.59 | 0.8802024747 | 226.13 | 0.7445163105 | 226.23 | 1.153
232.35 | 0.4998593926 |  | 232.67 | 0.5075928009 |  | 228.67 | 0.8802024747 | 226.21 | 0.7445163105 | 226.32 | 1.153
232.43 | 0.4998593926 |  | 232.75 | 0.508295838 |  | 228.75 | 0.8809055118 | 226.3 | 0.7445163105 | 226.4 | 1.153
232.51 | 0.4998593926 |  | 232.83 | 0.508295838 |  | 228.82 | 0.8809055118 | 226.38 | 0.7445163105 | 226.48 | 1.1537
232.6 | 0.4998593926 |  | 232.91 | 0.508295838 |  | 228.9 | 0.8809055118 | 226.46 | 0.7445163105 | 226.57 | 1.1544
232.68 | 0.4998593926 |  | 232.99 | 0.508295838 |  | 228.98 | 0.8809055118 | 226.55 | 0.7445163105 | 226.65 | 1.1544
232.76 | 0.4998593926 |  | 233.07 | 0.508295838 |  | 229.06 | 0.8809055118 | 226.63 | 0.7452193476 | 226.73 | 1.1551
232.85 | 0.5012654668 |  | 233.14 | 0.508295838 |  | 229.14 | 0.8809055118 | 226.71 | 0.7459223847 | 226.82 | 1.1551
232.93 | 0.5012654668 |  | 233.21 | 0.4991563555 |  | 229.22 | 0.8809055118 | 226.8 | 0.7459223847 | 226.9 | 1.1551
233.01 | 0.5012654668 |  | 233.22 | 0.4998593926 |  | 229.3 | 0.8809055118 | 226.88 | 0.7466254218 | 226.98 | 1.1558
233.1 | 0.5012654668 |  | 233.3 | 0.5005624297 |  | 229.38 | 0.8816085489 | 226.96 | 0.7473284589 | 227.07 | 1.1558
233.18 | 0.5012654668 |  | 233.38 | 0.5005624297 |  | 229.46 | 0.8823115861 | 227.05 | 0.7473284589 | 227.15 | 1.1565
233.26 | 0.5012654668 |  | 233.46 | 0.5012654668 |  | 229.54 | 0.8823115861 | 227.13 | 0.7473284589 | 227.23 | 1.1565
233.35 | 0.5012654668 |  | 233.53 | 0.5012654668 |  | 229.62 | 0.8823115861 | 227.21 | 0.7480314961 | 227.32 | 1.1572
233.43 | 0.5012654668 |  | 233.61 | 0.5012654668 |  | 229.7 | 0.8823115861 | 227.21 | 0.7480314961 | 227.4 | 1.1572
233.51 | 0.5012654668 |  | 233.69 | 0.5012654668 |  | 229.77 | 0.8823115861 | 227.3 | 0.7494375703 | 227.48 | 1.1572
233.6 | 0.5012654668 |  | 233.77 | 0.5012654668 |  | 229.85 | 0.8823115861 | 227.38 | 0.7494375703 | 227.57 | 1.1586
233.68 | 0.5019685039 |  | 233.85 | 0.5012654668 |  | 229.93 | 0.8823115861 | 227.46 | 0.7501406074 | 227.65 | 1.1586
233.76 | 0.5026715411 |  | 233.93 | 0.5012654668 |  | 230.01 | 0.8823115861 | 227.55 | 0.7508436445 | 227.72 | 1.1593
233.85 | 0.5026715411 |  | 234.01 | 0.5012654668 |  | 230.09 | 0.8837176603 | 227.63 | 0.7508436445 | 227.73 | 1.1586
233.93 | 0.5026715411 |  | 234.09 | 0.5019685039 |  | 230.17 | 0.8837176603 | 227.71 | 0.7515466817 | 227.82 | 1.1593
234.01 | 0.5026715411 |  | 234.17 | 0.5019685039 |  | 230.25 | 0.8837176603 | 227.8 | 0.7515466817 | 227.9 | 1.1593
234.1 | 0.5026715411 |  | 234.25 | 0.5019685039 |  | 230.33 | 0.8837176603 | 227.88 | 0.7522497188 | 227.98 | 1.16
234.18 | 0.5026715411 |  | 234.33 | 0.5019685039 |  | 230.41 | 0.8837176603 | 227.96 | 0.7522497188 | 228.07 | 1.16
234.26 | 0.5026715411 |  | 234.41 | 0.5019685039 |  | 230.49 | 0.8837176603 | 228.05 | 0.7529527559 | 228.15 | 1.1607
234.35 | 0.5026715411 |  | 234.48 | 0.5019685039 |  | 230.57 | 0.8837176603 | 228.13 | 0.753655793 | 228.23 | 1.1607
234.43 | 0.5026715411 |  | 234.56 | 0.5019685039 |  | 230.65 | 0.8844206974 | 228.21 | 0.7543588301 | 228.32 | 1.1607
234.51 | 0.5026715411 |  | 234.64 | 0.5026715411 |  | 230.72 | 0.8851237345 | 228.22 | 0.7543588301 | 228.4 | 1.1614
234.6 | 0.5026715411 |  | 234.72 | 0.5026715411 |  | 230.8 | 0.8851237345 | 228.29 | 0.7543588301 | 228.48 | 1.1621
234.68 | 0.5040776153 |  | 234.8 | 0.5026715411 |  | 230.88 | 0.8851237345 | 228.37 | 0.7543588301 | 228.57 | 1.1621
234.76 | 0.5040776153 |  | 234.88 | 0.5026715411 |  | 230.96 | 0.8851237345 | 228.46 | 0.7543588301 | 228.65 | 1.1621
234.85 | 0.5040776153 |  | 234.96 | 0.5026715411 |  | 231.04 | 0.8851237345 | 228.54 | 0.7543588301 | 228.73 | 1.1621
234.93 | 0.5040776153 |  | 235.04 | 0.5026715411 |  | 231.12 | 0.8851237345 | 228.62 | 0.7543588301 | 228.82 | 1.1628
235.01 | 0.5040776153 |  | 235.12 | 0.5033745782 |  | 231.2 | 0.8858267717 | 228.71 | 0.7543588301 | 228.9 | 1.1635
235.1 | 0.5040776153 |  | 235.2 | 0.5033745782 |  | 231.28 | 0.8858267717 | 228.79 | 0.7543588301 | 228.98 | 1.1635
235.18 | 0.5040776153 |  | 235.28 | 0.5033745782 |  | 231.36 | 0.8858267717 | 228.87 | 0.7550618673 | 229.07 | 1.1642
235.26 | 0.5040776153 |  | 235.36 | 0.5033745782 |  | 231.44 | 0.8865298088 | 228.96 | 0.7550618673 | 229.15 | 1.1649
235.35 | 0.5047806524 |  | 235.43 | 0.5033745782 |  | 231.52 | 0.8858267717 | 229.04 | 0.7557649044 | 229.23 | 1.1649
235.43 | 0.5047806524 |  | 235.51 | 0.5040776153 |  | 231.6 | 0.8865298088 | 229.12 | 0.7557649044 | 229.32 | 1.1649
235.51 | 0.5054836895 |  | 235.59 | 0.5040776153 |  | 231.67 | 0.8872328459 | 229.21 | 0.7564679415 | 229.4 | 1.1649
235.6 | 0.5054836895 |  | 235.67 | 0.5040776153 |  | 231.75 | 0.8872328459 | 229.29 | 0.7571709786 | 229.48 | 1.1649
235.68 | 0.5054836895 |  | 235.75 | 0.5040776153 |  | 231.83 | 0.8872328459 | 229.37 | 0.7571709786 | 229.57 | 1.1663
235.76 | 0.5054836895 |  | 235.83 | 0.5040776153 |  | 231.91 | 0.8872328459 | 229.38 | 0.7578740157 | 229.65 | 1.1663
235.85 | 0.5054836895 |  | 235.91 | 0.5040776153 |  | 231.99 | 0.8872328459 | 229.46 | 0.7578740157 | 229.73 | 1.1663
235.93 | 0.5054836895 |  | 235.99 | 0.5047806524 |  | 232.07 | 0.8872328459 | 229.54 | 0.7585770529 | 229.82 | 1.1663
236.01 | 0.5054836895 |  | 236.07 | 0.5047806524 |  | 232.15 | 0.887935883 | 229.6 | 0.7585770529 | 229.9 | 1.1663
236.1 | 0.5054836895 |  | 236.15 | 0.5047806524 |  | 232.23 | 0.8886389201 | 229.62 | 0.7585770529 | 229.98 | 1.167
236.18 | 0.5054836895 |  | 236.23 | 0.5047806524 |  | 232.31 | 0.8886389201 | 229.71 | 0.75928009 | 230.07 | 1.1677
236.26 | 0.5061867267 |  | 236.31 | 0.5047806524 |  | 232.39 | 0.8886389201 | 229.79 | 0.7599831271 | 230.15 | 1.1677
236.35 | 0.5061867267 |  | 236.38 | 0.5047806524 |  | 232.47 | 0.8886389201 | 229.87 | 0.7606861642 | 230.23 | 1.1684
236.43 | 0.5061867267 |  | 236.46 | 0.5047806524 |  | 232.55 | 0.8886389201 | 229.96 | 0.7613892013 | 230.32 | 1.1684
236.51 | 0.5061867267 |  | 236.54 | 0.5054836895 |  | 232.62 | 0.8886389201 | 230.04 | 0.7613892013 | 230.4 | 1.1692
236.6 | 0.5061867267 |  | 236.62 | 0.5054836895 |  | 232.7 | 0.8886389201 | 230.12 | 0.7620922385 | 230.48 | 1.1692
236.68 | 0.5068897638 |  | 236.7 | 0.5054836895 |  | 232.78 | 0.8886389201 | 230.21 | 0.7620922385 | 230.57 | 1.1692
236.76 | 0.5068897638 |  | 236.78 | 0.5054836895 |  | 232.86 | 0.8886389201 | 230.29 | 0.7627952756 | 230.65 | 1.1692
236.85 | 0.5068897638 |  | 236.86 | 0.5054836895 |  | 232.94 | 0.8893419573 | 230.37 | 0.7627952756 | 230.73 | 1.1706
236.93 | 0.5075928009 |  | 236.94 | 0.5061867267 |  | 233.02 | 0.8900449944 | 230.46 | 0.7634983127 | 230.82 | 1.1706
237.01 | 0.5075928009 |  | 237.02 | 0.5061867267 |  | 233.1 | 0.8900449944 | 230.54 | 0.7634983127 | 230.9 | 1.1706
237.1 | 0.5075928009 |  | 237.1 | 0.5061867267 |  | 233.18 | 0.8900449944 | 230.62 | 0.7634983127 | 230.98 | 1.1706
237.18 | 0.5075928009 |  | 237.18 | 0.5061867267 |  | 233.26 | 0.8900449944 | 230.71 | 0.7642013498 | 231.07 | 1.1713
237.26 | 0.5075928009 |  | 237.26 | 0.5061867267 |  | 233.34 | 0.8900449944 | 230.79 | 0.7642013498 | 231.15 | 1.172
237.35 | 0.508295838 |  | 237.33 | 0.5061867267 |  | 233.42 | 0.8900449944 | 230.87 | 0.764904387 | 231.23 | 1.172
237.43 | 0.508295838 |  | 237.41 | 0.5068897638 |  | 233.5 | 0.8907480315 | 230.96 | 0.7656074241 | 231.32 | 1.172
237.51 | 0.508295838 |  | 237.49 | 0.5068897638 |  | 233.57 | 0.8907480315 | 231.04 | 0.7656074241 | 231.4 | 1.1727
237.6 | 0.508295838 |  | 237.57 | 0.5068897638 |  | 233.65 | 0.8914510686 | 231.12 | 0.7656074241 | 231.48 | 1.1734
237.68 | 0.508295838 |  | 237.65 | 0.5068897638 |  | 233.73 | 0.8914510686 | 231.2 | 0.7656074241 | 231.57 | 1.1734
237.76 | 0.508295838 |  | 237.73 | 0.5068897638 |  | 233.81 | 0.8914510686 | 231.28 | 0.7656074241 | 231.65 | 1.1734
237.85 | 0.5089988751 |  | 237.81 | 0.5075928009 |  | 233.89 | 0.8914510686 | 231.37 | 0.7656074241 | 231.73 | 1.1734
237.93 | 0.5089988751 |  | 237.89 | 0.5075928009 |  | 233.97 | 0.8914510686 | 231.45 | 0.7656074241 | 231.78 | 1.1741
238.01 | 0.5089988751 |  | 237.97 | 0.5075928009 |  | 234.05 | 0.8921541057 | 231.53 | 0.7670134983 | 231.82 | 1.1741
238.1 | 0.5089988751 |  | 238.05 | 0.5075928009 |  | 234.13 | 0.8921541057 | 231.62 | 0.7670134983 | 231.9 | 1.1748
238.18 | 0.5097019123 |  | 238.13 | 0.508295838 |  | 234.21 | 0.8921541057 | 231.7 | 0.7670134983 | 231.98 | 1.1748
238.26 | 0.5097019123 |  | 238.21 | 0.508295838 |  | 234.29 | 0.8928571429 | 231.78 | 0.7677165354 | 232.07 | 1.1748
238.35 | 0.5097019123 |  | 238.28 | 0.508295838 |  | 234.37 | 0.8928571429 | 231.87 | 0.7677165354 | 232.15 | 1.1748
238.43 | 0.5097019123 |  | 238.36 | 0.508295838 |  | 234.45 | 0.8928571429 | 231.95 | 0.7684195726 | 232.23 | 1.1755
238.51 | 0.5097019123 |  | 238.44 | 0.5089988751 |  | 234.52 | 0.89356018 | 232.03 | 0.7691226097 | 232.32 | 1.1762
238.6 | 0.5097019123 |  | 238.52 | 0.508295838 |  | 234.6 | 0.89356018 | 232.12 | 0.7698256468 | 232.4 | 1.1762
238.68 | 0.5104049494 |  | 238.6 | 0.508295838 |  | 234.68 | 0.89356018 | 232.2 | 0.7698256468 | 232.48 | 1.1762
238.76 | 0.5104049494 |  | 238.68 | 0.5097019123 |  | 234.76 | 0.89356018 | 232.28 | 0.7698256468 | 232.57 | 1.1762
238.85 | 0.5104049494 |  | 238.76 | 0.5097019123 |  | 234.84 | 0.8942632171 | 232.37 | 0.7705286839 | 232.65 | 1.1769
238.93 | 0.5104049494 |  | 238.84 | 0.5089988751 |  | 234.92 | 0.8942632171 | 232.45 | 0.7705286839 | 232.73 | 1.1776
239.01 | 0.5111079865 |  | 238.92 | 0.5097019123 |  | 235 | 0.8942632171 | 232.53 | 0.7705286839 | 232.82 | 1.1776
239.1 | 0.5111079865 |  | 239 | 0.5097019123 |  | 235.08 | 0.8942632171 | 232.62 | 0.771231721 | 232.9 | 1.1776
239.18 | 0.5111079865 |  | 239.08 | 0.5097019123 |  | 235.16 | 0.8942632171 | 232.7 | 0.7719347582 | 232.98 | 1.1776
239.26 | 0.5111079865 |  | 239.16 | 0.5104049494 |  | 235.24 | 0.8949662542 | 232.78 | 0.7726377953 | 233.07 | 1.1783
239.35 | 0.5111079865 |  | 239.23 | 0.5104049494 |  | 235.32 | 0.8949662542 | 232.87 | 0.7726377953 | 233.15 | 1.179
239.43 | 0.5118110236 |  | 239.31 | 0.5104049494 |  | 235.4 | 0.8949662542 | 232.95 | 0.7726377953 | 233.23 | 1.179
239.51 | 0.5118110236 |  | 239.39 | 0.5104049494 |  | 235.47 | 0.8949662542 | 233.03 | 0.7726377953 | 233.32 | 1.179
239.6 | 0.5118110236 |  | 239.47 | 0.5104049494 |  | 235.55 | 0.8949662542 | 233.12 | 0.7733408324 | 233.4 | 1.1797
239.68 | 0.5118110236 |  | 239.55 | 0.5111079865 |  | 235.63 | 0.8949662542 | 233.2 | 0.7733408324 | 233.48 | 1.1797
239.76 | 0.5118110236 |  | 239.63 | 0.5111079865 |  | 235.71 | 0.8956692913 | 233.28 | 0.7740438695 | 233.57 | 1.1797
239.85 | 0.5118110236 |  | 239.71 | 0.5111079865 |  | 235.79 | 0.8963723285 | 233.37 | 0.7740438695 | 233.65 | 1.1804
239.93 | 0.5125140607 |  | 239.79 | 0.5111079865 |  | 235.87 | 0.8963723285 | 233.45 | 0.7740438695 | 233.73 | 1.1811
240.01 | 0.5125140607 |  | 239.87 | 0.5111079865 |  | 235.95 | 0.8963723285 | 233.53 | 0.7747469066 | 233.82 | 1.1811
240.1 | 0.5125140607 |  | 239.95 | 0.5111079865 |  | 236.03 | 0.8963723285 | 233.62 | 0.7747469066 | 233.9 | 1.1811
240.18 | 0.5125140607 |  | 240.03 | 0.5111079865 |  | 236.11 | 0.8963723285 | 233.7 | 0.7747469066 | 233.98 | 1.1818
240.26 | 0.5132170979 |  | 240.11 | 0.5111079865 |  | 236.19 | 0.8963723285 | 233.78 | 0.7747469066 | 234.07 | 1.1818
240.35 | 0.5132170979 |  | 240.18 | 0.5118110236 |  | 236.27 | 0.8970753656 | 233.83 | 0.7754499438 | 234.15 | 1.1825
240.43 | 0.5132170979 |  | 240.26 | 0.5118110236 |  | 236.35 | 0.8970753656 | 233.86 | 0.7754499438 | 234.23 | 1.1825
240.51 | 0.5132170979 |  | 240.34 | 0.5118110236 |  | 236.42 | 0.8977784027 | 233.94 | 0.7747469066 | 234.32 | 1.1825
240.6 | 0.5132170979 |  | 240.42 | 0.5118110236 |  | 236.5 | 0.8977784027 | 234.02 | 0.7747469066 | 234.4 | 1.1832
240.68 | 0.5132170979 |  | 240.5 | 0.5118110236 |  | 236.58 | 0.8977784027 | 234.11 | 0.7754499438 | 234.48 | 1.1839
240.76 | 0.5132170979 |  | 240.58 | 0.5125140607 |  | 236.66 | 0.8984814398 | 234.19 | 0.7754499438 | 234.57 | 1.1839
240.85 | 0.513920135 |  | 240.66 | 0.5125140607 |  | 236.74 | 0.8984814398 | 234.27 | 0.7761529809 | 234.65 | 1.1839
240.93 | 0.513920135 |  | 240.74 | 0.5125140607 |  | 236.82 | 0.8984814398 | 234.36 | 0.7761529809 | 234.73 | 1.1839
241.01 | 0.513920135 |  | 240.82 | 0.5125140607 |  | 236.9 | 0.8984814398 | 234.44 | 0.7761529809 | 234.82 | 1.1846
241.1 | 0.5146231721 |  | 240.9 | 0.5118110236 |  | 236.98 | 0.8984814398 | 234.49 | 0.776856018 | 234.9 | 1.1853
241.18 | 0.5146231721 |  | 240.98 | 0.5125140607 |  | 237.06 | 0.8984814398 | 234.52 | 0.776856018 | 234.98 | 1.1853
241.26 | 0.5146231721 |  | 241.06 | 0.5125140607 |  | 237.14 | 0.8991844769 | 234.61 | 0.776856018 | 235.07 | 1.1853
241.35 | 0.5146231721 |  | 241.13 | 0.5132170979 |  | 237.22 | 0.8998875141 | 234.69 | 0.7775590551 | 235.15 | 1.186
241.43 | 0.5146231721 |  | 241.21 | 0.5132170979 |  | 237.3 | 0.8998875141 | 234.77 | 0.7782620922 | 235.23 | 1.186
241.51 | 0.5146231721 |  | 241.29 | 0.5132170979 |  | 237.37 | 0.8998875141 | 234.86 | 0.7782620922 | 235.32 | 1.1867
241.6 | 0.5146231721 |  | 241.37 | 0.5132170979 |  | 237.45 | 0.8998875141 | 234.94 | 0.7789651294 | 235.4 | 1.1867
241.68 | 0.5146231721 |  | 241.45 | 0.5132170979 |  | 237.53 | 0.8998875141 | 235.02 | 0.7789651294 | 235.48 | 1.1867
241.76 | 0.5153262092 |  | 241.53 | 0.5132170979 |  | 237.61 | 0.8998875141 | 235.11 | 0.7796681665 | 235.57 | 1.1867
241.85 | 0.5160292463 |  | 241.61 | 0.513920135 |  | 237.69 | 0.8998875141 | 235.19 | 0.7796681665 | 235.65 | 1.1874
241.93 | 0.5160292463 |  | 241.69 | 0.513920135 |  | 237.77 | 0.8998875141 | 235.27 | 0.7803712036 | 235.67 | 1.1881
242.01 | 0.5160292463 |  | 241.77 | 0.513920135 |  | 237.85 | 0.9005905512 | 235.36 | 0.7803712036 | 235.73 | 1.1881
242.1 | 0.5160292463 |  | 241.81 | 0.5146231721 |  | 237.93 | 0.9012935883 | 235.44 | 0.7810742407 | 235.74 | 1.1881
242.18 | 0.5160292463 |  | 241.85 | 0.5146231721 |  | 238.01 | 0.9012935883 | 235.52 | 0.7810742407 | 235.82 | 1.1881
242.26 | 0.5160292463 |  | 241.93 | 0.5146231721 |  | 238.09 | 0.9012935883 | 235.61 | 0.7810742407 | 235.91 | 1.1881
242.35 | 0.5160292463 |  | 242.01 | 0.5146231721 |  | 238.17 | 0.9012935883 | 235.69 | 0.7817772778 | 235.99 | 1.1881
242.43 | 0.5160292463 |  | 242.08 | 0.5146231721 |  | 238.25 | 0.9012935883 | 235.77 | 0.7817772778 | 236.07 | 1.1888
242.51 | 0.5167322835 |  | 242.16 | 0.5153262092 |  | 238.32 | 0.9012935883 | 235.86 | 0.782480315 | 236.16 | 1.1895
242.6 | 0.5160292463 |  | 242.24 | 0.5153262092 |  | 238.39 | 0.9019966254 | 235.94 | 0.782480315 | 236.24 | 1.1895
242.68 | 0.5174353206 |  | 242.32 | 0.5153262092 |  | 238.4 | 0.9019966254 | 236.02 | 0.782480315 | 236.32 | 1.1895
242.76 | 0.5174353206 |  | 242.4 | 0.5153262092 |  | 238.48 | 0.9019966254 | 236.11 | 0.7831833521 | 236.41 | 1.1895
242.85 | 0.5174353206 |  | 242.48 | 0.5153262092 |  | 238.56 | 0.9026996625 | 236.19 | 0.7831833521 | 236.49 | 1.1902
242.93 | 0.5174353206 |  | 242.56 | 0.5153262092 |  | 238.64 | 0.9026996625 | 236.27 | 0.7831833521 | 236.57 | 1.1909
243.01 | 0.5174353206 |  | 242.64 | 0.5160292463 |  | 238.72 | 0.9026996625 | 236.36 | 0.7838863892 | 236.66 | 1.1909
243.1 | 0.5174353206 |  | 242.72 | 0.5160292463 |  | 238.8 | 0.9026996625 | 236.44 | 0.7838863892 | 236.74 | 1.1909
243.18 | 0.5174353206 |  | 242.8 | 0.5160292463 |  | 238.88 | 0.9026996625 | 236.52 | 0.7838863892 | 236.82 | 1.1909
243.26 | 0.5174353206 |  | 242.88 | 0.5160292463 |  | 238.96 | 0.9034026997 | 236.61 | 0.7838863892 | 236.91 | 1.1909
243.35 | 0.5174353206 |  | 242.96 | 0.5160292463 |  | 239.04 | 0.9034026997 | 236.69 | 0.7845894263 | 236.99 | 1.1924
243.43 | 0.5174353206 |  | 243.03 | 0.5160292463 |  | 239.12 | 0.9034026997 | 236.77 | 0.7852924634 | 237.07 | 1.1924
243.48 | 0.5188413948 |  | 243.11 | 0.5167322835 |  | 239.2 | 0.9041057368 | 236.85 | 0.7852924634 | 237.16 | 1.1924
243.51 | 0.5188413948 |  | 243.19 | 0.5167322835 |  | 239.27 | 0.9041057368 | 236.94 | 0.7852924634 | 237.24 | 1.1924
243.6 | 0.5188413948 |  | 243.27 | 0.5167322835 |  | 239.35 | 0.9041057368 | 237.02 | 0.7852924634 | 237.32 | 1.1931
243.68 | 0.5188413948 |  | 243.35 | 0.5167322835 |  | 239.43 | 0.9041057368 | 237.1 | 0.7859955006 | 237.41 | 1.1931
243.76 | 0.5188413948 |  | 243.43 | 0.5167322835 |  | 239.51 | 0.9041057368 | 237.19 | 0.7866985377 | 237.49 | 1.1931
243.85 | 0.5188413948 |  | 243.51 | 0.5167322835 |  | 239.59 | 0.9048087739 | 237.27 | 0.7866985377 | 237.57 | 1.1938
243.93 | 0.5188413948 |  | 243.59 | 0.5174353206 |  | 239.67 | 0.9048087739 | 237.35 | 0.7874015748 | 237.66 | 1.1945
244.01 | 0.5188413948 |  | 243.67 | 0.5174353206 |  | 239.75 | 0.9048087739 | 237.44 | 0.7881046119 | 237.74 | 1.1945
244.1 | 0.5188413948 |  | 243.75 | 0.5174353206 |  | 239.83 | 0.9048087739 | 237.52 | 0.788807649 | 237.82 | 1.1945
244.18 | 0.5188413948 |  | 243.83 | 0.5174353206 |  | 239.91 | 0.905511811 | 237.6 | 0.788807649 | 237.91 | 1.1945
244.26 | 0.5188413948 |  | 243.91 | 0.5174353206 |  | 239.99 | 0.905511811 | 237.69 | 0.7895106862 | 237.99 | 1.1945
244.35 | 0.5202474691 |  | 243.98 | 0.5174353206 |  | 240.07 | 0.905511811 | 237.77 | 0.7895106862 | 238.07 | 1.1959
244.43 | 0.5202474691 |  | 244.06 | 0.5181383577 |  | 240.15 | 0.9062148481 | 237.85 | 0.7902137233 | 238.16 | 1.1959
244.51 | 0.5202474691 |  | 244.14 | 0.5181383577 |  | 240.22 | 0.9062148481 | 237.94 | 0.7902137233 | 238.24 | 1.1959
244.6 | 0.5202474691 |  | 244.22 | 0.5181383577 |  | 240.3 | 0.9062148481 | 238.02 | 0.7909167604 | 238.32 | 1.1959
244.68 | 0.5202474691 |  | 244.3 | 0.5181383577 |  | 240.38 | 0.9062148481 | 238.1 | 0.7909167604 | 238.41 | 1.1959
244.76 | 0.5202474691 |  | 244.38 | 0.5181383577 |  | 240.46 | 0.9062148481 | 238.19 | 0.7916197975 | 238.49 | 1.1973
244.85 | 0.5202474691 |  | 244.46 | 0.5181383577 |  | 240.54 | 0.9062148481 | 238.27 | 0.7916197975 | 238.57 | 1.1973
244.93 | 0.5209505062 |  | 244.54 | 0.5188413948 |  | 240.62 | 0.9069178853 | 238.35 | 0.7923228346 | 238.66 | 1.1973
244.95 | 0.5216535433 |  | 244.62 | 0.5188413948 |  | 240.7 | 0.9076209224 | 238.44 | 0.7930258718 | 238.74 | 1.1973
245.01 | 0.5216535433 |  | 244.7 | 0.5188413948 |  | 240.78 | 0.9076209224 | 238.52 | 0.7930258718 | 238.82 | 1.1973
245.1 | 0.5216535433 |  | 244.78 | 0.5188413948 |  | 240.86 | 0.9076209224 | 238.6 | 0.7930258718 | 238.91 | 1.198
245.18 | 0.5216535433 |  | 244.86 | 0.5188413948 |  | 240.94 | 0.9076209224 | 238.69 | 0.7937289089 | 238.99 | 1.1987
245.26 | 0.5216535433 |  | 244.93 | 0.5188413948 |  | 241.02 | 0.9076209224 | 238.77 | 0.7937289089 | 239.07 | 1.1987
245.35 | 0.5216535433 |  | 245.01 | 0.5195444319 |  | 241.1 | 0.9076209224 | 238.85 | 0.7937289089 | 239.16 | 1.1987
245.43 | 0.5216535433 |  | 245.09 | 0.5195444319 |  | 241.17 | 0.9076209224 | 238.89 | 0.794431946 | 239.24 | 1.1994
245.51 | 0.5216535433 |  | 245.17 | 0.5195444319 |  | 241.25 | 0.9083239595 | 238.94 | 0.794431946 | 239.32 | 1.1994
245.6 | 0.5216535433 |  | 245.25 | 0.5195444319 |  | 241.29 | 0.9090269966 | 239.02 | 0.794431946 | 239.41 | 1.2001
245.68 | 0.5223565804 |  | 245.33 | 0.5195444319 |  | 241.33 | 0.9090269966 | 239.1 | 0.794431946 | 239.49 | 1.2001
245.76 | 0.5223565804 |  | 245.41 | 0.5202474691 |  | 241.41 | 0.9090269966 | 239.19 | 0.7951349831 | 239.57 | 1.2001
245.85 | 0.5223565804 |  | 245.49 | 0.5202474691 |  | 241.49 | 0.9090269966 | 239.27 | 0.7951349831 | 239.66 | 1.2008
245.93 | 0.5230596175 |  | 245.57 | 0.5202474691 |  | 241.57 | 0.9090269966 | 239.35 | 0.7951349831 | 239.74 | 1.2008
246.01 | 0.5230596175 |  | 245.65 | 0.5202474691 |  | 241.65 | 0.9090269966 | 239.44 | 0.7958380202 | 239.82 | 1.2015
246.1 | 0.5230596175 |  | 245.73 | 0.5202474691 |  | 241.73 | 0.9090269966 | 239.49 | 0.7965410574 | 239.91 | 1.2015
246.18 | 0.5230596175 |  | 245.81 | 0.5202474691 |  | 241.81 | 0.9097300337 | 239.51 | 0.7965410574 | 239.99 | 1.2015
246.26 | 0.5230596175 |  | 245.88 | 0.5209505062 |  | 241.89 | 0.9097300337 | 239.6 | 0.7965410574 | 240.07 | 1.2015
246.35 | 0.5230596175 |  | 245.96 | 0.5209505062 |  | 241.97 | 0.9104330709 | 239.68 | 0.7965410574 | 240.16 | 1.2029
246.43 | 0.5230596175 |  | 246.04 | 0.5209505062 |  | 242.05 | 0.9104330709 | 239.76 | 0.7965410574 | 240.24 | 1.2029
246.51 | 0.5230596175 |  | 246.12 | 0.5209505062 |  | 242.12 | 0.9104330709 | 239.85 | 0.7965410574 | 240.32 | 1.2029
246.6 | 0.5230596175 |  | 246.2 | 0.5209505062 |  | 242.2 | 0.9104330709 | 239.93 | 0.7979471316 | 240.41 | 1.2029
246.68 | 0.5237626547 |  | 246.28 | 0.5209505062 |  | 242.28 | 0.9104330709 | 240.01 | 0.7979471316 | 240.49 | 1.2036
246.76 | 0.5237626547 |  | 246.36 | 0.5216535433 |  | 242.36 | 0.911136108 | 240.1 | 0.7979471316 | 240.57 | 1.2036
246.85 | 0.5237626547 |  | 246.44 | 0.5216535433 |  | 242.44 | 0.911136108 | 240.18 | 0.7986501687 | 240.66 | 1.2043
246.93 | 0.5244656918 |  | 246.52 | 0.5216535433 |  | 242.52 | 0.911136108 | 240.26 | 0.7993532058 | 240.74 | 1.2043
247.01 | 0.5244656918 |  | 246.6 | 0.5216535433 |  | 242.6 | 0.911136108 | 240.35 | 0.800056243 | 240.82 | 1.2043
247.1 | 0.5244656918 |  | 246.68 | 0.5216535433 |  | 242.68 | 0.9118391451 | 240.43 | 0.800056243 | 240.91 | 1.2043
247.18 | 0.5244656918 |  | 246.76 | 0.5216535433 |  | 242.76 | 0.9118391451 | 240.51 | 0.8007592801 | 240.99 | 1.205
247.26 | 0.5244656918 |  | 246.83 | 0.5223565804 |  | 242.84 | 0.9118391451 | 240.6 | 0.8007592801 | 241.07 | 1.2057
247.35 | 0.5251687289 |  | 246.91 | 0.5223565804 |  | 242.92 | 0.9118391451 | 240.68 | 0.8007592801 | 241.16 | 1.2057
247.43 | 0.5251687289 |  | 246.99 | 0.5223565804 |  | 243 | 0.9125421822 | 240.76 | 0.8014623172 | 241.24 | 1.2057
247.51 | 0.5251687289 |  | 247.07 | 0.5223565804 |  | 243.07 | 0.9125421822 | 240.85 | 0.8021653543 | 241.32 | 1.2057
247.6 | 0.5251687289 |  | 247.15 | 0.5230596175 |  | 243.15 | 0.9125421822 | 240.93 | 0.8021653543 | 241.41 | 1.2071
247.68 | 0.5251687289 |  | 247.23 | 0.5230596175 |  | 243.23 | 0.9125421822 | 241.01 | 0.8028683915 | 241.49 | 1.2071
247.76 | 0.5251687289 |  | 247.31 | 0.5230596175 |  | 243.31 | 0.9132452193 | 241.1 | 0.8028683915 | 241.57 | 1.2071
247.85 | 0.525871766 |  | 247.39 | 0.5230596175 |  | 243.39 | 0.9132452193 | 241.18 | 0.8035714286 | 241.66 | 1.2071
247.93 | 0.525871766 |  | 247.47 | 0.5230596175 |  | 243.47 | 0.9132452193 | 241.26 | 0.8035714286 | 241.74 | 1.2078
248.01 | 0.525871766 |  | 247.55 | 0.5230596175 |  | 243.55 | 0.9139482565 | 241.35 | 0.8035714286 | 241.82 | 1.2078
248.1 | 0.525871766 |  | 247.63 | 0.5230596175 |  | 243.63 | 0.9139482565 | 241.43 | 0.8042744657 | 241.91 | 1.2085
248.18 | 0.5265748031 |  | 247.71 | 0.5237626547 |  | 243.71 | 0.9139482565 | 241.51 | 0.8042744657 | 241.99 | 1.2085
248.26 | 0.5265748031 |  | 247.78 | 0.5237626547 |  | 243.79 | 0.9139482565 | 241.6 | 0.8042744657 | 242.07 | 1.2092
248.35 | 0.5265748031 |  | 247.86 | 0.5237626547 |  | 243.87 | 0.9139482565 | 241.68 | 0.8049775028 | 242.16 | 1.2092
248.43 | 0.5272778403 |  | 247.94 | 0.5237626547 |  | 243.95 | 0.9139482565 | 241.76 | 0.8049775028 | 242.24 | 1.2092
248.51 | 0.5265748031 |  | 248.02 | 0.5237626547 |  | 244.02 | 0.9139482565 | 241.85 | 0.8049775028 | 242.32 | 1.2092
248.6 | 0.5272778403 |  | 248.1 | 0.5237626547 |  | 244.1 | 0.9153543307 | 241.93 | 0.8063835771 | 242.41 | 1.2106
248.68 | 0.5272778403 |  | 248.18 | 0.5237626547 |  | 244.18 | 0.9153543307 | 242.01 | 0.8063835771 | 242.49 | 1.2106
248.76 | 0.5272778403 |  | 248.26 | 0.5237626547 |  | 244.26 | 0.9153543307 | 242.1 | 0.8063835771 | 242.57 | 1.2106
248.85 | 0.5272778403 |  | 248.34 | 0.5244656918 |  | 244.34 | 0.9153543307 | 242.18 | 0.8070866142 | 242.66 | 1.2106
248.93 | 0.5272778403 |  | 248.42 | 0.5237626547 |  | 244.42 | 0.9153543307 | 242.26 | 0.8070866142 | 242.74 | 1.2106
249.01 | 0.5272778403 |  | 248.5 | 0.5244656918 |  | 244.5 | 0.9153543307 | 242.34 | 0.8070866142 | 242.82 | 1.212
249.1 | 0.5279808774 |  | 248.58 | 0.5237626547 |  | 244.58 | 0.9160573678 | 242.43 | 0.8077896513 | 242.91 | 1.212
249.18 | 0.5279808774 |  | 248.66 | 0.5237626547 |  | 244.66 | 0.9167604049 | 242.51 | 0.8077896513 | 242.99 | 1.212
249.26 | 0.5279808774 |  | 248.73 | 0.5237626547 |  | 244.74 | 0.9167604049 | 242.59 | 0.8077896513 | 243.07 | 1.212
249.35 | 0.5279808774 |  | 248.81 | 0.5244656918 |  | 244.82 | 0.9167604049 | 242.68 | 0.8077896513 | 243.16 | 1.2127
249.43 | 0.5286839145 |  | 248.89 | 0.5244656918 |  | 244.9 | 0.9167604049 | 242.76 | 0.8084926884 | 243.24 | 1.2134
249.51 | 0.5286839145 |  | 248.97 | 0.5244656918 |  | 244.97 | 0.9167604049 | 242.84 | 0.8084926884 | 243.32 | 1.2134
249.6 | 0.5286839145 |  | 248.99 | 0.5244656918 |  | 245.05 | 0.9167604049 | 242.93 | 0.8091957255 | 243.41 | 1.2134
249.68 | 0.5286839145 |  | 249.08 | 0.5251687289 |  | 245.13 | 0.9167604049 | 243.01 | 0.8098987627 | 243.49 | 1.2134
249.76 | 0.5286839145 |  | 249.16 | 0.5244656918 |  | 245.21 | 0.9174634421 | 243.09 | 0.8098987627 | 243.57 | 1.2141
249.85 | 0.5286839145 |  | 249.24 | 0.5244656918 |  | 245.29 | 0.9174634421 | 243.18 | 0.8098987627 | 243.62 | 1.2148
249.93 | 0.5293869516 |  | 249.33 | 0.5244656918 |  | 245.37 | 0.9174634421 | 243.26 | 0.8113048369 | 243.66 | 1.2148
250.01 | 0.5293869516 |  | 249.41 | 0.5244656918 |  | 245.45 | 0.9181664792 | 243.34 | 0.8113048369 | 243.74 | 1.2148
250.1 | 0.5293869516 |  | 249.49 | 0.5251687289 |  | 245.53 | 0.9181664792 | 243.43 | 0.812007874 | 243.82 | 1.2148
250.18 | 0.5293869516 |  | 249.58 | 0.5251687289 |  | 245.61 | 0.9181664792 | 243.51 | 0.812007874 | 243.91 | 1.2148
250.26 | 0.5300899888 |  | 249.66 | 0.5251687289 |  | 245.69 | 0.9181664792 | 243.59 | 0.8127109111 | 243.99 | 1.2156
250.35 | 0.5300899888 |  | 249.74 | 0.5251687289 |  | 245.77 | 0.9188695163 | 243.68 | 0.8127109111 | 244.07 | 1.2163
250.43 | 0.5300899888 |  | 249.83 | 0.5251687289 |  | 245.85 | 0.9188695163 | 243.76 | 0.8127109111 | 244.16 | 1.2163
250.51 | 0.5300899888 |  | 249.91 | 0.5251687289 |  | 245.92 | 0.9188695163 | 243.84 | 0.8134139483 | 244.24 | 1.2163
250.6 | 0.5307930259 |  | 249.99 | 0.5251687289 |  | 246 | 0.9188695163 | 243.93 | 0.8134139483 | 244.32 | 1.2163
250.68 | 0.5307930259 |  | 250.08 | 0.525871766 |  | 246.08 | 0.9195725534 | 243.97 | 0.8141169854 | 244.41 | 1.217
250.76 | 0.5307930259 |  | 250.16 | 0.525871766 |  | 246.16 | 0.9195725534 | 244.01 | 0.8141169854 | 244.46 | 1.2177
250.85 | 0.5307930259 |  | 250.24 | 0.525871766 |  | 246.24 | 0.9195725534 | 244.09 | 0.8141169854 | 244.49 | 1.2177
250.93 | 0.5307930259 |  | 250.33 | 0.525871766 |  | 246.32 | 0.9202755906 | 244.18 | 0.8148200225 | 244.57 | 1.2177
251.01 | 0.5307930259 |  | 250.41 | 0.525871766 |  | 246.4 | 0.9202755906 | 244.26 | 0.8148200225 | 244.66 | 1.2177
251.1 | 0.5307930259 |  | 250.49 | 0.525871766 |  | 246.48 | 0.9202755906 | 244.34 | 0.8148200225 | 244.74 | 1.2177
251.18 | 0.5307930259 |  | 250.58 | 0.525871766 |  | 246.56 | 0.9202755906 | 244.43 | 0.8155230596 | 244.82 | 1.2184
251.26 | 0.531496063 |  | 250.66 | 0.525871766 |  | 246.64 | 0.9202755906 | 244.51 | 0.8162260967 | 244.91 | 1.2191
251.35 | 0.531496063 |  | 250.74 | 0.5265748031 |  | 246.72 | 0.9202755906 | 244.59 | 0.8162260967 | 244.99 | 1.2191
251.43 | 0.531496063 |  | 250.83 | 0.5265748031 |  | 246.8 | 0.9202755906 | 244.67 | 0.8169291339 | 245.07 | 1.2191
251.51 | 0.5321991001 |  | 250.91 | 0.5265748031 |  | 246.87 | 0.9209786277 | 244.75 | 0.8169291339 | 245.16 | 1.2198
251.6 | 0.5321991001 |  | 250.99 | 0.5265748031 |  | 246.95 | 0.9216816648 | 244.84 | 0.817632171 | 245.24 | 1.2198
251.68 | 0.5321991001 |  | 251.08 | 0.5265748031 |  | 247.03 | 0.9216816648 | 244.92 | 0.817632171 | 245.32 | 1.2205
251.76 | 0.5321991001 |  | 251.16 | 0.5265748031 |  | 247.11 | 0.9216816648 | 245 | 0.817632171 | 245.41 | 1.2205
251.84 | 0.5321991001 |  | 251.24 | 0.5265748031 |  | 247.19 | 0.9216816648 | 245.09 | 0.8183352081 | 245.49 | 1.2205
251.92 | 0.5321991001 |  | 251.33 | 0.5272778403 |  | 247.27 | 0.9216816648 | 245.17 | 0.8190382452 | 245.57 | 1.2212
252 | 0.5321991001 |  | 251.41 | 0.5272778403 |  | 247.35 | 0.9216816648 | 245.25 | 0.8190382452 | 245.66 | 1.2212
252.08 | 0.5321991001 |  | 251.49 | 0.5272778403 |  | 247.43 | 0.9216816648 | 245.34 | 0.8197412823 | 245.74 | 1.2219
252.16 | 0.5321991001 |  | 251.58 | 0.5272778403 |  | 247.51 | 0.923087739 | 245.42 | 0.8204443195 | 245.82 | 1.2219
252.24 | 0.5329021372 |  | 251.66 | 0.5272778403 |  | 247.59 | 0.923087739 | 245.5 | 0.8211473566 | 245.91 | 1.2219
252.32 | 0.5336051744 |  | 251.74 | 0.5272778403 |  | 247.67 | 0.923087739 | 245.59 | 0.8211473566 | 245.99 | 1.2226
252.4 | 0.5336051744 |  | 251.83 | 0.5272778403 |  | 247.75 | 0.923087739 | 245.67 | 0.8218503937 | 246.07 | 1.2233
252.48 | 0.5336051744 |  | 251.91 | 0.5272778403 |  | 247.82 | 0.923087739 | 245.75 | 0.8218503937 | 246.16 | 1.2233
252.56 | 0.5336051744 |  | 251.99 | 0.5272778403 |  | 247.9 | 0.923087739 | 245.84 | 0.8218503937 | 246.24 | 1.2233
252.64 | 0.5336051744 |  | 252.08 | 0.5279808774 |  | 247.98 | 0.9237907762 | 245.92 | 0.8225534308 | 246.32 | 1.2233
252.71 | 0.5336051744 |  | 252.16 | 0.5279808774 |  | 248.06 | 0.9237907762 | 246 | 0.8225534308 | 246.41 | 1.224
252.79 | 0.5336051744 |  | 252.24 | 0.5279808774 |  | 248.14 | 0.9244938133 | 246.09 | 0.8225534308 | 246.49 | 1.224
252.87 | 0.5336051744 |  | 252.33 | 0.5279808774 |  | 248.22 | 0.9244938133 | 246.17 | 0.8232564679 | 246.57 | 1.224
252.95 | 0.5343082115 |  | 252.41 | 0.5279808774 |  | 248.3 | 0.9244938133 | 246.25 | 0.8232564679 | 246.66 | 1.2247
253.03 | 0.5350112486 |  | 252.49 | 0.5279808774 |  | 248.38 | 0.9244938133 | 246.34 | 0.8239595051 | 246.74 | 1.2247
253.11 | 0.5350112486 |  | 252.58 | 0.5286839145 |  | 248.46 | 0.9244938133 | 246.42 | 0.8239595051 | 246.82 | 1.2247
253.19 | 0.5350112486 |  | 252.66 | 0.5286839145 |  | 248.54 | 0.9244938133 | 246.5 | 0.8239595051 | 246.91 | 1.2254
253.27 | 0.5350112486 |  | 252.74 | 0.5286839145 |  | 248.62 | 0.9244938133 | 246.59 | 0.8246625422 | 246.99 | 1.2254
253.35 | 0.5350112486 |  | 252.83 | 0.5286839145 |  | 248.7 | 0.9244938133 | 246.67 | 0.8253655793 | 247.07 | 1.2261
253.43 | 0.5350112486 |  | 252.91 | 0.5286839145 |  | 248.77 | 0.9258998875 | 246.75 | 0.8253655793 | 247.16 | 1.2261
253.51 | 0.5350112486 |  | 252.99 | 0.5286839145 |  | 248.85 | 0.9258998875 | 246.84 | 0.8253655793 | 247.24 | 1.2261
253.59 | 0.5350112486 |  | 253.08 | 0.5286839145 |  | 248.93 | 0.9258998875 | 246.92 | 0.8253655793 | 247.32 | 1.2268
253.66 | 0.5350112486 |  | 253.16 | 0.5286839145 |  | 249.01 | 0.9258998875 | 247 | 0.8253655793 | 247.41 | 1.2268
253.74 | 0.5350112486 |  | 253.24 | 0.5293869516 |  | 249.09 | 0.9258998875 | 247.08 | 0.8267716535 | 247.49 | 1.2268
253.82 | 0.5357142857 |  | 253.33 | 0.5293869516 |  | 249.17 | 0.9258998875 | 247.16 | 0.8267716535 | 247.57 | 1.2275
253.9 | 0.5364173228 |  | 253.41 | 0.5293869516 |  | 249.25 | 0.9266029246 | 247.25 | 0.8267716535 | 247.66 | 1.2275
253.98 | 0.5364173228 |  | 253.49 | 0.5293869516 |  | 249.33 | 0.9266029246 | 247.33 | 0.8267716535 | 247.74 | 1.2282
254.06 | 0.5364173228 |  | 253.58 | 0.5293869516 |  | 249.41 | 0.9266029246 | 247.41 | 0.8267716535 | 247.82 | 1.2282
254.14 | 0.5364173228 |  | 253.66 | 0.5293869516 |  | 249.49 | 0.9273059618 | 247.5 | 0.8267716535 | 247.91 | 1.2289
254.22 | 0.5364173228 |  | 253.74 | 0.5293869516 |  | 249.57 | 0.9273059618 | 247.58 | 0.8281777278 | 247.99 | 1.2289
254.3 | 0.5364173228 |  | 253.83 | 0.5300899888 |  | 249.65 | 0.9273059618 | 247.66 | 0.8281777278 | 248.07 | 1.2289
254.38 | 0.5364173228 |  | 253.91 | 0.5300899888 |  | 249.72 | 0.9273059618 | 247.75 | 0.8288807649 | 248.16 | 1.2296
254.46 | 0.5364173228 |  | 253.99 | 0.5300899888 |  | 249.75 | 0.9280089989 | 247.83 | 0.829583802 | 248.24 | 1.2303
254.54 | 0.5364173228 |  | 254.08 | 0.5300899888 |  | 249.8 | 0.9273059618 | 247.91 | 0.8302868391 | 248.32 | 1.2303
254.61 | 0.5364173228 |  | 254.16 | 0.5300899888 |  | 249.88 | 0.9280089989 | 248 | 0.8302868391 | 248.41 | 1.2303
254.69 | 0.5364173228 |  | 254.24 | 0.5300899888 |  | 249.96 | 0.9280089989 | 248.08 | 0.8309898763 | 248.49 | 1.2303
254.77 | 0.5378233971 |  | 254.33 | 0.5300899888 |  | 250.04 | 0.9280089989 | 248.16 | 0.8309898763 | 248.57 | 1.231
254.85 | 0.5378233971 |  | 254.41 | 0.5300899888 |  | 250.12 | 0.928712036 | 248.25 | 0.8316929134 | 248.66 | 1.2317
254.93 | 0.5378233971 |  | 254.49 | 0.5300899888 |  | 250.2 | 0.928712036 | 248.33 | 0.8316929134 | 248.74 | 1.2317
255.01 | 0.5378233971 |  | 254.58 | 0.5307930259 |  | 250.28 | 0.928712036 | 248.41 | 0.8323959505 | 248.82 | 1.2317
255.09 | 0.5378233971 |  | 254.66 | 0.5307930259 |  | 250.36 | 0.9294150731 | 248.5 | 0.8323959505 | 248.91 | 1.2317
255.17 | 0.5378233971 |  | 254.74 | 0.5307930259 |  | 250.44 | 0.9294150731 | 248.5 | 0.8330989876 | 248.99 | 1.2324
255.25 | 0.5378233971 |  | 254.83 | 0.5307930259 |  | 250.52 | 0.9294150731 | 248.58 | 0.8330989876 | 249.07 | 1.2331
255.33 | 0.5378233971 |  | 254.91 | 0.5307930259 |  | 250.6 | 0.9294150731 | 248.66 | 0.8338020247 | 249.16 | 1.2331
255.41 | 0.5378233971 |  | 254.99 | 0.5307930259 |  | 250.67 | 0.9294150731 | 248.75 | 0.8345050619 | 249.24 | 1.2331
255.49 | 0.5378233971 |  | 255.08 | 0.5307930259 |  | 250.75 | 0.9294150731 | 248.83 | 0.835208099 | 249.32 | 1.2331
255.56 | 0.5392294713 |  | 255.16 | 0.5307930259 |  | 250.83 | 0.9294150731 | 248.89 | 0.835208099 | 249.41 | 1.2331
255.64 | 0.5392294713 |  | 255.24 | 0.531496063 |  | 250.91 | 0.9301181102 | 248.96 | 0.8359111361 | 249.49 | 1.2338
255.72 | 0.5392294713 |  | 255.33 | 0.531496063 |  | 250.99 | 0.9308211474 | 248.97 | 0.8359111361 | 249.57 | 1.2345
255.8 | 0.5392294713 |  | 255.41 | 0.531496063 |  | 251.07 | 0.9308211474 | 249.05 | 0.8359111361 | 249.66 | 1.2345
255.88 | 0.5392294713 |  | 255.49 | 0.531496063 |  | 251.15 | 0.9308211474 | 249.13 | 0.8359111361 | 249.74 | 1.2345
255.96 | 0.5392294713 |  | 255.58 | 0.531496063 |  | 251.23 | 0.9308211474 | 249.22 | 0.8359111361 | 249.82 | 1.2352
256.04 | 0.5392294713 |  | 255.66 | 0.531496063 |  | 251.31 | 0.9308211474 | 249.3 | 0.8366141732 | 249.91 | 1.2352
256.12 | 0.5392294713 |  | 255.74 | 0.531496063 |  | 251.39 | 0.9308211474 | 249.38 | 0.8366141732 | 249.99 | 1.2352
256.2 | 0.5392294713 |  | 255.83 | 0.5321991001 |  | 251.47 | 0.9308211474 | 249.47 | 0.8366141732 | 250.07 | 1.2366
256.28 | 0.5399325084 |  | 255.91 | 0.5321991001 |  | 251.55 | 0.9315241845 | 249.55 | 0.8373172103 | 250.16 | 1.2359
256.36 | 0.5399325084 |  | 255.99 | 0.531496063 |  | 251.62 | 0.9322272216 | 249.63 | 0.8380202475 | 250.24 | 1.2366
256.44 | 0.5399325084 |  | 256.08 | 0.5321991001 |  | 251.64 | 0.9322272216 | 249.72 | 0.8380202475 | 250.32 | 1.2366
256.51 | 0.5406355456 |  | 256.16 | 0.5321991001 |  | 251.72 | 0.9322272216 | 249.8 | 0.8387232846 | 250.41 | 1.2366
256.59 | 0.5406355456 |  | 256.24 | 0.531496063 |  | 251.8 | 0.9322272216 | 249.88 | 0.8394263217 | 250.49 | 1.2373
256.67 | 0.5406355456 |  | 256.33 | 0.5321991001 |  | 251.87 | 0.9322272216 | 249.97 | 0.8394263217 | 250.57 | 1.238
256.75 | 0.5406355456 |  | 256.41 | 0.5321991001 |  | 251.95 | 0.9322272216 | 250.05 | 0.8401293588 | 250.66 | 1.238
256.83 | 0.5399325084 |  | 256.49 | 0.5321991001 |  | 252.03 | 0.9329302587 | 250.13 | 0.840832396 | 250.74 | 1.238
256.91 | 0.5399325084 |  | 256.58 | 0.5321991001 |  | 252.11 | 0.9329302587 | 250.22 | 0.840832396 | 250.82 | 1.238
256.99 | 0.5399325084 |  | 256.66 | 0.5321991001 |  | 252.19 | 0.9336332958 | 250.3 | 0.8415354331 | 250.91 | 1.2388
257.07 | 0.5399325084 |  | 256.74 | 0.5321991001 |  | 252.27 | 0.9336332958 | 250.38 | 0.8415354331 | 250.99 | 1.2395
257.15 | 0.5413385827 |  | 256.83 | 0.5321991001 |  | 252.35 | 0.9336332958 | 250.47 | 0.8422384702 | 251.07 | 1.2395
257.23 | 0.5413385827 |  | 256.91 | 0.5321991001 |  | 252.43 | 0.9336332958 | 250.55 | 0.8422384702 | 251.16 | 1.2395
257.31 | 0.5413385827 |  | 256.99 | 0.5329021372 |  | 252.51 | 0.9336332958 | 250.63 | 0.8429415073 | 251.24 | 1.2395
257.39 | 0.5413385827 |  | 257.08 | 0.5329021372 |  | 252.59 | 0.9336332958 | 250.72 | 0.8429415073 | 251.32 | 1.2395
257.46 | 0.5413385827 |  | 257.16 | 0.5329021372 |  | 252.67 | 0.9336332958 | 250.8 | 0.8436445444 | 251.41 | 1.2409
257.54 | 0.5413385827 |  | 257.24 | 0.5329021372 |  | 252.75 | 0.934336333 | 250.88 | 0.8436445444 | 251.49 | 1.2409
257.62 | 0.5413385827 |  | 257.33 | 0.5329021372 |  | 252.82 | 0.9350393701 | 250.97 | 0.8443475816 | 251.57 | 1.2409
257.7 | 0.5420416198 |  | 257.41 | 0.5329021372 |  | 252.9 | 0.9350393701 | 251.05 | 0.8443475816 | 251.66 | 1.2416
257.78 | 0.5427446569 |  | 257.49 | 0.5329021372 |  | 252.98 | 0.9350393701 | 251.13 | 0.8443475816 | 251.74 | 1.2416
257.86 | 0.5427446569 |  | 257.58 | 0.5336051744 |  | 253.06 | 0.9350393701 | 251.22 | 0.8450506187 | 251.82 | 1.2416
257.94 | 0.5427446569 |  | 257.66 | 0.5336051744 |  | 253.14 | 0.9350393701 | 251.25 | 0.8457536558 | 251.91 | 1.2423
258.02 | 0.5427446569 |  | 257.74 | 0.5336051744 |  | 253.22 | 0.9350393701 | 251.29 | 0.8457536558 | 251.99 | 1.243
258.1 | 0.5427446569 |  | 257.83 | 0.5336051744 |  | 253.3 | 0.9357424072 | 251.38 | 0.8457536558 | 252.07 | 1.2423
258.18 | 0.5427446569 |  | 257.91 | 0.5336051744 |  | 253.38 | 0.9357424072 | 251.46 | 0.8457536558 | 252.16 | 1.243
258.26 | 0.5427446569 |  | 257.99 | 0.5336051744 |  | 253.46 | 0.9364454443 | 251.54 | 0.8457536558 | 252.24 | 1.243
258.34 | 0.5441507312 |  | 258.08 | 0.5336051744 |  | 253.54 | 0.9364454443 | 251.63 | 0.8464566929 | 252.32 | 1.243
258.41 | 0.5441507312 |  | 258.16 | 0.5336051744 |  | 253.62 | 0.9364454443 | 251.71 | 0.8464566929 | 252.39 | 1.2437
258.49 | 0.5441507312 |  | 258.24 | 0.5343082115 |  | 253.7 | 0.9364454443 | 251.79 | 0.8464566929 | 252.41 | 1.2437
258.57 | 0.5441507312 |  | 258.33 | 0.5343082115 |  | 253.77 | 0.9364454443 | 251.88 | 0.8478627672 | 252.49 | 1.2437
258.65 | 0.5441507312 |  | 258.41 | 0.5343082115 |  | 253.85 | 0.9364454443 | 251.96 | 0.8478627672 | 252.51 | 1.2444
258.73 | 0.5441507312 |  | 258.49 | 0.5343082115 |  | 253.93 | 0.9371484814 | 252.04 | 0.8485658043 | 252.57 | 1.2437
258.81 | 0.5441507312 |  | 258.58 | 0.5343082115 |  | 254.01 | 0.9371484814 | 252.13 | 0.8485658043 | 252.66 | 1.2444
258.89 | 0.5455568054 |  | 258.66 | 0.5343082115 |  | 254.09 | 0.9371484814 | 252.18 | 0.8492688414 | 252.74 | 1.2444
258.97 | 0.5455568054 |  | 258.74 | 0.5343082115 |  | 254.17 | 0.9378515186 | 252.21 | 0.8492688414 | 252.82 | 1.2444
259.05 | 0.5455568054 |  | 258.83 | 0.5350112486 |  | 254.25 | 0.9378515186 | 252.29 | 0.8499718785 | 252.91 | 1.2444
259.13 | 0.5455568054 |  | 258.91 | 0.5350112486 |  | 254.33 | 0.9378515186 | 252.38 | 0.8499718785 | 252.99 | 1.2444
259.21 | 0.5455568054 |  | 258.99 | 0.5350112486 |  | 254.41 | 0.9378515186 | 252.46 | 0.8506749156 | 253.07 | 1.2458
259.29 | 0.5455568054 |  | 259.08 | 0.5350112486 |  | 254.49 | 0.9385545557 | 252.54 | 0.8513779528 | 253.16 | 1.2458
259.36 | 0.5455568054 |  | 259.16 | 0.5350112486 |  | 254.57 | 0.9385545557 | 252.63 | 0.8513779528 | 253.24 | 1.2458
259.44 | 0.5462598425 |  | 259.24 | 0.5350112486 |  | 254.65 | 0.9385545557 | 252.71 | 0.8520809899 | 253.32 | 1.2465
259.52 | 0.5469628796 |  | 259.33 | 0.5350112486 |  | 254.72 | 0.9385545557 | 252.79 | 0.8520809899 | 253.41 | 1.2465
259.6 | 0.5469628796 |  | 259.41 | 0.5357142857 |  | 254.8 | 0.9385545557 | 252.88 | 0.852784027 | 253.49 | 1.2465
259.68 | 0.5469628796 |  | 259.49 | 0.5357142857 |  | 254.88 | 0.9392575928 | 252.96 | 0.8534870641 | 253.57 | 1.2465
259.76 | 0.5469628796 |  | 259.58 | 0.5357142857 |  | 254.96 | 0.9392575928 | 253.04 | 0.8541901012 | 253.66 | 1.2472
259.84 | 0.5469628796 |  | 259.66 | 0.5357142857 |  | 255.04 | 0.9399606299 | 253.13 | 0.8534870641 | 253.74 | 1.2479
259.92 | 0.5469628796 |  | 259.74 | 0.5357142857 |  | 255.12 | 0.9399606299 | 253.14 | 0.8548931384 | 253.82 | 1.2486
260 | 0.5469628796 |  | 259.83 | 0.5364173228 |  | 255.2 | 0.9399606299 | 253.19 | 0.8548931384 | 253.91 | 1.2486
260.08 | 0.5469628796 |  | 259.91 | 0.5364173228 |  | 255.28 | 0.9399606299 | 253.2 | 0.8548931384 | 253.99 | 1.2486
260.16 | 0.5469628796 |  | 259.99 | 0.5364173228 |  | 255.36 | 0.9399606299 | 253.29 | 0.8548931384 | 254.07 | 1.2486
260.24 | 0.5476659168 |  | 260.08 | 0.5364173228 |  | 255.44 | 0.9399606299 | 253.37 | 0.8548931384 | 254.16 | 1.2486
260.31 | 0.5476659168 |  | 260.16 | 0.5364173228 |  | 255.52 | 0.9399606299 | 253.45 | 0.8555961755 | 254.24 | 1.2493
260.39 | 0.5483689539 |  | 260.24 | 0.5364173228 |  | 255.6 | 0.9413667042 | 253.54 | 0.8555961755 | 254.32 | 1.2493
260.47 | 0.5483689539 |  | 260.33 | 0.5364173228 |  | 255.67 | 0.9413667042 | 253.62 | 0.8555961755 | 254.41 | 1.25
260.55 | 0.5483689539 |  | 260.41 | 0.53712036 |  | 255.75 | 0.9413667042 | 253.7 | 0.8555961755 | 254.49 | 1.25
260.63 | 0.5483689539 |  | 260.49 | 0.53712036 |  | 255.83 | 0.9413667042 | 253.79 | 0.8570022497 | 254.57 | 1.2507
260.71 | 0.5483689539 |  | 260.58 | 0.53712036 |  | 255.91 | 0.9413667042 | 253.87 | 0.8570022497 | 254.66 | 1.2507
260.79 | 0.5497750281 |  | 260.66 | 0.53712036 |  | 255.99 | 0.9413667042 | 253.95 | 0.8570022497 | 254.74 | 1.2507
260.87 | 0.5497750281 |  | 260.74 | 0.53712036 |  | 256.07 | 0.9413667042 | 254.04 | 0.8577052868 | 254.82 | 1.2514
260.95 | 0.5497750281 |  | 260.83 | 0.53712036 |  | 256.15 | 0.9420697413 | 254.11 | 0.858408324 | 254.91 | 1.2521
261.03 | 0.5497750281 |  | 260.85 | 0.5378233971 |  | 256.23 | 0.9420697413 | 254.12 | 0.858408324 | 254.99 | 1.2521
261.11 | 0.5497750281 |  | 260.91 | 0.5378233971 |  | 256.31 | 0.9427727784 | 254.2 | 0.8598143982 | 255.07 | 1.2521
261.19 | 0.5497750281 |  | 260.99 | 0.5378233971 |  | 256.39 | 0.9427727784 | 254.29 | 0.8598143982 | 255.16 | 1.2521
261.26 | 0.5497750281 |  | 261.08 | 0.5378233971 |  | 256.47 | 0.9427727784 | 254.37 | 0.8605174353 | 255.24 | 1.2521
261.34 | 0.5497750281 |  | 261.16 | 0.5378233971 |  | 256.55 | 0.9427727784 | 254.45 | 0.8612204724 | 255.32 | 1.2528
261.42 | 0.5497750281 |  | 261.24 | 0.5378233971 |  | 256.62 | 0.9427727784 | 254.54 | 0.8612204724 | 255.41 | 1.2535
261.5 | 0.5497750281 |  | 261.33 | 0.5378233971 |  | 256.7 | 0.9434758155 | 254.62 | 0.8619235096 | 255.49 | 1.2535
261.58 | 0.5497750281 |  | 261.41 | 0.5378233971 |  | 256.78 | 0.9441788526 | 254.7 | 0.8626265467 | 255.57 | 1.2542
261.66 | 0.5504780652 |  | 261.49 | 0.5378233971 |  | 256.86 | 0.9441788526 | 254.79 | 0.8633295838 | 255.66 | 1.2542
261.74 | 0.5497750281 |  | 261.58 | 0.5385264342 |  | 256.94 | 0.9448818898 | 254.87 | 0.8633295838 | 255.74 | 1.2542
261.82 | 0.5504780652 |  | 261.66 | 0.5385264342 |  | 257.02 | 0.9448818898 | 254.95 | 0.8640326209 | 255.82 | 1.2542
261.9 | 0.5511811024 |  | 261.74 | 0.5385264342 |  | 257.1 | 0.9455849269 | 255.03 | 0.8640326209 | 255.91 | 1.2549
261.98 | 0.5511811024 |  | 261.83 | 0.5385264342 |  | 257.18 | 0.946287964 | 255.11 | 0.8640326209 | 255.99 | 1.2556
262.06 | 0.5511811024 |  | 261.91 | 0.5385264342 |  | 257.26 | 0.946287964 | 255.2 | 0.864735658 | 256.07 | 1.2556
262.14 | 0.5511811024 |  | 261.99 | 0.5385264342 |  | 257.34 | 0.946287964 | 255.28 | 0.864735658 | 256.16 | 1.2556
262.21 | 0.5511811024 |  | 262.08 | 0.5392294713 |  | 257.42 | 0.946287964 | 255.36 | 0.864735658 | 256.24 | 1.2556
262.29 | 0.5511811024 |  | 262.16 | 0.5392294713 |  | 257.5 | 0.946287964 | 255.45 | 0.8654386952 | 256.32 | 1.2563
262.37 | 0.5511811024 |  | 262.24 | 0.5392294713 |  | 257.57 | 0.946287964 | 255.53 | 0.8654386952 | 256.41 | 1.2563
262.45 | 0.5518841395 |  | 262.33 | 0.5392294713 |  | 257.65 | 0.9476940382 | 255.61 | 0.8661417323 | 256.49 | 1.257
262.53 | 0.5525871766 |  | 262.41 | 0.5392294713 |  | 257.73 | 0.9476940382 | 255.7 | 0.8661417323 | 256.57 | 1.2577
262.61 | 0.5525871766 |  | 262.49 | 0.5399325084 |  | 257.81 | 0.9476940382 | 255.78 | 0.8668447694 | 256.66 | 1.2577
262.69 | 0.5525871766 |  | 262.58 | 0.5399325084 |  | 257.89 | 0.9476940382 | 255.86 | 0.8668447694 | 256.74 | 1.2577
262.77 | 0.5525871766 |  | 262.66 | 0.5399325084 |  | 257.97 | 0.9476940382 | 255.95 | 0.8682508436 | 256.82 | 1.2577
262.85 | 0.5525871766 |  | 262.74 | 0.5399325084 |  | 258.05 | 0.9476940382 | 256.03 | 0.8689538808 | 256.91 | 1.2584
262.93 | 0.5525871766 |  | 262.83 | 0.5399325084 |  | 258.13 | 0.9491001125 | 256.11 | 0.8696569179 | 256.99 | 1.2584
263.01 | 0.5525871766 |  | 262.91 | 0.5399325084 |  | 258.21 | 0.9491001125 | 256.2 | 0.870359955 | 257.07 | 1.2584
263.09 | 0.5525871766 |  | 262.99 | 0.5406355456 |  | 258.29 | 0.9491001125 | 256.28 | 0.8710629921 | 257.16 | 1.2598
263.16 | 0.5539932508 |  | 263.08 | 0.5406355456 |  | 258.37 | 0.9491001125 | 256.36 | 0.8710629921 | 257.24 | 1.2598
263.24 | 0.5539932508 |  | 263.16 | 0.5413385827 |  | 258.45 | 0.9491001125 | 256.45 | 0.8717660292 | 257.32 | 1.2598
263.32 | 0.5539932508 |  | 263.24 | 0.5413385827 |  | 258.52 | 0.9498031496 | 256.53 | 0.8724690664 | 257.41 | 1.2598
263.4 | 0.5539932508 |  | 263.33 | 0.5413385827 |  | 258.6 | 0.9498031496 | 256.61 | 0.8724690664 | 257.49 | 1.2598
263.48 | 0.5539932508 |  | 263.41 | 0.5406355456 |  | 258.68 | 0.9498031496 | 256.63 | 0.8731721035 | 257.57 | 1.2605
263.56 | 0.5539932508 |  | 263.49 | 0.5413385827 |  | 258.76 | 0.9505061867 | 256.7 | 0.8731721035 | 257.66 | 1.2612
263.64 | 0.554696288 |  | 263.58 | 0.5413385827 |  | 258.84 | 0.9505061867 | 256.78 | 0.8738751406 | 257.74 | 1.2612
263.72 | 0.5553993251 |  | 263.66 | 0.5413385827 |  | 258.92 | 0.9505061867 | 256.78 | 0.8752812148 | 257.82 | 1.2612
263.8 | 0.5553993251 |  | 263.67 | 0.531496063 |  | 259 | 0.9512092238 | 256.86 | 0.8745781777 | 257.91 | 1.262
263.88 | 0.5553993251 |  | 263.74 | 0.5321991001 |  | 259.08 | 0.9512092238 | 256.94 | 0.8745781777 | 257.99 | 1.262
263.96 | 0.5561023622 |  | 263.82 | 0.5321991001 |  | 259.16 | 0.9512092238 | 257.02 | 0.8745781777 | 258.07 | 1.262
264.04 | 0.5561023622 |  | 263.9 | 0.5321991001 |  | 259.24 | 0.9512092238 | 257.11 | 0.8745781777 | 258.16 | 1.2627
264.11 | 0.5561023622 |  | 263.99 | 0.5321991001 |  | 259.32 | 0.951912261 | 257.19 | 0.8745781777 | 258.24 | 1.2634
264.19 | 0.5568053993 |  | 264.07 | 0.5329021372 |  | 259.4 | 0.9526152981 | 257.27 | 0.8752812148 | 258.32 | 1.2634
264.27 | 0.5568053993 |  | 264.15 | 0.5329021372 |  | 259.47 | 0.9526152981 | 257.36 | 0.875984252 | 258.41 | 1.2634
264.35 | 0.5568053993 |  | 264.24 | 0.5336051744 |  | 259.55 | 0.9526152981 | 257.44 | 0.875984252 | 258.49 | 1.2634
264.43 | 0.5568053993 |  | 264.32 | 0.5336051744 |  | 259.63 | 0.9526152981 | 257.52 | 0.875984252 | 258.57 | 1.2648
264.51 | 0.5568053993 |  | 264.4 | 0.5336051744 |  | 259.71 | 0.9526152981 | 257.61 | 0.8766872891 | 258.66 | 1.2648
264.59 | 0.5575084364 |  | 264.49 | 0.5343082115 |  | 259.79 | 0.9526152981 | 257.69 | 0.8773903262 | 258.74 | 1.2648
264.67 | 0.5582114736 |  | 264.57 | 0.5343082115 |  | 259.87 | 0.9533183352 | 257.77 | 0.8780933633 | 258.82 | 1.2655
264.75 | 0.5582114736 |  | 264.65 | 0.5343082115 |  | 259.95 | 0.9540213723 | 257.86 | 0.8787964004 | 258.91 | 1.2655
264.83 | 0.5582114736 |  | 264.74 | 0.5343082115 |  | 260.03 | 0.9540213723 | 257.91 | 0.8787964004 | 258.99 | 1.2655
264.91 | 0.5582114736 |  | 264.82 | 0.5343082115 |  | 260.11 | 0.9540213723 | 257.94 | 0.8787964004 | 259 | 1.2662
264.99 | 0.5582114736 |  | 264.9 | 0.5343082115 |  | 260.19 | 0.9540213723 | 258.02 | 0.8794994376 | 259.07 | 1.2662
265.06 | 0.5582114736 |  | 264.99 | 0.5343082115 |  | 260.27 | 0.9540213723 | 258.11 | 0.8802024747 | 259.16 | 1.2662
265.14 | 0.5589145107 |  | 265.07 | 0.5350112486 |  | 260.35 | 0.9540213723 | 258.19 | 0.8809055118 | 259.24 | 1.2662
265.22 | 0.5589145107 |  | 265.15 | 0.5350112486 |  | 260.42 | 0.9547244094 | 258.27 | 0.8816085489 | 259.32 | 1.2669
265.26 | 0.5596175478 |  | 265.24 | 0.5350112486 |  | 260.5 | 0.9547244094 | 258.36 | 0.8816085489 | 259.41 | 1.2676
265.3 | 0.5596175478 |  | 265.32 | 0.5350112486 |  | 260.58 | 0.9547244094 | 258.44 | 0.8823115861 | 259.49 | 1.2676
265.38 | 0.5596175478 |  | 265.4 | 0.5350112486 |  | 260.66 | 0.9554274466 | 258.52 | 0.8823115861 | 259.57 | 1.2676
265.46 | 0.5596175478 |  | 265.49 | 0.5357142857 |  | 260.74 | 0.9554274466 | 258.61 | 0.8830146232 | 259.66 | 1.2676
265.54 | 0.5596175478 |  | 265.57 | 0.5357142857 |  | 260.82 | 0.9554274466 | 258.69 | 0.8830146232 | 259.74 | 1.2683
265.62 | 0.5596175478 |  | 265.65 | 0.5357142857 |  | 260.9 | 0.9554274466 | 258.77 | 0.8837176603 | 259.82 | 1.269
265.7 | 0.5596175478 |  | 265.74 | 0.5357142857 |  | 260.98 | 0.9561304837 | 258.84 | 0.8844206974 | 259.9 | 1.2697
265.77 | 0.5603205849 |  | 265.82 | 0.5357142857 |  | 261.06 | 0.9561304837 | 258.85 | 0.8844206974 | 259.98 | 1.2697
265.78 | 0.5603205849 |  | 265.9 | 0.5357142857 |  | 261.14 | 0.9561304837 | 258.93 | 0.8851237345 | 260.06 | 1.2697
265.86 | 0.5603205849 |  | 265.99 | 0.5364173228 |  | 261.22 | 0.9561304837 | 259.02 | 0.8851237345 | 260.14 | 1.2697
265.94 | 0.561023622 |  | 266.07 | 0.5364173228 |  | 261.3 | 0.9568335208 | 259.1 | 0.8851237345 | 260.22 | 1.2704
266.01 | 0.561023622 |  | 266.15 | 0.5364173228 |  | 261.37 | 0.9568335208 | 259.18 | 0.8851237345 | 260.29 | 1.2711
266.09 | 0.561023622 |  | 266.24 | 0.5364173228 |  | 261.45 | 0.9568335208 | 259.27 | 0.8851237345 | 260.37 | 1.2711
266.17 | 0.561023622 |  | 266.32 | 0.5364173228 |  | 261.46 | 0.9575365579 | 259.35 | 0.8851237345 | 260.45 | 1.2711
266.25 | 0.561023622 |  | 266.4 | 0.5364173228 |  | 261.53 | 0.9575365579 | 259.38 | 0.8858267717 | 260.53 | 1.2718
266.33 | 0.561023622 |  | 266.49 | 0.53712036 |  | 261.61 | 0.9575365579 | 259.43 | 0.8858267717 | 260.61 | 1.2718
266.41 | 0.5617266592 |  | 266.57 | 0.53712036 |  | 261.69 | 0.9575365579 | 259.52 | 0.8865298088 | 260.69 | 1.2718
266.49 | 0.5617266592 |  | 266.65 | 0.53712036 |  | 261.77 | 0.9575365579 | 259.6 | 0.8865298088 | 260.77 | 1.2725
266.57 | 0.5617266592 |  | 266.74 | 0.53712036 |  | 261.85 | 0.9575365579 | 259.68 | 0.887935883 | 260.85 | 1.2732
266.65 | 0.5624296963 |  | 266.82 | 0.53712036 |  | 261.93 | 0.9582395951 | 259.77 | 0.887935883 | 260.93 | 1.2732
266.73 | 0.5624296963 |  | 266.9 | 0.53712036 |  | 262.01 | 0.9589426322 | 259.78 | 0.887935883 | 261.01 | 1.2732
266.81 | 0.5624296963 |  | 266.99 | 0.53712036 |  | 262.09 | 0.9589426322 | 259.85 | 0.8886389201 | 261.09 | 1.2732
266.89 | 0.5624296963 |  | 267.07 | 0.5378233971 |  | 262.17 | 0.9589426322 | 259.93 | 0.8893419573 | 261.17 | 1.2746
266.96 | 0.5624296963 |  | 267.15 | 0.5378233971 |  | 262.25 | 0.9589426322 | 260.02 | 0.8893419573 | 261.24 | 1.2746
267.04 | 0.5624296963 |  | 267.24 | 0.5378233971 |  | 262.32 | 0.9589426322 | 260.1 | 0.8907480315 | 261.32 | 1.2746
267.12 | 0.5624296963 |  | 267.32 | 0.5385264342 |  | 262.4 | 0.9589426322 | 260.18 | 0.8907480315 | 261.4 | 1.2746
267.2 | 0.5631327334 |  | 267.4 | 0.5385264342 |  | 262.48 | 0.9589426322 | 260.27 | 0.8914510686 | 261.48 | 1.2753
267.28 | 0.5638357705 |  | 267.49 | 0.5385264342 |  | 262.56 | 0.9596456693 | 260.35 | 0.8914510686 | 261.56 | 1.2753
267.36 | 0.5638357705 |  | 267.57 | 0.5385264342 |  | 262.64 | 0.9603487064 | 260.43 | 0.8914510686 | 261.64 | 1.2753
267.44 | 0.5638357705 |  | 267.65 | 0.5385264342 |  | 262.72 | 0.9603487064 | 260.52 | 0.8921541057 | 261.72 | 1.2753
267.52 | 0.5638357705 |  | 267.74 | 0.5385264342 |  | 262.8 | 0.9603487064 | 260.58 | 0.8928571429 | 261.8 | 1.2767
267.6 | 0.5638357705 |  | 267.82 | 0.5392294713 |  | 262.88 | 0.9603487064 | 260.6 | 0.8928571429 | 261.88 | 1.2767
267.68 | 0.5638357705 |  | 267.9 | 0.5392294713 |  | 262.96 | 0.9603487064 | 260.68 | 0.8928571429 | 261.96 | 1.2767
267.76 | 0.5638357705 |  | 267.99 | 0.5392294713 |  | 263.04 | 0.9610517435 | 260.77 | 0.8942632171 | 262.04 | 1.2767
267.84 | 0.5645388076 |  | 268.07 | 0.5392294713 |  | 263.12 | 0.9610517435 | 260.85 | 0.8942632171 | 262.12 | 1.2774
267.91 | 0.5645388076 |  | 268.15 | 0.5392294713 |  | 263.2 | 0.9617547807 | 260.93 | 0.8949662542 | 262.19 | 1.2774
267.99 | 0.5645388076 |  | 268.24 | 0.5399325084 |  | 263.27 | 0.9617547807 | 261.01 | 0.8949662542 | 262.27 | 1.2781
268.07 | 0.5645388076 |  | 268.32 | 0.5399325084 |  | 263.35 | 0.9617547807 | 261.09 | 0.8949662542 | 262.35 | 1.2788
268.15 | 0.5645388076 |  | 268.4 | 0.5399325084 |  | 263.43 | 0.9617547807 | 261.18 | 0.8949662542 | 262.43 | 1.2788
268.23 | 0.5645388076 |  | 268.49 | 0.5399325084 |  | 263.51 | 0.9624578178 | 261.26 | 0.8956692913 | 262.51 | 1.2788
268.31 | 0.5645388076 |  | 268.57 | 0.5399325084 |  | 263.59 | 0.9631608549 | 261.34 | 0.8956692913 | 262.59 | 1.2788
268.39 | 0.5652418448 |  | 268.65 | 0.5406355456 |  | 263.67 | 0.9631608549 | 261.43 | 0.8963723285 | 262.67 | 1.2795
268.47 | 0.5652418448 |  | 268.74 | 0.5406355456 |  | 263.75 | 0.9631608549 | 261.51 | 0.8963723285 | 262.75 | 1.2795
268.55 | 0.5652418448 |  | 268.82 | 0.5406355456 |  | 263.83 | 0.963863892 | 261.59 | 0.8970753656 | 262.83 | 1.2795
268.63 | 0.5652418448 |  | 268.9 | 0.5406355456 |  | 263.91 | 0.963863892 | 261.68 | 0.8977784027 | 262.91 | 1.2795
268.71 | 0.5652418448 |  | 268.99 | 0.5406355456 |  | 263.99 | 0.963863892 | 261.76 | 0.8977784027 | 262.99 | 1.2809
268.79 | 0.5652418448 |  | 269.07 | 0.5406355456 |  | 264.07 | 0.963863892 | 261.84 | 0.8984814398 | 263.07 | 1.2809
268.86 | 0.5652418448 |  | 269.15 | 0.5413385827 |  | 264.15 | 0.963863892 | 261.93 | 0.8998875141 | 263.14 | 1.2809
268.94 | 0.5652418448 |  | 269.24 | 0.5413385827 |  | 264.22 | 0.9645669291 | 262.01 | 0.8998875141 | 263.22 | 1.2816
269.02 | 0.5652418448 |  | 269.32 | 0.5413385827 |  | 264.3 | 0.9652699663 | 262.09 | 0.9005905512 | 263.3 | 1.2816
269.1 | 0.5652418448 |  | 269.4 | 0.5413385827 |  | 264.38 | 0.9652699663 | 262.18 | 0.9005905512 | 263.38 | 1.2816
269.18 | 0.5652418448 |  | 269.49 | 0.5420416198 |  | 264.46 | 0.9652699663 | 262.26 | 0.9005905512 | 263.46 | 1.2823
269.26 | 0.5652418448 |  | 269.57 | 0.5420416198 |  | 264.54 | 0.9652699663 | 262.34 | 0.9012935883 | 263.54 | 1.2823
269.34 | 0.5652418448 |  | 269.65 | 0.5420416198 |  | 264.62 | 0.9652699663 | 262.43 | 0.9019966254 | 263.62 | 1.2823
269.42 | 0.5652418448 |  | 269.74 | 0.5420416198 |  | 264.7 | 0.9659730034 | 262.51 | 0.9019966254 | 263.7 | 1.283
269.5 | 0.5652418448 |  | 269.82 | 0.5420416198 |  | 264.78 | 0.9666760405 | 262.59 | 0.9019966254 | 263.78 | 1.283
269.58 | 0.566647919 |  | 269.9 | 0.5420416198 |  | 264.86 | 0.9666760405 | 262.68 | 0.9026996625 | 263.86 | 1.283
269.66 | 0.566647919 |  | 269.99 | 0.5420416198 |  | 264.94 | 0.9666760405 | 262.76 | 0.9034026997 | 263.94 | 1.2837
269.74 | 0.566647919 |  | 270.07 | 0.5427446569 |  | 265.02 | 0.9666760405 | 262.84 | 0.9041057368 | 264.02 | 1.2844
269.81 | 0.566647919 |  | 270.15 | 0.5427446569 |  | 265.1 | 0.9666760405 | 262.93 | 0.9041057368 | 264.09 | 1.2844
269.89 | 0.566647919 |  | 270.24 | 0.5427446569 |  | 265.17 | 0.9666760405 | 263.01 | 0.9048087739 | 264.17 | 1.2852
269.97 | 0.566647919 |  | 270.32 | 0.5427446569 |  | 265.25 | 0.9673790776 | 263.09 | 0.905511811 | 264.25 | 1.2852
270.05 | 0.566647919 |  | 270.4 | 0.5427446569 |  | 265.33 | 0.9680821147 | 263.17 | 0.905511811 | 264.33 | 1.2852
270.13 | 0.566647919 |  | 270.49 | 0.543447694 |  | 265.41 | 0.9680821147 | 263.25 | 0.905511811 | 264.41 | 1.2852
270.21 | 0.566647919 |  | 270.57 | 0.543447694 |  | 265.49 | 0.9680821147 | 263.34 | 0.9062148481 | 264.49 | 1.2852
270.29 | 0.566647919 |  | 270.65 | 0.543447694 |  | 265.57 | 0.9680821147 | 263.42 | 0.9062148481 | 264.57 | 1.2866
270.37 | 0.566647919 |  | 270.74 | 0.543447694 |  | 265.65 | 0.9680821147 | 263.5 | 0.9062148481 | 264.65 | 1.2866
270.45 | 0.566647919 |  | 270.82 | 0.543447694 |  | 265.73 | 0.9687851519 | 263.59 | 0.9069178853 | 264.73 | 1.2866
270.53 | 0.5673509561 |  | 270.9 | 0.543447694 |  | 265.81 | 0.9687851519 | 263.67 | 0.9069178853 | 264.81 | 1.2873
270.61 | 0.5673509561 |  | 270.99 | 0.5441507312 |  | 265.89 | 0.969488189 | 263.75 | 0.9083239595 | 264.89 | 1.2873
270.69 | 0.5673509561 |  | 271.07 | 0.5441507312 |  | 265.97 | 0.969488189 | 263.84 | 0.9090269966 | 264.97 | 1.2873
270.76 | 0.5673509561 |  | 271.15 | 0.5441507312 |  | 266.05 | 0.969488189 | 263.92 | 0.9090269966 | 265.04 | 1.2873
270.84 | 0.5680539933 |  | 271.24 | 0.5441507312 |  | 266.12 | 0.969488189 | 264 | 0.9097300337 | 265.12 | 1.288
270.92 | 0.5680539933 |  | 271.32 | 0.5441507312 |  | 266.2 | 0.9701912261 | 264.09 | 0.9097300337 | 265.2 | 1.2887
271 | 0.5680539933 |  | 271.4 | 0.5448537683 |  | 266.28 | 0.9701912261 | 264.17 | 0.911136108 | 265.28 | 1.2887
271.08 | 0.5680539933 |  | 271.49 | 0.5448537683 |  | 266.36 | 0.9701912261 | 264.25 | 0.9118391451 | 265.36 | 1.2887
271.16 | 0.5680539933 |  | 271.57 | 0.5448537683 |  | 266.44 | 0.9708942632 | 264.34 | 0.9118391451 | 265.37 | 1.2894
271.24 | 0.5680539933 |  | 271.65 | 0.5448537683 |  | 266.52 | 0.9708942632 | 264.42 | 0.9118391451 | 265.44 | 1.2887
271.32 | 0.5680539933 |  | 271.74 | 0.5448537683 |  | 266.6 | 0.9708942632 | 264.5 | 0.9125421822 | 265.52 | 1.2894
271.4 | 0.5680539933 |  | 271.82 | 0.5455568054 |  | 266.68 | 0.9715973003 | 264.56 | 0.9132452193 | 265.6 | 1.2894
271.48 | 0.5680539933 |  | 271.9 | 0.5455568054 |  | 266.76 | 0.9715973003 | 264.59 | 0.9132452193 | 265.68 | 1.2901
271.56 | 0.5687570304 |  | 271.99 | 0.5455568054 |  | 266.84 | 0.9715973003 | 264.67 | 0.9139482565 | 265.76 | 1.2908
271.64 | 0.5687570304 |  | 272.07 | 0.5455568054 |  | 266.92 | 0.9715973003 | 264.75 | 0.9146512936 | 265.84 | 1.2908
271.71 | 0.5687570304 |  | 272.15 | 0.5455568054 |  | 267 | 0.9715973003 | 264.84 | 0.9146512936 | 265.92 | 1.2908
271.79 | 0.5687570304 |  | 272.24 | 0.5455568054 |  | 267.07 | 0.9730033746 | 264.91 | 0.9153543307 | 265.99 | 1.2908
271.87 | 0.5687570304 |  | 272.32 | 0.5455568054 |  | 267.15 | 0.9730033746 | 265 | 0.9153543307 | 266.07 | 1.2915
271.95 | 0.5687570304 |  | 272.37 | 0.5462598425 |  | 267.23 | 0.9730033746 | 265.08 | 0.9153543307 | 266.15 | 1.2922
272.03 | 0.5694600675 |  | 272.4 | 0.5462598425 |  | 267.31 | 0.9730033746 | 265.16 | 0.9160573678 | 266.23 | 1.2922
272.11 | 0.5694600675 |  | 272.49 | 0.5462598425 |  | 267.39 | 0.9730033746 | 265.25 | 0.9167604049 | 266.31 | 1.2929
272.19 | 0.5694600675 |  | 272.57 | 0.5462598425 |  | 267.47 | 0.9730033746 | 265.33 | 0.9167604049 | 266.39 | 1.2929
272.27 | 0.5694600675 |  | 272.65 | 0.5462598425 |  | 267.55 | 0.9730033746 | 265.41 | 0.9174634421 | 266.47 | 1.2929
272.35 | 0.5701631046 |  | 272.74 | 0.5462598425 |  | 267.63 | 0.9737064117 | 265.5 | 0.9174634421 | 266.55 | 1.2929
272.43 | 0.5701631046 |  | 272.82 | 0.5462598425 |  | 267.71 | 0.9737064117 | 265.58 | 0.9181664792 | 266.63 | 1.2929
272.51 | 0.5701631046 |  | 272.9 | 0.5469628796 |  | 267.79 | 0.9737064117 | 265.66 | 0.9188695163 | 266.71 | 1.2936
272.59 | 0.5701631046 |  | 272.99 | 0.5469628796 |  | 267.87 | 0.9737064117 | 265.75 | 0.9195725534 | 266.79 | 1.2936
272.66 | 0.5701631046 |  | 272.99 | 0.5469628796 |  | 267.95 | 0.9737064117 | 265.83 | 0.9195725534 | 266.87 | 1.2943
272.74 | 0.5701631046 |  | 273.07 | 0.5462598425 |  | 268.02 | 0.9737064117 | 265.91 | 0.9202755906 | 266.94 | 1.2943
272.82 | 0.5708661417 |  | 273.16 | 0.5462598425 |  | 268.1 | 0.9737064117 | 266 | 0.9202755906 | 267.02 | 1.295
272.9 | 0.5708661417 |  | 273.24 | 0.5462598425 |  | 268.18 | 0.9737064117 | 266.08 | 0.9209786277 | 267.1 | 1.295
272.98 | 0.5708661417 |  | 273.32 | 0.5462598425 |  | 268.26 | 0.9737064117 | 266.16 | 0.9209786277 | 267.18 | 1.295
273.06 | 0.5708661417 |  | 273.41 | 0.5462598425 |  | 268.34 | 0.9737064117 | 266.25 | 0.9216816648 | 267.26 | 1.295
273.14 | 0.5708661417 |  | 273.49 | 0.5469628796 |  | 268.42 | 0.9744094488 | 266.33 | 0.9223847019 | 267.34 | 1.2957
273.22 | 0.5715691789 |  | 273.57 | 0.5469628796 |  | 268.5 | 0.9744094488 | 266.41 | 0.923087739 | 267.42 | 1.2964
273.3 | 0.5715691789 |  | 273.66 | 0.5469628796 |  | 268.58 | 0.9744094488 | 266.5 | 0.923087739 | 267.5 | 1.2964
273.38 | 0.5715691789 |  | 273.74 | 0.5469628796 |  | 268.66 | 0.9744094488 | 266.58 | 0.923087739 | 267.58 | 1.2964
273.46 | 0.5715691789 |  | 273.82 | 0.5476659168 |  | 268.74 | 0.9744094488 | 266.66 | 0.9237907762 | 267.66 | 1.2971
273.54 | 0.5715691789 |  | 273.91 | 0.5476659168 |  | 268.82 | 0.9744094488 | 266.75 | 0.9237907762 | 267.74 | 1.2971
273.61 | 0.5715691789 |  | 273.99 | 0.5476659168 |  | 268.9 | 0.9744094488 | 266.83 | 0.9237907762 | 267.82 | 1.2971
273.69 | 0.5715691789 |  | 274.07 | 0.5476659168 |  | 268.97 | 0.9744094488 | 266.91 | 0.9244938133 | 267.89 | 1.2978
273.77 | 0.5715691789 |  | 274.16 | 0.5476659168 |  | 269.05 | 0.9744094488 | 267 | 0.9244938133 | 267.97 | 1.2978
273.85 | 0.5715691789 |  | 274.24 | 0.5483689539 |  | 269.13 | 0.9744094488 | 267.08 | 0.9251968504 | 268.05 | 1.2985
273.93 | 0.572272216 |  | 274.32 | 0.5483689539 |  | 269.21 | 0.9751124859 | 267.16 | 0.9258998875 | 268.13 | 1.2985
274.01 | 0.572272216 |  | 274.41 | 0.549071991 |  | 269.29 | 0.9751124859 | 267.24 | 0.9258998875 | 268.21 | 1.2992
274.09 | 0.5729752531 |  | 274.49 | 0.5483689539 |  | 269.37 | 0.9758155231 | 267.33 | 0.9258998875 | 268.29 | 1.2992
274.17 | 0.5729752531 |  | 274.57 | 0.549071991 |  | 269.45 | 0.9758155231 | 267.41 | 0.9258998875 | 268.37 | 1.2992
274.25 | 0.5729752531 |  | 274.66 | 0.5483689539 |  | 269.53 | 0.9758155231 | 267.49 | 0.9273059618 | 268.45 | 1.2992
274.33 | 0.5729752531 |  | 274.74 | 0.549071991 |  | 269.61 | 0.9758155231 | 267.58 | 0.9273059618 | 268.53 | 1.2999
274.41 | 0.5729752531 |  | 274.82 | 0.5497750281 |  | 269.69 | 0.9758155231 | 267.66 | 0.9273059618 | 268.61 | 1.3006
274.49 | 0.5729752531 |  | 274.91 | 0.549071991 |  | 269.77 | 0.9765185602 | 267.74 | 0.928712036 | 268.69 | 1.3006
274.56 | 0.5736782902 |  | 274.99 | 0.549071991 |  | 269.85 | 0.9765185602 | 267.83 | 0.928712036 | 268.77 | 1.3013
274.64 | 0.5736782902 |  | 275.07 | 0.549071991 |  | 269.92 | 0.9765185602 | 267.91 | 0.9294150731 | 268.84 | 1.3013
274.72 | 0.5736782902 |  | 275.16 | 0.5497750281 |  | 270 | 0.9772215973 | 267.99 | 0.9294150731 | 268.92 | 1.3013
274.8 | 0.5743813273 |  | 275.24 | 0.5497750281 |  | 270.08 | 0.9772215973 | 268.06 | 0.9308211474 | 269 | 1.3013
274.88 | 0.5743813273 |  | 275.32 | 0.5497750281 |  | 270.16 | 0.9779246344 | 268.08 | 0.9308211474 | 269.08 | 1.302
274.96 | 0.5743813273 |  | 275.41 | 0.5497750281 |  | 270.24 | 0.9779246344 | 268.16 | 0.9308211474 | 269.16 | 1.3027
275.04 | 0.5743813273 |  | 275.49 | 0.5497750281 |  | 270.32 | 0.9779246344 | 268.24 | 0.9315241845 | 269.24 | 1.3027
275.12 | 0.5743813273 |  | 275.57 | 0.5497750281 |  | 270.4 | 0.9779246344 | 268.33 | 0.9315241845 | 269.32 | 1.3027
275.2 | 0.5743813273 |  | 275.66 | 0.5504780652 |  | 270.41 | 0.9779246344 | 268.41 | 0.9322272216 | 269.4 | 1.3034
275.28 | 0.5743813273 |  | 275.74 | 0.5504780652 |  | 270.47 | 0.9779246344 | 268.49 | 0.9322272216 | 269.48 | 1.3034
275.36 | 0.5743813273 |  | 275.82 | 0.5504780652 |  | 270.55 | 0.9779246344 | 268.58 | 0.9322272216 | 269.56 | 1.3034
275.44 | 0.5750843645 |  | 275.91 | 0.5504780652 |  | 270.63 | 0.9786276715 | 268.66 | 0.9329302587 | 269.64 | 1.3041
275.51 | 0.5750843645 |  | 275.99 | 0.5504780652 |  | 270.71 | 0.9793307087 | 268.74 | 0.9336332958 | 269.72 | 1.3048
275.59 | 0.5750843645 |  | 276.07 | 0.5511811024 |  | 270.79 | 0.9793307087 | 268.81 | 0.934336333 | 269.79 | 1.3048
275.67 | 0.5750843645 |  | 276.16 | 0.5511811024 |  | 270.87 | 0.9793307087 | 268.83 | 0.934336333 | 269.87 | 1.3048
275.75 | 0.5750843645 |  | 276.24 | 0.5511811024 |  | 270.95 | 0.9793307087 | 268.91 | 0.934336333 | 269.95 | 1.3048
275.76 | 0.5750843645 |  | 276.32 | 0.5511811024 |  | 271.03 | 0.9793307087 | 268.99 | 0.9350393701 | 270.03 | 1.3055
275.85 | 0.5757874016 |  | 276.41 | 0.5511811024 |  | 271.1 | 0.9800337458 | 269.07 | 0.9350393701 | 270.11 | 1.3055
275.93 | 0.5757874016 |  | 276.49 | 0.5511811024 |  | 271.18 | 0.9800337458 | 269.15 | 0.9350393701 | 270.12 | 1.3062
276.01 | 0.5764904387 |  | 276.57 | 0.5511811024 |  | 271.26 | 0.9800337458 | 269.24 | 0.9350393701 | 270.19 | 1.3062
276.1 | 0.5764904387 |  | 276.66 | 0.5518841395 |  | 271.34 | 0.9800337458 | 269.32 | 0.9357424072 | 270.27 | 1.3069
276.18 | 0.5764904387 |  | 276.74 | 0.5518841395 |  | 271.42 | 0.9807367829 | 269.4 | 0.9364454443 | 270.35 | 1.3069
276.26 | 0.5764904387 |  | 276.82 | 0.5518841395 |  | 271.5 | 0.9807367829 | 269.49 | 0.9364454443 | 270.43 | 1.3069
276.35 | 0.5764904387 |  | 276.91 | 0.5518841395 |  | 271.58 | 0.9807367829 | 269.57 | 0.9371484814 | 270.51 | 1.3069
276.43 | 0.5764904387 |  | 276.99 | 0.5518841395 |  | 271.66 | 0.98143982 | 269.65 | 0.9378515186 | 270.59 | 1.3069
276.51 | 0.5764904387 |  | 277.07 | 0.5518841395 |  | 271.74 | 0.98143982 | 269.74 | 0.9378515186 | 270.67 | 1.3084
276.6 | 0.5764904387 |  | 277.16 | 0.5518841395 |  | 271.82 | 0.98143982 | 269.82 | 0.9385545557 | 270.74 | 1.3084
276.68 | 0.5764904387 |  | 277.24 | 0.5518841395 |  | 271.9 | 0.98143982 | 269.9 | 0.9392575928 | 270.82 | 1.3084
276.76 | 0.5771934758 |  | 277.32 | 0.5525871766 |  | 271.98 | 0.98143982 | 269.99 | 0.9399606299 | 270.9 | 1.3084
276.85 | 0.5778965129 |  | 277.41 | 0.5525871766 |  | 272.05 | 0.9821428571 | 270.07 | 0.9399606299 | 270.98 | 1.3091
276.93 | 0.5778965129 |  | 277.49 | 0.5525871766 |  | 272.13 | 0.9821428571 | 270.15 | 0.940663667 | 271.06 | 1.3091
277.01 | 0.5778965129 |  | 277.57 | 0.5525871766 |  | 272.21 | 0.9821428571 | 270.24 | 0.9413667042 | 271.14 | 1.3098
277.1 | 0.5778965129 |  | 277.66 | 0.5525871766 |  | 272.29 | 0.9828458943 | 270.32 | 0.9413667042 | 271.22 | 1.3105
277.18 | 0.5778965129 |  | 277.74 | 0.5525871766 |  | 272.37 | 0.9828458943 | 270.4 | 0.9420697413 | 271.3 | 1.3105
277.26 | 0.5778965129 |  | 277.82 | 0.5525871766 |  | 272.45 | 0.9828458943 | 270.49 | 0.9420697413 | 271.38 | 1.3105
277.35 | 0.5778965129 |  | 277.91 | 0.5525871766 |  | 272.48 | 0.9835489314 | 270.57 | 0.9427727784 | 271.41 | 1.3119
277.43 | 0.5778965129 |  | 277.99 | 0.5532902137 |  | 272.53 | 0.9828458943 | 270.65 | 0.9434758155 | 271.46 | 1.3119
277.51 | 0.5778965129 |  | 278.07 | 0.5532902137 |  | 272.61 | 0.9835489314 | 270.73 | 0.9441788526 | 271.54 | 1.3119
277.6 | 0.5778965129 |  | 278.16 | 0.5532902137 |  | 272.69 | 0.9835489314 | 270.82 | 0.9441788526 | 271.62 | 1.3119
277.68 | 0.5778965129 |  | 278.24 | 0.5532902137 |  | 272.77 | 0.9835489314 | 270.9 | 0.9441788526 | 271.69 | 1.3119
277.76 | 0.5785995501 |  | 278.32 | 0.5532902137 |  | 272.85 | 0.9835489314 | 270.98 | 0.9441788526 | 271.77 | 1.3126
277.85 | 0.5785995501 |  | 278.41 | 0.5532902137 |  | 272.93 | 0.9835489314 | 271.07 | 0.9448818898 | 271.85 | 1.3133
277.93 | 0.5785995501 |  | 278.49 | 0.5539932508 |  | 273 | 0.9835489314 | 271.15 | 0.9455849269 | 271.93 | 1.3133
278.01 | 0.5785995501 |  | 278.57 | 0.5539932508 |  | 273.08 | 0.9835489314 | 271.23 | 0.9455849269 | 272.01 | 1.314
278.1 | 0.5793025872 |  | 278.66 | 0.5539932508 |  | 273.16 | 0.9842519685 | 271.32 | 0.9469910011 | 272.09 | 1.314
278.18 | 0.5793025872 |  | 278.74 | 0.5539932508 |  | 273.24 | 0.9849550056 | 271.4 | 0.9469910011 | 272.17 | 1.314
278.26 | 0.5793025872 |  | 278.82 | 0.5539932508 |  | 273.32 | 0.9849550056 | 271.48 | 0.9476940382 | 272.25 | 1.3147
278.35 | 0.5793025872 |  | 278.91 | 0.554696288 |  | 273.4 | 0.9849550056 | 271.57 | 0.9483970754 | 272.33 | 1.3147
278.43 | 0.5793025872 |  | 278.99 | 0.554696288 |  | 273.48 | 0.9849550056 | 271.65 | 0.9498031496 | 272.41 | 1.3147
278.51 | 0.5793025872 |  | 279.07 | 0.554696288 |  | 273.56 | 0.9849550056 | 271.73 | 0.9491001125 | 272.49 | 1.3154
278.6 | 0.5793025872 |  | 279.16 | 0.554696288 |  | 273.64 | 0.9849550056 | 271.82 | 0.9505061867 | 272.57 | 1.3154
278.68 | 0.5800056243 |  | 279.24 | 0.554696288 |  | 273.72 | 0.9849550056 | 271.9 | 0.9512092238 | 272.64 | 1.3161
278.76 | 0.5800056243 |  | 279.32 | 0.554696288 |  | 273.8 | 0.9849550056 | 271.98 | 0.951912261 | 272.72 | 1.3161
278.85 | 0.5800056243 |  | 279.41 | 0.5553993251 |  | 273.88 | 0.9863610799 | 272.07 | 0.951912261 | 272.8 | 1.3168
278.93 | 0.5800056243 |  | 279.49 | 0.5553993251 |  | 273.95 | 0.9863610799 | 272.15 | 0.9526152981 | 272.88 | 1.3175
279.01 | 0.5800056243 |  | 279.57 | 0.5553993251 |  | 274.03 | 0.9863610799 | 272.16 | 0.9533183352 | 272.96 | 1.3175
279.1 | 0.5807086614 |  | 279.66 | 0.5553993251 |  | 274.11 | 0.9863610799 | 272.23 | 0.9533183352 | 273.04 | 1.3175
279.18 | 0.5807086614 |  | 279.74 | 0.5553993251 |  | 274.19 | 0.9863610799 | 272.31 | 0.9540213723 | 273.12 | 1.3175
279.26 | 0.5807086614 |  | 279.82 | 0.5553993251 |  | 274.27 | 0.9863610799 | 272.39 | 0.9540213723 | 273.2 | 1.3175
279.35 | 0.5807086614 |  | 279.91 | 0.5553993251 |  | 274.35 | 0.9863610799 | 272.48 | 0.9540213723 | 273.28 | 1.3182
279.43 | 0.5807086614 |  | 279.99 | 0.5561023622 |  | 274.43 | 0.987064117 | 272.56 | 0.9540213723 | 273.36 | 1.3189
279.51 | 0.5814116985 |  | 280.07 | 0.5561023622 |  | 274.51 | 0.987064117 | 272.64 | 0.9540213723 | 273.44 | 1.3189
279.6 | 0.5814116985 |  | 280.16 | 0.5561023622 |  | 274.59 | 0.987064117 | 272.73 | 0.9547244094 | 273.52 | 1.3189
279.68 | 0.5814116985 |  | 280.24 | 0.5561023622 |  | 274.67 | 0.9877671541 | 272.81 | 0.9547244094 | 273.59 | 1.3196
279.76 | 0.5814116985 |  | 280.32 | 0.5553993251 |  | 274.75 | 0.9877671541 | 272.89 | 0.9554274466 | 273.67 | 1.3203
279.85 | 0.5814116985 |  | 280.41 | 0.5561023622 |  | 274.83 | 0.9877671541 | 272.97 | 0.9561304837 | 273.75 | 1.3203
279.93 | 0.5814116985 |  | 280.49 | 0.5553993251 |  | 274.9 | 0.9877671541 | 273.06 | 0.9561304837 | 273.83 | 1.3203
280.01 | 0.5814116985 |  | 280.57 | 0.5553993251 |  | 274.98 | 0.9884701912 | 273.14 | 0.9575365579 | 273.91 | 1.321
280.1 | 0.5821147357 |  | 280.66 | 0.5561023622 |  | 275.06 | 0.9877671541 | 273.22 | 0.9582395951 | 273.99 | 1.321
280.18 | 0.5821147357 |  | 280.74 | 0.5568053993 |  | 275.14 | 0.9877671541 | 273.31 | 0.9589426322 | 274.07 | 1.3217
280.26 | 0.5821147357 |  | 280.82 | 0.5568053993 |  | 275.22 | 0.9884701912 | 273.39 | 0.9589426322 | 274.15 | 1.3217
280.35 | 0.5828177728 |  | 280.91 | 0.5568053993 |  | 275.3 | 0.9884701912 | 273.47 | 0.9596456693 | 274.23 | 1.3224
280.43 | 0.5828177728 |  | 280.99 | 0.5561023622 |  | 275.38 | 0.9884701912 | 273.56 | 0.9603487064 | 274.31 | 1.3224
280.51 | 0.5828177728 |  | 281.07 | 0.5561023622 |  | 275.46 | 0.9884701912 | 273.64 | 0.9610517435 | 274.39 | 1.3231
280.6 | 0.5828177728 |  | 281.16 | 0.5568053993 |  | 275.54 | 0.9891732283 | 273.72 | 0.9610517435 | 274.47 | 1.3231
280.68 | 0.5828177728 |  | 281.24 | 0.5575084364 |  | 275.62 | 0.9891732283 | 273.81 | 0.9617547807 | 274.54 | 1.3231
280.76 | 0.5828177728 |  | 281.32 | 0.5575084364 |  | 275.64 | 0.9891732283 | 273.88 | 0.9631608549 | 274.62 | 1.3231
280.85 | 0.5828177728 |  | 281.41 | 0.5575084364 |  | 275.72 | 0.9891732283 | 273.97 | 0.9624578178 | 274.7 | 1.3238
280.93 | 0.5828177728 |  | 281.49 | 0.5575084364 |  | 275.8 | 0.9891732283 | 274.05 | 0.9624578178 | 274.78 | 1.3245
281.01 | 0.5828177728 |  | 281.57 | 0.5568053993 |  | 275.88 | 0.9891732283 | 274.13 | 0.9631608549 | 274.86 | 1.3245
281.1 | 0.5835208099 |  | 281.66 | 0.5568053993 |  | 275.95 | 0.9891732283 | 274.22 | 0.9631608549 | 274.94 | 1.3245
281.18 | 0.5835208099 |  | 281.74 | 0.5568053993 |  | 276.03 | 0.9898762655 | 274.3 | 0.963863892 | 275.02 | 1.3245
281.26 | 0.584223847 |  | 281.82 | 0.5568053993 |  | 276.11 | 0.9898762655 | 274.38 | 0.963863892 | 275.1 | 1.3252
281.35 | 0.584223847 |  | 281.91 | 0.5575084364 |  | 276.19 | 0.9898762655 | 274.47 | 0.963863892 | 275.18 | 1.3259
281.43 | 0.584223847 |  | 281.99 | 0.5575084364 |  | 276.27 | 0.9898762655 | 274.55 | 0.9652699663 | 275.26 | 1.3259
281.51 | 0.584223847 |  | 282.07 | 0.5575084364 |  | 276.35 | 0.9898762655 | 274.63 | 0.9659730034 | 275.34 | 1.3259
281.6 | 0.584223847 |  | 282.16 | 0.5575084364 |  | 276.43 | 0.9898762655 | 274.72 | 0.9659730034 | 275.42 | 1.3266
281.68 | 0.584223847 |  | 282.24 | 0.5575084364 |  | 276.51 | 0.9905793026 | 274.8 | 0.9666760405 | 275.49 | 1.3266
281.76 | 0.584223847 |  | 282.32 | 0.5575084364 |  | 276.59 | 0.9912823397 | 274.88 | 0.9680821147 | 275.57 | 1.3266
281.85 | 0.584223847 |  | 282.41 | 0.5582114736 |  | 276.67 | 0.9912823397 | 274.97 | 0.9680821147 | 275.65 | 1.3273
281.93 | 0.5849268841 |  | 282.49 | 0.5582114736 |  | 276.75 | 0.9912823397 | 275.05 | 0.9687851519 | 275.73 | 1.3273
282.01 | 0.5849268841 |  | 282.57 | 0.5582114736 |  | 276.83 | 0.9912823397 | 275.13 | 0.969488189 | 275.81 | 1.328
282.1 | 0.5856299213 |  | 282.66 | 0.5582114736 |  | 276.9 | 0.9912823397 | 275.22 | 0.969488189 | 275.89 | 1.328
282.18 | 0.5856299213 |  | 282.74 | 0.5582114736 |  | 276.98 | 0.9912823397 | 275.3 | 0.9701912261 | 275.97 | 1.328
282.26 | 0.5856299213 |  | 282.82 | 0.5582114736 |  | 277.06 | 0.9912823397 | 275.38 | 0.9708942632 | 276.05 | 1.3287
282.35 | 0.5856299213 |  | 282.91 | 0.5582114736 |  | 277.14 | 0.9912823397 | 275.46 | 0.9723003375 | 276.13 | 1.3294
282.43 | 0.5856299213 |  | 282.99 | 0.5582114736 |  | 277.22 | 0.9919853768 | 275.54 | 0.9723003375 | 276.21 | 1.3294
282.51 | 0.5856299213 |  | 283.07 | 0.5589145107 |  | 277.3 | 0.9919853768 | 275.63 | 0.9723003375 | 276.29 | 1.3294
282.6 | 0.5856299213 |  | 283.16 | 0.5589145107 |  | 277.38 | 0.9919853768 | 275.71 | 0.9723003375 | 276.37 | 1.3294
282.68 | 0.5856299213 |  | 283.24 | 0.5589145107 |  | 277.46 | 0.9919853768 | 275.79 | 0.9723003375 | 276.44 | 1.3301
282.76 | 0.5856299213 |  | 283.32 | 0.5589145107 |  | 277.54 | 0.9919853768 | 275.88 | 0.9730033746 | 276.52 | 1.3308
282.85 | 0.5856299213 |  | 283.41 | 0.5589145107 |  | 277.62 | 0.9926884139 | 275.96 | 0.9730033746 | 276.6 | 1.3308
282.93 | 0.5856299213 |  | 283.49 | 0.5589145107 |  | 277.7 | 0.9933914511 | 276.04 | 0.9730033746 | 276.68 | 1.3308
283.01 | 0.5870359955 |  | 283.57 | 0.5589145107 |  | 277.78 | 0.9933914511 | 276.11 | 0.9737064117 | 276.76 | 1.3316
283.1 | 0.5870359955 |  | 283.61 | 0.5596175478 |  | 277.85 | 0.9933914511 | 276.13 | 0.9737064117 | 276.84 | 1.3316
283.18 | 0.5870359955 |  | 283.66 | 0.5596175478 |  | 277.93 | 0.9933914511 | 276.21 | 0.9744094488 | 276.92 | 1.3323
283.26 | 0.5870359955 |  | 283.74 | 0.5596175478 |  | 278.01 | 0.9933914511 | 276.29 | 0.9751124859 | 277 | 1.333
283.35 | 0.5870359955 |  | 283.82 | 0.5596175478 |  | 278.09 | 0.9933914511 | 276.38 | 0.9758155231 | 277.08 | 1.333
283.43 | 0.5870359955 |  | 283.91 | 0.5596175478 |  | 278.17 | 0.9933914511 | 276.46 | 0.9765185602 | 277.16 | 1.333
283.51 | 0.5870359955 |  | 283.99 | 0.5596175478 |  | 278.25 | 0.9940944882 | 276.54 | 0.9772215973 | 277.24 | 1.333
283.6 | 0.5870359955 |  | 284.07 | 0.5596175478 |  | 278.33 | 0.9947975253 | 276.63 | 0.9779246344 | 277.32 | 1.333
283.68 | 0.5870359955 |  | 284.16 | 0.5596175478 |  | 278.41 | 0.9947975253 | 276.71 | 0.9786276715 | 277.39 | 1.3344
283.76 | 0.5870359955 |  | 284.24 | 0.5596175478 |  | 278.49 | 0.9947975253 | 276.79 | 0.9786276715 | 277.47 | 1.3344
283.85 | 0.5877390326 |  | 284.32 | 0.5603205849 |  | 278.57 | 0.9947975253 | 276.88 | 0.9793307087 | 277.55 | 1.3344
283.93 | 0.5884420697 |  | 284.41 | 0.5603205849 |  | 278.65 | 0.9947975253 | 276.96 | 0.9793307087 | 277.63 | 1.3344
284.01 | 0.5884420697 |  | 284.49 | 0.5603205849 |  | 278.73 | 0.9947975253 | 277.04 | 0.9800337458 | 277.69 | 1.3351
284.1 | 0.5884420697 |  | 284.57 | 0.5603205849 |  | 278.8 | 0.9947975253 | 277.12 | 0.98143982 | 277.71 | 1.3351
284.18 | 0.5884420697 |  | 284.66 | 0.5603205849 |  | 278.88 | 0.9955005624 | 277.2 | 0.98143982 | 277.79 | 1.3358
284.26 | 0.5884420697 |  | 284.74 | 0.5603205849 |  | 278.96 | 0.9955005624 | 277.29 | 0.98143982 | 277.87 | 1.3358
284.35 | 0.5884420697 |  | 284.82 | 0.5603205849 |  | 279.04 | 0.9955005624 | 277.37 | 0.98143982 | 277.95 | 1.3358
284.43 | 0.5884420697 |  | 284.91 | 0.561023622 |  | 279.12 | 0.9955005624 | 277.45 | 0.98143982 | 278.03 | 1.3358
284.51 | 0.5884420697 |  | 284.99 | 0.561023622 |  | 279.2 | 0.9962035996 | 277.54 | 0.98143982 | 278.11 | 1.3358
284.6 | 0.5884420697 |  | 285.07 | 0.561023622 |  | 279.28 | 0.9962035996 | 277.62 | 0.9821428571 | 278.19 | 1.3372
284.68 | 0.5891451069 |  | 285.16 | 0.561023622 |  | 279.36 | 0.9962035996 | 277.7 | 0.9828458943 | 278.27 | 1.3372
284.76 | 0.589848144 |  | 285.24 | 0.561023622 |  | 279.44 | 0.9962035996 | 277.79 | 0.9835489314 | 278.34 | 1.3372
284.85 | 0.589848144 |  | 285.32 | 0.5617266592 |  | 279.52 | 0.9969066367 | 277.87 | 0.9842519685 | 278.42 | 1.3372
284.93 | 0.589848144 |  | 285.41 | 0.5617266592 |  | 279.6 | 0.9969066367 | 277.95 | 0.9842519685 | 278.5 | 1.3379
285.01 | 0.589848144 |  | 285.49 | 0.5624296963 |  | 279.68 | 0.9969066367 | 278.04 | 0.9849550056 | 278.58 | 1.3379
285.1 | 0.589848144 |  | 285.57 | 0.5624296963 |  | 279.75 | 0.9969066367 | 278.12 | 0.9863610799 | 278.66 | 1.3386
285.18 | 0.589848144 |  | 285.66 | 0.5624296963 |  | 279.83 | 0.9969066367 | 278.2 | 0.9863610799 | 278.74 | 1.3386
285.26 | 0.589848144 |  | 285.74 | 0.5617266592 |  | 279.91 | 0.9976096738 | 278.29 | 0.987064117 | 278.82 | 1.3393
285.35 | 0.589848144 |  | 285.82 | 0.5624296963 |  | 279.99 | 0.9983127109 | 278.37 | 0.9877671541 | 278.9 | 1.3393
285.43 | 0.5905511811 |  | 285.91 | 0.5631327334 |  | 280.07 | 0.9983127109 | 278.45 | 0.9877671541 | 278.98 | 1.3393
285.51 | 0.5905511811 |  | 285.99 | 0.5631327334 |  | 280.15 | 0.9983127109 | 278.54 | 0.9891732283 | 279.06 | 1.3393
285.6 | 0.5912542182 |  | 286.07 | 0.5631327334 |  | 280.23 | 0.9983127109 | 278.62 | 0.9898762655 | 279.13 | 1.3407
285.68 | 0.5905511811 |  | 286.16 | 0.5624296963 |  | 280.31 | 0.9983127109 | 278.7 | 0.9898762655 | 279.14 | 1.3407
285.76 | 0.5905511811 |  | 286.24 | 0.5624296963 |  | 280.39 | 0.9983127109 | 278.78 | 0.9905793026 | 279.22 | 1.3407
285.85 | 0.5905511811 |  | 286.32 | 0.5631327334 |  | 280.47 | 0.9983127109 | 278.86 | 0.9905793026 | 279.29 | 1.3407
285.93 | 0.5905511811 |  | 286.41 | 0.5631327334 |  | 280.55 | 0.9983127109 | 278.95 | 0.9912823397 | 279.37 | 1.3407
286.01 | 0.5905511811 |  | 286.49 | 0.5638357705 |  | 280.63 | 0.9983127109 | 279.03 | 0.9912823397 | 279.45 | 1.3407
286.1 | 0.5905511811 |  | 286.57 | 0.5638357705 |  | 280.7 | 0.9997187852 | 279.11 | 0.9926884139 | 279.53 | 1.3414
286.18 | 0.5912542182 |  | 286.66 | 0.5631327334 |  | 280.78 | 0.9997187852 | 279.2 | 0.9926884139 | 279.61 | 1.3421
286.26 | 0.5912542182 |  | 286.74 | 0.5631327334 |  | 280.86 | 0.9997187852 | 279.28 | 0.9926884139 | 279.69 | 1.3421
286.35 | 0.5919572553 |  | 286.82 | 0.5631327334 |  | 280.94 | 0.9997187852 | 279.36 | 0.9933914511 | 279.77 | 1.3421
286.43 | 0.5919572553 |  | 286.91 | 0.5638357705 |  | 281.02 | 0.9997187852 | 279.45 | 0.9940944882 | 279.85 | 1.3428
286.51 | 0.5919572553 |  | 286.99 | 0.5638357705 |  | 281.1 | 1.000422 | 279.53 | 0.9947975253 | 279.93 | 1.3428
286.6 | 0.5926602925 |  | 287.07 | 0.5645388076 |  | 281.18 | 1.000422 | 279.61 | 0.9947975253 | 280.01 | 1.3435
286.68 | 0.5933633296 |  | 287.16 | 0.5645388076 |  | 281.26 | 1.000422 | 279.66 | 0.9962035996 | 280.09 | 1.3435
286.76 | 0.5933633296 |  | 287.24 | 0.5645388076 |  | 281.34 | 1.000422 | 279.7 | 0.9962035996 | 280.17 | 1.3442
286.85 | 0.5933633296 |  | 287.32 | 0.5645388076 |  | 281.42 | 1.000422 | 279.78 | 0.9969066367 | 280.24 | 1.3442
286.93 | 0.5933633296 |  | 287.41 | 0.5645388076 |  | 281.5 | 1.000422 | 279.86 | 0.9969066367 | 280.32 | 1.3442
287.01 | 0.5933633296 |  | 287.49 | 0.5645388076 |  | 281.58 | 1.001125 | 279.95 | 0.9976096738 | 280.4 | 1.3456
287.1 | 0.5947694038 |  | 287.57 | 0.5645388076 |  | 281.65 | 1.001125 | 280.03 | 0.9983127109 | 280.48 | 1.3456
287.18 | 0.5947694038 |  | 287.66 | 0.5652418448 |  | 281.73 | 1.001828 | 280.11 | 0.999015748 | 280.56 | 1.3456
287.26 | 0.5947694038 |  | 287.74 | 0.5652418448 |  | 281.81 | 1.001828 | 280.2 | 0.999015748 | 280.64 | 1.3456
287.35 | 0.5947694038 |  | 287.82 | 0.5652418448 |  | 281.89 | 1.001828 | 280.27 | 1.001125 | 280.72 | 1.3456
287.43 | 0.5947694038 |  | 287.91 | 0.5652418448 |  | 281.97 | 1.001828 | 280.27 | 1.001125 | 280.8 | 1.347
287.51 | 0.5947694038 |  | 287.99 | 0.5652418448 |  | 282.05 | 1.001828 | 280.36 | 1.000422 | 280.88 | 1.347
287.6 | 0.5961754781 |  | 288.07 | 0.5659448819 |  | 282.13 | 1.002531 | 280.44 | 1.000422 | 280.96 | 1.347
287.68 | 0.5961754781 |  | 288.16 | 0.5659448819 |  | 282.21 | 1.001828 | 280.52 | 1.001125 | 281.04 | 1.3477
287.76 | 0.5961754781 |  | 288.24 | 0.5659448819 |  | 282.29 | 1.002531 | 280.61 | 1.001125 | 281.12 | 1.3477
287.85 | 0.5961754781 |  | 288.32 | 0.5659448819 |  | 282.37 | 1.003234 | 280.69 | 1.001828 | 281.19 | 1.3484
287.93 | 0.5961754781 |  | 288.41 | 0.5659448819 |  | 282.45 | 1.003234 | 280.77 | 1.001828 | 281.27 | 1.3484
288.01 | 0.5968785152 |  | 288.49 | 0.5659448819 |  | 282.53 | 1.003234 | 280.86 | 1.001828 | 281.35 | 1.3491
288.1 | 0.5975815523 |  | 288.57 | 0.5659448819 |  | 282.6 | 1.003234 | 280.94 | 1.003234 | 281.43 | 1.3491
288.18 | 0.5975815523 |  | 288.66 | 0.566647919 |  | 282.68 | 1.003234 | 281.02 | 1.003937 | 281.51 | 1.3491
288.26 | 0.5975815523 |  | 288.74 | 0.566647919 |  | 282.76 | 1.003234 | 281.11 | 1.003937 | 281.59 | 1.3491
288.35 | 0.5975815523 |  | 288.82 | 0.566647919 |  | 282.84 | 1.003234 | 281.19 | 1.004640045 | 281.67 | 1.3498
288.43 | 0.5975815523 |  | 288.91 | 0.566647919 |  | 282.92 | 1.003937 | 281.27 | 1.005343 | 281.75 | 1.3505
288.51 | 0.5975815523 |  | 288.99 | 0.566647919 |  | 283 | 1.003937 | 281.36 | 1.006046 | 281.83 | 1.3505
288.6 | 0.5975815523 |  | 289.07 | 0.5673509561 |  | 283.08 | 1.003937 | 281.44 | 1.006749 | 281.91 | 1.3505
288.68 | 0.5982845894 |  | 289.16 | 0.5673509561 |  | 283.16 | 1.004640045 | 281.52 | 1.006749 | 281.99 | 1.3505
288.76 | 0.5989876265 |  | 289.24 | 0.5673509561 |  | 283.24 | 1.004640045 | 281.61 | 1.007452 | 282.07 | 1.3512
288.85 | 0.5989876265 |  | 289.32 | 0.5673509561 |  | 283.32 | 1.004640045 | 281.69 | 1.008155 | 282.14 | 1.3519
288.93 | 0.5989876265 |  | 289.41 | 0.5673509561 |  | 283.4 | 1.004640045 | 281.77 | 1.008155 | 282.22 | 1.3519
289.01 | 0.5989876265 |  | 289.49 | 0.5673509561 |  | 283.48 | 1.005343 | 281.86 | 1.008858 | 282.3 | 1.3526
289.1 | 0.5989876265 |  | 289.57 | 0.5680539933 |  | 283.55 | 1.006046 | 281.94 | 1.010264342 | 282.38 | 1.3526
289.18 | 0.5989876265 |  | 289.66 | 0.5680539933 |  | 283.63 | 1.005343 | 282.02 | 1.010264342 | 282.46 | 1.3526
289.26 | 0.5996906637 |  | 289.74 | 0.5680539933 |  | 283.71 | 1.005343 | 282.1 | 1.009561 | 282.54 | 1.3533
289.35 | 0.5996906637 |  | 289.82 | 0.5680539933 |  | 283.79 | 1.006046 | 282.19 | 1.009561 | 282.62 | 1.3533
289.43 | 0.5996906637 |  | 289.91 | 0.5680539933 |  | 283.87 | 1.006046 | 282.27 | 1.010264342 | 282.7 | 1.354
289.51 | 0.5996906637 |  | 289.99 | 0.5680539933 |  | 283.95 | 1.006046 | 282.35 | 1.010967 | 282.78 | 1.354
289.6 | 0.5996906637 |  | 290.07 | 0.5687570304 |  | 284.03 | 1.006749 | 282.44 | 1.010967 | 282.86 | 1.354
289.68 | 0.5996906637 |  | 290.16 | 0.5687570304 |  | 284.11 | 1.006749 | 282.52 | 1.010967 | 282.94 | 1.354
289.76 | 0.5996906637 |  | 290.24 | 0.5687570304 |  | 284.19 | 1.006749 | 282.6 | 1.012373 | 283.02 | 1.3555
289.85 | 0.5996906637 |  | 290.32 | 0.5687570304 |  | 284.27 | 1.006749 | 282.69 | 1.012373 | 283.09 | 1.3555
289.93 | 0.5996906637 |  | 290.35 | 0.5687570304 |  | 284.35 | 1.006749 | 282.77 | 1.013076 | 283.17 | 1.3555
290.01 | 0.5996906637 |  | 290.41 | 0.5687570304 |  | 284.43 | 1.006749 | 282.85 | 1.01378 | 283.25 | 1.3555
290.1 | 0.5996906637 |  | 290.49 | 0.5687570304 |  | 284.5 | 1.006749 | 282.94 | 1.01378 | 283.33 | 1.3555
290.18 | 0.6003937008 |  | 290.57 | 0.5687570304 |  | 284.58 | 1.007452 | 283.02 | 1.01378 | 283.41 | 1.3569
290.26 | 0.6010967379 |  | 290.66 | 0.5687570304 |  | 284.66 | 1.008155 | 283.1 | 1.014483 | 283.49 | 1.3569
290.35 | 0.6010967379 |  | 290.74 | 0.5694600675 |  | 284.74 | 1.007452 | 283.19 | 1.014483 | 283.57 | 1.3576
290.43 | 0.6010967379 |  | 290.82 | 0.5694600675 |  | 284.82 | 1.008155 | 283.26 | 1.015186 | 283.65 | 1.3576
290.51 | 0.6010967379 |  | 290.91 | 0.5694600675 |  | 284.9 | 1.008155 | 283.27 | 1.015186 | 283.73 | 1.3576
290.6 | 0.6010967379 |  | 290.99 | 0.5694600675 |  | 284.98 | 1.008155 | 283.35 | 1.015186 | 283.74 | 1.3576
290.68 | 0.6010967379 |  | 291.07 | 0.5694600675 |  | 285.06 | 1.008155 | 283.44 | 1.016591676 | 283.82 | 1.3583
290.76 | 0.6010967379 |  | 291.16 | 0.5694600675 |  | 285.14 | 1.008155 | 283.52 | 1.016591676 | 283.9 | 1.359
290.85 | 0.6010967379 |  | 291.24 | 0.5694600675 |  | 285.22 | 1.008155 | 283.6 | 1.016591676 | 283.98 | 1.359
290.92 | 0.601799775 |  | 291.32 | 0.5694600675 |  | 285.3 | 1.008858 | 283.69 | 1.017295 | 284.06 | 1.359
290.93 | 0.601799775 |  | 291.41 | 0.5701631046 |  | 285.38 | 1.009561 | 283.77 | 1.017998 | 284.14 | 1.359
291.01 | 0.601799775 |  | 291.49 | 0.5701631046 |  | 285.45 | 1.009561 | 283.85 | 1.017998 | 284.22 | 1.359
291.1 | 0.601799775 |  | 291.57 | 0.5701631046 |  | 285.53 | 1.009561 | 283.93 | 1.018701 | 284.29 | 1.359
291.18 | 0.601799775 |  | 291.66 | 0.5701631046 |  | 285.61 | 1.010264342 | 284.01 | 1.018701 | 284.37 | 1.3597
291.26 | 0.601799775 |  | 291.74 | 0.5701631046 |  | 285.69 | 1.010967 | 284.1 | 1.018701 | 284.45 | 1.3604
291.35 | 0.601799775 |  | 291.82 | 0.5701631046 |  | 285.77 | 1.010967 | 284.18 | 1.019404 | 284.53 | 1.3604
291.43 | 0.601799775 |  | 291.91 | 0.5708661417 |  | 285.85 | 1.01167 | 284.26 | 1.019404 | 284.61 | 1.3604
291.51 | 0.6025028121 |  | 291.99 | 0.5708661417 |  | 285.93 | 1.01167 | 284.35 | 1.020107 | 284.69 | 1.3604
291.6 | 0.6025028121 |  | 292.07 | 0.5708661417 |  | 286.01 | 1.01167 | 284.43 | 1.02081 | 284.77 | 1.3611
291.68 | 0.6025028121 |  | 292.16 | 0.5708661417 |  | 286.09 | 1.012373 | 284.51 | 1.02081 | 284.85 | 1.3611
291.76 | 0.6025028121 |  | 292.24 | 0.5708661417 |  | 286.15 | 1.013076 | 284.6 | 1.021513 | 284.93 | 1.3618
291.85 | 0.6032058493 |  | 292.32 | 0.5708661417 |  | 286.17 | 1.013076 | 284.68 | 1.022215973 | 285.01 | 1.3625
291.93 | 0.6032058493 |  | 292.41 | 0.5715691789 |  | 286.25 | 1.013076 | 284.76 | 1.022919 | 285.09 | 1.3625
292.01 | 0.6032058493 |  | 292.49 | 0.5715691789 |  | 286.33 | 1.013076 | 284.85 | 1.023622 | 285.17 | 1.3625
292.1 | 0.6032058493 |  | 292.57 | 0.5715691789 |  | 286.4 | 1.013076 | 284.93 | 1.023622 | 285.24 | 1.3625
292.14 | 0.6039088864 |  | 292.66 | 0.5715691789 |  | 286.48 | 1.013076 | 285.01 | 1.024325 | 285.32 | 1.3625
292.18 | 0.6039088864 |  | 292.74 | 0.5715691789 |  | 286.56 | 1.014483 | 285.1 | 1.024325 | 285.4 | 1.3632
292.26 | 0.6039088864 |  | 292.82 | 0.5715691789 |  | 286.64 | 1.014483 | 285.18 | 1.025028 | 285.48 | 1.3639
292.35 | 0.6039088864 |  | 292.91 | 0.5715691789 |  | 286.72 | 1.014483 | 285.26 | 1.025028 | 285.56 | 1.3639
292.43 | 0.6039088864 |  | 292.99 | 0.5715691789 |  | 286.8 | 1.014483 | 285.35 | 1.026434 | 285.64 | 1.3639
292.51 | 0.6039088864 |  | 293.07 | 0.572272216 |  | 286.88 | 1.015186 | 285.43 | 1.026434 | 285.72 | 1.3646
292.6 | 0.6046119235 |  | 293.16 | 0.572272216 |  | 286.96 | 1.015889 | 285.51 | 1.027137 | 285.8 | 1.3646
292.68 | 0.6046119235 |  | 293.24 | 0.572272216 |  | 287.04 | 1.015889 | 285.6 | 1.027137 | 285.88 | 1.3653
292.76 | 0.6046119235 |  | 293.32 | 0.572272216 |  | 287.12 | 1.015889 | 285.68 | 1.027137 | 285.96 | 1.3653
292.85 | 0.6046119235 |  | 293.41 | 0.572272216 |  | 287.2 | 1.016591676 | 285.76 | 1.02784027 | 286.04 | 1.366
292.93 | 0.6053149606 |  | 293.49 | 0.572272216 |  | 287.28 | 1.016591676 | 285.85 | 1.02784027 | 286.12 | 1.366
293.01 | 0.6053149606 |  | 293.53 | 0.5617266592 |  | 287.35 | 1.016591676 | 285.93 | 1.02784027 | 286.19 | 1.366
293.1 | 0.6053149606 |  | 293.57 | 0.5617266592 |  | 287.43 | 1.016591676 | 286.01 | 1.029949 | 286.27 | 1.366
293.18 | 0.6053149606 |  | 293.65 | 0.5624296963 |  | 287.51 | 1.016591676 | 286.09 | 1.029949 | 286.35 | 1.3667
293.26 | 0.6053149606 |  | 293.74 | 0.5624296963 |  | 287.59 | 1.017295 | 286.17 | 1.029949 | 286.43 | 1.3674
293.35 | 0.6060179978 |  | 293.82 | 0.5624296963 |  | 287.67 | 1.017295 | 286.26 | 1.029949 | 286.51 | 1.3674
293.43 | 0.6060179978 |  | 293.9 | 0.5624296963 |  | 287.75 | 1.017998 | 286.34 | 1.029949 | 286.59 | 1.3674
293.51 | 0.6060179978 |  | 293.99 | 0.5624296963 |  | 287.83 | 1.017998 | 286.42 | 1.030652 | 286.67 | 1.3674
293.6 | 0.6060179978 |  | 294.07 | 0.5638357705 |  | 287.91 | 1.017998 | 286.51 | 1.030652 | 286.75 | 1.3688
293.68 | 0.6060179978 |  | 294.15 | 0.5638357705 |  | 287.99 | 1.017998 | 286.59 | 1.031355 | 286.83 | 1.3688
293.76 | 0.6060179978 |  | 294.24 | 0.5638357705 |  | 288.07 | 1.018701 | 286.67 | 1.031355 | 286.91 | 1.3688
293.85 | 0.6060179978 |  | 294.32 | 0.5638357705 |  | 288.15 | 1.019404 | 286.76 | 1.032762 | 286.99 | 1.3688
293.93 | 0.6067210349 |  | 294.4 | 0.5638357705 |  | 288.23 | 1.019404 | 286.84 | 1.032762 | 287.07 | 1.3695
294.01 | 0.6067210349 |  | 294.49 | 0.5631327334 |  | 288.3 | 1.019404 | 286.92 | 1.033465 | 287.14 | 1.3695
294.1 | 0.607424072 |  | 294.57 | 0.5631327334 |  | 288.38 | 1.019404 | 287.01 | 1.034167604 | 287.22 | 1.3695
294.18 | 0.607424072 |  | 294.65 | 0.5631327334 |  | 288.46 | 1.020107 | 287.09 | 1.034167604 | 287.3 | 1.3709
294.26 | 0.607424072 |  | 294.74 | 0.5638357705 |  | 288.54 | 1.020107 | 287.17 | 1.034871 | 287.38 | 1.3709
294.35 | 0.607424072 |  | 294.82 | 0.5638357705 |  | 288.62 | 1.020107 | 287.2 | 1.035574 | 287.46 | 1.3709
294.43 | 0.607424072 |  | 294.9 | 0.5638357705 |  | 288.7 | 1.02081 | 287.26 | 1.035574 | 287.54 | 1.3709
294.51 | 0.607424072 |  | 294.99 | 0.5638357705 |  | 288.78 | 1.020107 | 287.34 | 1.035574 | 287.62 | 1.3709
294.6 | 0.607424072 |  | 295.07 | 0.5638357705 |  | 288.86 | 1.020107 | 287.42 | 1.036277 | 287.7 | 1.3716
294.68 | 0.607424072 |  | 295.15 | 0.5638357705 |  | 288.94 | 1.020107 | 287.51 | 1.036277 | 287.78 | 1.3716
294.76 | 0.6081271091 |  | 295.24 | 0.5638357705 |  | 289.02 | 1.020107 | 287.59 | 1.03698 | 287.86 | 1.3723
294.85 | 0.6081271091 |  | 295.32 | 0.5645388076 |  | 289.1 | 1.020107 | 287.67 | 1.03698 | 287.94 | 1.3723
294.93 | 0.6088301462 |  | 295.4 | 0.5645388076 |  | 289.18 | 1.020107 | 287.76 | 1.037683 | 288.02 | 1.373
295.01 | 0.6088301462 |  | 295.49 | 0.5645388076 |  | 289.25 | 1.020107 | 287.84 | 1.037683 | 288.09 | 1.373
295.1 | 0.6088301462 |  | 295.57 | 0.5645388076 |  | 289.33 | 1.02081 | 287.92 | 1.037683 | 288.17 | 1.373
295.18 | 0.6088301462 |  | 295.65 | 0.5645388076 |  | 289.41 | 1.02081 | 288.01 | 1.039089 | 288.25 | 1.3737
295.26 | 0.6088301462 |  | 295.74 | 0.5645388076 |  | 289.49 | 1.02081 | 288.09 | 1.039089 | 288.33 | 1.3737
295.35 | 0.6088301462 |  | 295.82 | 0.5652418448 |  | 289.57 | 1.02081 | 288.17 | 1.039791901 | 288.41 | 1.3744
295.43 | 0.6088301462 |  | 295.9 | 0.5652418448 |  | 289.65 | 1.02081 | 288.25 | 1.039791901 | 288.49 | 1.3744
295.51 | 0.6088301462 |  | 295.99 | 0.5652418448 |  | 289.73 | 1.02081 | 288.33 | 1.039791901 | 288.57 | 1.3744
295.6 | 0.6088301462 |  | 296.07 | 0.5652418448 |  | 289.81 | 1.021513 | 288.42 | 1.040495 | 288.65 | 1.3751
295.68 | 0.6102362205 |  | 296.15 | 0.5652418448 |  | 289.89 | 1.021513 | 288.5 | 1.040495 | 288.73 | 1.3751
295.76 | 0.6102362205 |  | 296.24 | 0.5652418448 |  | 289.97 | 1.021513 | 288.58 | 1.041198 | 288.81 | 1.3758
295.85 | 0.6102362205 |  | 296.32 | 0.5659448819 |  | 290.05 | 1.021513 | 288.67 | 1.041901 | 288.89 | 1.3758
295.93 | 0.6102362205 |  | 296.4 | 0.5659448819 |  | 290.13 | 1.021513 | 288.75 | 1.041901 | 288.97 | 1.3758
296.01 | 0.6102362205 |  | 296.49 | 0.5659448819 |  | 290.2 | 1.021513 | 288.8 | 1.042604 | 289.04 | 1.3758
296.1 | 0.6102362205 |  | 296.57 | 0.5659448819 |  | 290.27 | 1.022215973 | 288.83 | 1.042604 | 289.12 | 1.3772
296.18 | 0.6102362205 |  | 296.65 | 0.5659448819 |  | 290.28 | 1.022215973 | 288.92 | 1.042604 | 289.2 | 1.3772
296.26 | 0.6102362205 |  | 296.74 | 0.5659448819 |  | 290.36 | 1.022215973 | 289 | 1.043307 | 289.28 | 1.3772
296.35 | 0.6102362205 |  | 296.82 | 0.566647919 |  | 290.44 | 1.022215973 | 289.08 | 1.043307 | 289.36 | 1.3772
296.43 | 0.6116422947 |  | 296.9 | 0.566647919 |  | 290.52 | 1.022919 | 289.17 | 1.044713 | 289.44 | 1.378
296.51 | 0.6116422947 |  | 296.99 | 0.566647919 |  | 290.6 | 1.022919 | 289.25 | 1.044713 | 289.52 | 1.3787
296.6 | 0.6116422947 |  | 296.99 | 0.566647919 |  | 290.68 | 1.022919 | 289.33 | 1.045416198 | 289.6 | 1.3787
296.68 | 0.6116422947 |  | 297.07 | 0.566647919 |  | 290.76 | 1.022919 | 289.42 | 1.045416198 | 289.68 | 1.3787
296.76 | 0.6116422947 |  | 297.15 | 0.5673509561 |  | 290.84 | 1.022919 | 289.5 | 1.046119 | 289.76 | 1.3794
296.85 | 0.6116422947 |  | 297.23 | 0.5673509561 |  | 290.92 | 1.022919 | 289.58 | 1.046119 | 289.84 | 1.3794
296.93 | 0.6116422947 |  | 297.31 | 0.5673509561 |  | 291 | 1.023622 | 289.67 | 1.046119 | 289.92 | 1.3801
297.01 | 0.6116422947 |  | 297.39 | 0.5673509561 |  | 291.08 | 1.024325 | 289.75 | 1.046822 | 289.99 | 1.3801
297.1 | 0.6116422947 |  | 297.47 | 0.5673509561 |  | 291.15 | 1.024325 | 289.83 | 1.046822 | 290.07 | 1.3801
297.18 | 0.6116422947 |  | 297.54 | 0.5680539933 |  | 291.23 | 1.024325 | 289.92 | 1.047525 | 290.15 | 1.3808
297.26 | 0.6123453318 |  | 297.62 | 0.5680539933 |  | 291.31 | 1.024325 | 290 | 1.047525 | 290.23 | 1.3808
297.35 | 0.613048369 |  | 297.7 | 0.5680539933 |  | 291.39 | 1.024325 | 290.08 | 1.047525 | 290.31 | 1.3808
297.43 | 0.6123453318 |  | 297.78 | 0.5680539933 |  | 291.47 | 1.024325 | 290.17 | 1.048931 | 290.37 | 1.3822
297.51 | 0.613048369 |  | 297.86 | 0.5680539933 |  | 291.55 | 1.024325 | 290.24 | 1.050337 | 290.39 | 1.3808
297.6 | 0.6123453318 |  | 297.94 | 0.5687570304 |  | 291.63 | 1.025028 | 290.33 | 1.049634 | 290.47 | 1.3822
297.68 | 0.613048369 |  | 298.02 | 0.5687570304 |  | 291.71 | 1.025731 | 290.41 | 1.049634 | 290.55 | 1.3822
297.76 | 0.613048369 |  | 298.1 | 0.5687570304 |  | 291.79 | 1.025731 | 290.49 | 1.049634 | 290.63 | 1.3822
297.85 | 0.6137514061 |  | 298.18 | 0.5687570304 |  | 291.87 | 1.025731 | 290.58 | 1.05104 | 290.71 | 1.3822
297.93 | 0.6137514061 |  | 298.26 | 0.5687570304 |  | 291.95 | 1.025731 | 290.66 | 1.05104 | 290.79 | 1.3822
298.01 | 0.6137514061 |  | 298.34 | 0.5687570304 |  | 292.03 | 1.025731 | 290.74 | 1.051744 | 290.87 | 1.3836
298.1 | 0.6137514061 |  | 298.42 | 0.5687570304 |  | 292.1 | 1.025731 | 290.83 | 1.052447 | 290.94 | 1.3836
298.18 | 0.6144544432 |  | 298.49 | 0.5694600675 |  | 292.18 | 1.026434 | 290.91 | 1.052447 | 291.02 | 1.3836
298.26 | 0.6144544432 |  | 298.57 | 0.5694600675 |  | 292.26 | 1.026434 | 290.99 | 1.05315 | 291.1 | 1.3836
298.35 | 0.6144544432 |  | 298.65 | 0.5694600675 |  | 292.34 | 1.026434 | 291.08 | 1.05315 | 291.18 | 1.3843
298.43 | 0.6144544432 |  | 298.73 | 0.5694600675 |  | 292.42 | 1.026434 | 291.16 | 1.053853 | 291.26 | 1.385
298.51 | 0.6144544432 |  | 298.81 | 0.5694600675 |  | 292.5 | 1.027137 | 291.24 | 1.054556 | 291.34 | 1.385
298.6 | 0.6144544432 |  | 298.89 | 0.5701631046 |  | 292.58 | 1.02784027 | 291.33 | 1.054556 | 291.42 | 1.385
298.68 | 0.6144544432 |  | 298.97 | 0.5701631046 |  | 292.66 | 1.02784027 | 291.41 | 1.055259 | 291.5 | 1.3857
298.76 | 0.6151574803 |  | 299.05 | 0.5701631046 |  | 292.74 | 1.02784027 | 291.49 | 1.055259 | 291.58 | 1.3857
298.85 | 0.6151574803 |  | 299.13 | 0.5701631046 |  | 292.82 | 1.02784027 | 291.58 | 1.055962 | 291.66 | 1.3857
298.93 | 0.6151574803 |  | 299.21 | 0.5701631046 |  | 292.9 | 1.02784027 | 291.66 | 1.055962 | 291.74 | 1.3864
299.01 | 0.6158605174 |  | 299.29 | 0.5701631046 |  | 292.98 | 1.02784027 | 291.74 | 1.056665 | 291.82 | 1.3871
299.1 | 0.6158605174 |  | 299.37 | 0.5708661417 |  | 293.05 | 1.02784027 | 291.83 | 1.056665 | 291.89 | 1.3871
299.18 | 0.6158605174 |  | 299.44 | 0.5708661417 |  | 293.13 | 1.028543 | 291.91 | 1.057367829 | 291.97 | 1.3871
299.26 | 0.6158605174 |  | 299.52 | 0.5708661417 |  | 293.21 | 1.028543 | 291.95 | 1.058071 | 292.05 | 1.3871
299.35 | 0.6158605174 |  | 299.6 | 0.5708661417 |  | 293.29 | 1.029246 | 291.99 | 1.058071 | 292.13 | 1.3878
299.43 | 0.6158605174 |  | 299.68 | 0.5708661417 |  | 293.37 | 1.029246 | 292.07 | 1.059477 | 292.21 | 1.3885
299.51 | 0.6165635546 |  | 299.76 | 0.5708661417 |  | 293.45 | 1.029246 | 292.16 | 1.059477 | 292.29 | 1.3885
299.6 | 0.6165635546 |  | 299.84 | 0.5715691789 |  | 293.53 | 1.029246 | 292.24 | 1.059477 | 292.37 | 1.3885
299.68 | 0.6165635546 |  | 299.92 | 0.5715691789 |  | 293.61 | 1.029246 | 292.32 | 1.059477 | 292.45 | 1.3885
299.76 | 0.6165635546 |  | 300 | 0.5715691789 |  | 293.69 | 1.029246 | 292.41 | 1.06018 | 292.53 | 1.3885
299.85 | 0.6165635546 |  | 300.08 | 0.5715691789 |  | 293.77 | 1.029949 | 292.49 | 1.06018 | 292.61 | 1.3892
299.93 | 0.6172665917 |  | 300.16 | 0.5715691789 |  | 293.85 | 1.030652 | 292.57 | 1.060883 | 292.64 | 1.3899
300.01 | 0.6172665917 |  | 300.24 | 0.5715691789 |  | 293.93 | 1.030652 | 292.66 | 1.061586 | 292.69 | 1.3899
300.1 | 0.6172665917 |  | 300.32 | 0.572272216 |  | 294 | 1.030652 | 292.74 | 1.062289 | 292.77 | 1.3899
300.18 | 0.6172665917 |  | 300.39 | 0.572272216 |  | 294.08 | 1.030652 | 292.82 | 1.062289 | 292.84 | 1.3906
300.26 | 0.6179696288 |  | 300.47 | 0.572272216 |  | 294.16 | 1.030652 | 292.91 | 1.062289 | 292.92 | 1.3906
300.35 | 0.6179696288 |  | 300.55 | 0.572272216 |  | 294.24 | 1.030652 | 292.99 | 1.063695 | 293 | 1.3906
300.43 | 0.6179696288 |  | 300.63 | 0.572272216 |  | 294.32 | 1.030652 | 293.07 | 1.064398 | 293.08 | 1.3913
300.51 | 0.6179696288 |  | 300.71 | 0.572272216 |  | 294.4 | 1.031355 | 293.16 | 1.064398 | 293.16 | 1.3913
300.6 | 0.6179696288 |  | 300.79 | 0.5729752531 |  | 294.48 | 1.031355 | 293.24 | 1.065101 | 293.24 | 1.392
300.68 | 0.6179696288 |  | 300.87 | 0.5729752531 |  | 294.56 | 1.031355 | 293.32 | 1.065101 | 293.32 | 1.392
300.76 | 0.6186726659 |  | 300.95 | 0.5729752531 |  | 294.64 | 1.032058 | 293.41 | 1.065804 | 293.4 | 1.392
300.85 | 0.6186726659 |  | 301.03 | 0.5729752531 |  | 294.72 | 1.032058 | 293.49 | 1.065804 | 293.48 | 1.392
300.93 | 0.6186726659 |  | 301.11 | 0.5729752531 |  | 294.8 | 1.032058 | 293.57 | 1.066507 | 293.56 | 1.3934
301.01 | 0.6186726659 |  | 301.19 | 0.5736782902 |  | 294.88 | 1.032058 | 293.66 | 1.066507 | 293.64 | 1.3934
301.1 | 0.619375703 |  | 301.27 | 0.5736782902 |  | 294.95 | 1.032762 | 293.73 | 1.067913 | 293.72 | 1.3934
301.18 | 0.619375703 |  | 301.34 | 0.5736782902 |  | 295.03 | 1.032762 | 293.82 | 1.067913 | 293.79 | 1.3934
301.26 | 0.619375703 |  | 301.42 | 0.5736782902 |  | 295.11 | 1.032762 | 293.9 | 1.067913 | 293.87 | 1.3941
301.35 | 0.619375703 |  | 301.5 | 0.5736782902 |  | 295.19 | 1.033465 | 293.98 | 1.068616 | 293.95 | 1.3948
301.43 | 0.619375703 |  | 301.58 | 0.5736782902 |  | 295.27 | 1.033465 | 294.07 | 1.068616 | 294.03 | 1.3948
301.51 | 0.619375703 |  | 301.66 | 0.5743813273 |  | 295.35 | 1.033465 | 294.15 | 1.069319 | 294.11 | 1.3948
301.6 | 0.619375703 |  | 301.74 | 0.5743813273 |  | 295.43 | 1.033465 | 294.23 | 1.070022 | 294.19 | 1.3948
301.68 | 0.6200787402 |  | 301.82 | 0.5743813273 |  | 295.51 | 1.034167604 | 294.32 | 1.070726 | 294.27 | 1.3955
301.76 | 0.6200787402 |  | 301.9 | 0.5743813273 |  | 295.59 | 1.034167604 | 294.4 | 1.071429 | 294.35 | 1.3955
301.85 | 0.6200787402 |  | 301.98 | 0.5743813273 |  | 295.67 | 1.034167604 | 294.48 | 1.071429 | 294.43 | 1.3955
301.93 | 0.6200787402 |  | 302.06 | 0.5743813273 |  | 295.75 | 1.034167604 | 294.57 | 1.072132 | 294.51 | 1.3962
302.01 | 0.6207817773 |  | 302.14 | 0.5743813273 |  | 295.83 | 1.034167604 | 294.65 | 1.072132 | 294.59 | 1.3969
302.1 | 0.6207817773 |  | 302.22 | 0.5743813273 |  | 295.9 | 1.034871 | 294.73 | 1.072835 | 294.67 | 1.3969
302.18 | 0.6207817773 |  | 302.29 | 0.5750843645 |  | 295.98 | 1.035574 | 294.82 | 1.074241 | 294.74 | 1.3969
302.26 | 0.6207817773 |  | 302.37 | 0.5750843645 |  | 296.06 | 1.035574 | 294.9 | 1.074241 | 294.82 | 1.3969
302.35 | 0.6207817773 |  | 302.45 | 0.5750843645 |  | 296.14 | 1.035574 | 294.98 | 1.074943757 | 294.9 | 1.3976
302.43 | 0.6207817773 |  | 302.53 | 0.5750843645 |  | 296.22 | 1.035574 | 295.07 | 1.074943757 | 294.98 | 1.3983
302.51 | 0.6207817773 |  | 302.61 | 0.5743813273 |  | 296.3 | 1.035574 | 295.15 | 1.075647 | 295.06 | 1.3983
302.6 | 0.6207817773 |  | 302.69 | 0.5743813273 |  | 296.38 | 1.035574 | 295.23 | 1.07635 | 295.14 | 1.3983
302.68 | 0.6207817773 |  | 302.77 | 0.5743813273 |  | 296.46 | 1.035574 | 295.31 | 1.07635 | 295.22 | 1.399
302.76 | 0.6207817773 |  | 302.85 | 0.5743813273 |  | 296.54 | 1.035574 | 295.39 | 1.077053 | 295.3 | 1.3997
302.85 | 0.6214848144 |  | 302.93 | 0.5743813273 |  | 296.62 | 1.03698 | 295.48 | 1.077053 | 295.38 | 1.3997
302.93 | 0.6214848144 |  | 303.01 | 0.5757874016 |  | 296.7 | 1.03698 | 295.56 | 1.077053 | 295.46 | 1.3997
303.01 | 0.6214848144 |  | 303.09 | 0.5757874016 |  | 296.78 | 1.03698 | 295.64 | 1.078459 | 295.54 | 1.4004
303.1 | 0.6221878515 |  | 303.17 | 0.5750843645 |  | 296.85 | 1.03698 | 295.7 | 1.079162 | 295.62 | 1.4004
303.18 | 0.6221878515 |  | 303.24 | 0.5750843645 |  | 296.93 | 1.03698 | 295.73 | 1.079162 | 295.69 | 1.4012
303.26 | 0.6221878515 |  | 303.32 | 0.5750843645 |  | 297.01 | 1.03698 | 295.81 | 1.079865 | 295.77 | 1.4019
303.35 | 0.6221878515 |  | 303.4 | 0.5750843645 |  | 297.09 | 1.03698 | 295.89 | 1.079865 | 295.85 | 1.4019
303.43 | 0.6221878515 |  | 303.48 | 0.5757874016 |  | 297.14 | 1.037683 | 295.98 | 1.080568054 | 295.93 | 1.4019
303.51 | 0.6221878515 |  | 303.56 | 0.5757874016 |  | 297.17 | 1.03698 | 296.06 | 1.081271 | 296.01 | 1.4026
303.6 | 0.6221878515 |  | 303.64 | 0.5757874016 |  | 297.25 | 1.037683 | 296.14 | 1.081974 | 296.09 | 1.4033
303.68 | 0.6221878515 |  | 303.72 | 0.5757874016 |  | 297.33 | 1.038386 | 296.23 | 1.082677 | 296.17 | 1.4033
303.76 | 0.6228908886 |  | 303.8 | 0.5757874016 |  | 297.41 | 1.038386 | 296.31 | 1.08338 | 296.25 | 1.4033
303.85 | 0.6228908886 |  | 303.88 | 0.5757874016 |  | 297.49 | 1.038386 | 296.39 | 1.08338 | 296.33 | 1.4033
303.93 | 0.6235939258 |  | 303.96 | 0.5764904387 |  | 297.57 | 1.039089 | 296.48 | 1.084083 | 296.41 | 1.404
304.01 | 0.6235939258 |  | 304.04 | 0.5764904387 |  | 297.65 | 1.039089 | 296.56 | 1.084083 | 296.49 | 1.404
304.1 | 0.6235939258 |  | 304.12 | 0.5764904387 |  | 297.73 | 1.039089 | 296.64 | 1.084786 | 296.57 | 1.4047
304.18 | 0.6235939258 |  | 304.19 | 0.5764904387 |  | 297.8 | 1.039089 | 296.72 | 1.085489 | 296.64 | 1.4047
304.26 | 0.6235939258 |  | 304.27 | 0.5764904387 |  | 297.88 | 1.039089 | 296.8 | 1.086192351 | 296.72 | 1.4054
304.35 | 0.6235939258 |  | 304.35 | 0.5764904387 |  | 297.96 | 1.039089 | 296.89 | 1.086192351 | 296.8 | 1.4054
304.43 | 0.6235939258 |  | 304.43 | 0.5771934758 |  | 298.04 | 1.039089 | 296.97 | 1.086192351 | 296.88 | 1.4061
304.51 | 0.6235939258 |  | 304.51 | 0.5771934758 |  | 298.12 | 1.039791901 | 297.05 | 1.086192351 | 296.96 | 1.4061
304.6 | 0.6235939258 |  | 304.59 | 0.5771934758 |  | 298.2 | 1.039791901 | 297.14 | 1.086895 | 296.97 | 1.4068
304.68 | 0.6235939258 |  | 304.67 | 0.5771934758 |  | 298.28 | 1.040495 | 297.22 | 1.087598 | 297.04 | 1.4068
304.76 | 0.6235939258 |  | 304.75 | 0.5771934758 |  | 298.36 | 1.040495 | 297.3 | 1.087598 | 297.12 | 1.4068
304.85 | 0.6235939258 |  | 304.83 | 0.5771934758 |  | 298.44 | 1.040495 | 297.39 | 1.089004 | 297.2 | 1.4068
304.93 | 0.625 |  | 304.91 | 0.5778965129 |  | 298.52 | 1.040495 | 297.47 | 1.089708 | 297.28 | 1.4082
305.01 | 0.625 |  | 304.99 | 0.5778965129 |  | 298.6 | 1.040495 | 297.55 | 1.089708 | 297.36 | 1.4082
305.1 | 0.625 |  | 305.07 | 0.5778965129 |  | 298.68 | 1.040495 | 297.55 | 1.089708 | 297.44 | 1.4082
305.18 | 0.625 |  | 305.14 | 0.5778965129 |  | 298.75 | 1.040495 | 297.64 | 1.090411 | 297.52 | 1.4082
305.26 | 0.625 |  | 305.22 | 0.5778965129 |  | 298.83 | 1.041901 | 297.72 | 1.090411 | 297.59 | 1.4089
305.35 | 0.625 |  | 305.3 | 0.5778965129 |  | 298.91 | 1.041901 | 297.8 | 1.091114 | 297.67 | 1.4096
305.43 | 0.625 |  | 305.38 | 0.5778965129 |  | 298.99 | 1.041901 | 297.89 | 1.091817 | 297.75 | 1.4096
305.51 | 0.625 |  | 305.46 | 0.5785995501 |  | 299.07 | 1.041901 | 297.97 | 1.091817 | 297.83 | 1.4096
305.6 | 0.6257030371 |  | 305.54 | 0.5785995501 |  | 299.15 | 1.041901 | 298.05 | 1.092519685 | 297.91 | 1.4103
305.68 | 0.6257030371 |  | 305.62 | 0.5785995501 |  | 299.23 | 1.041901 | 298.14 | 1.093223 | 297.99 | 1.4103
305.76 | 0.6264060742 |  | 305.7 | 0.5785995501 |  | 299.31 | 1.041901 | 298.22 | 1.093926 | 298.07 | 1.411
305.85 | 0.6264060742 |  | 305.78 | 0.5785995501 |  | 299.39 | 1.042604 | 298.24 | 1.094629 | 298.15 | 1.411
305.93 | 0.6264060742 |  | 305.86 | 0.5785995501 |  | 299.47 | 1.042604 | 298.3 | 1.094629 | 298.23 | 1.4117
306.01 | 0.6264060742 |  | 305.94 | 0.5793025872 |  | 299.55 | 1.042604 | 298.38 | 1.094629 | 298.31 | 1.4117
306.1 | 0.6264060742 |  | 306.02 | 0.5793025872 |  | 299.63 | 1.043307 | 298.46 | 1.095332 | 298.39 | 1.4117
306.18 | 0.6264060742 |  | 306.09 | 0.5793025872 |  | 299.64 | 1.043307 | 298.55 | 1.095332 | 298.47 | 1.4117
306.26 | 0.6264060742 |  | 306.17 | 0.5793025872 |  | 299.72 | 1.043307 | 298.63 | 1.095332 | 298.54 | 1.4124
306.35 | 0.6264060742 |  | 306.25 | 0.5793025872 |  | 299.8 | 1.043307 | 298.71 | 1.096738 | 298.62 | 1.4131
306.43 | 0.6264060742 |  | 306.28 | 0.5800056243 |  | 299.89 | 1.04401 | 298.8 | 1.096738 | 298.7 | 1.4131
306.51 | 0.6271091114 |  | 306.33 | 0.5800056243 |  | 299.97 | 1.04401 | 298.85 | 1.097441 | 298.78 | 1.4131
306.6 | 0.6271091114 |  | 306.41 | 0.5800056243 |  | 300.05 | 1.04401 | 298.88 | 1.097441 | 298.86 | 1.4138
306.68 | 0.6278121485 |  | 306.49 | 0.5800056243 |  | 300.14 | 1.04401 | 298.96 | 1.098143982 | 298.94 | 1.4145
306.76 | 0.6278121485 |  | 306.57 | 0.5800056243 |  | 300.22 | 1.04401 | 299.05 | 1.098847 | 299.02 | 1.4145
306.85 | 0.6278121485 |  | 306.65 | 0.5800056243 |  | 300.3 | 1.04401 | 299.13 | 1.09955 | 299.1 | 1.4145
306.93 | 0.6278121485 |  | 306.73 | 0.5800056243 |  | 300.39 | 1.04401 | 299.21 | 1.100253 | 299.18 | 1.4145
307.01 | 0.6278121485 |  | 306.81 | 0.5807086614 |  | 300.47 | 1.045416198 | 299.3 | 1.100253 | 299.26 | 1.4152
307.1 | 0.6278121485 |  | 306.89 | 0.5807086614 |  | 300.55 | 1.045416198 | 299.38 | 1.100956 | 299.34 | 1.4159
307.18 | 0.6278121485 |  | 306.97 | 0.5807086614 |  | 300.64 | 1.045416198 | 299.46 | 1.101659 | 299.42 | 1.4159
307.26 | 0.6278121485 |  | 307.04 | 0.5807086614 |  | 300.72 | 1.045416198 | 299.55 | 1.101659 | 299.49 | 1.4159
307.35 | 0.6278121485 |  | 307.12 | 0.5807086614 |  | 300.8 | 1.045416198 | 299.62 | 1.103065 | 299.57 | 1.4166
307.43 | 0.6285151856 |  | 307.2 | 0.5814116985 |  | 300.89 | 1.045416198 | 299.62 | 1.103065 | 299.65 | 1.4173
307.51 | 0.6292182227 |  | 307.28 | 0.5814116985 |  | 300.97 | 1.045416198 | 299.71 | 1.103065 | 299.73 | 1.4173
307.6 | 0.6292182227 |  | 307.36 | 0.5814116985 |  | 301.05 | 1.045416198 | 299.79 | 1.103768279 | 299.81 | 1.4173
307.68 | 0.6292182227 |  | 307.44 | 0.5814116985 |  | 301.14 | 1.046119 | 299.87 | 1.103768279 | 299.89 | 1.418
307.76 | 0.6292182227 |  | 307.52 | 0.5814116985 |  | 301.22 | 1.046119 | 299.96 | 1.103768279 | 299.97 | 1.418
307.85 | 0.6292182227 |  | 307.6 | 0.5814116985 |  | 301.3 | 1.046119 | 300.04 | 1.105174 | 300.05 | 1.4187
307.93 | 0.6292182227 |  | 307.68 | 0.5814116985 |  | 301.39 | 1.046822 | 300.12 | 1.105174 | 300.13 | 1.4187
308.01 | 0.6292182227 |  | 307.76 | 0.5814116985 |  | 301.47 | 1.046822 | 300.21 | 1.105877 | 300.21 | 1.4187
308.1 | 0.6292182227 |  | 307.84 | 0.5821147357 |  | 301.55 | 1.046822 | 300.21 | 1.105877 | 300.29 | 1.4194
308.18 | 0.6292182227 |  | 307.92 | 0.5821147357 |  | 301.64 | 1.046822 | 300.29 | 1.105877 | 300.37 | 1.4194
308.26 | 0.6299212598 |  | 307.99 | 0.5821147357 |  | 301.72 | 1.046822 | 300.31 | 1.10658 | 300.44 | 1.4194
308.35 | 0.6299212598 |  | 308.07 | 0.5821147357 |  | 301.8 | 1.046822 | 300.37 | 1.107283 | 300.52 | 1.4201
308.43 | 0.630624297 |  | 308.15 | 0.5821147357 |  | 301.89 | 1.046822 | 300.46 | 1.107987 | 300.6 | 1.4208
308.51 | 0.630624297 |  | 308.23 | 0.5821147357 |  | 301.97 | 1.047525 | 300.54 | 1.107987 | 300.68 | 1.4208
308.6 | 0.630624297 |  | 308.31 | 0.5828177728 |  | 302.05 | 1.047525 | 300.62 | 1.10869 | 300.76 | 1.4208
308.68 | 0.630624297 |  | 308.39 | 0.5828177728 |  | 302.14 | 1.047525 | 300.71 | 1.109393 | 300.84 | 1.4208
308.76 | 0.630624297 |  | 308.47 | 0.5828177728 |  | 302.22 | 1.047525 | 300.79 | 1.109393 | 300.92 | 1.4215
308.85 | 0.630624297 |  | 308.55 | 0.5828177728 |  | 302.3 | 1.047525 | 300.87 | 1.110095613 | 300.93 | 1.4222
308.93 | 0.6313273341 |  | 308.63 | 0.5828177728 |  | 302.39 | 1.048228 | 300.96 | 1.110095613 | 301 | 1.4222
309.01 | 0.6313273341 |  | 308.71 | 0.5828177728 |  | 302.47 | 1.048931 | 301.04 | 1.110799 | 301.08 | 1.4222
309.1 | 0.6313273341 |  | 308.79 | 0.5828177728 |  | 302.55 | 1.048931 | 301.06 | 1.112205 | 301.16 | 1.4222
309.18 | 0.6320303712 |  | 308.87 | 0.5835208099 |  | 302.64 | 1.048931 | 301.12 | 1.112205 | 301.24 | 1.4222
309.26 | 0.6320303712 |  | 308.94 | 0.5835208099 |  | 302.72 | 1.048931 | 301.2 | 1.112205 | 301.32 | 1.4236
309.35 | 0.6320303712 |  | 309.02 | 0.5835208099 |  | 302.8 | 1.048931 | 301.28 | 1.112908 | 301.39 | 1.4236
309.43 | 0.6320303712 |  | 309.1 | 0.5835208099 |  | 302.89 | 1.048931 | 301.37 | 1.112908 | 301.47 | 1.4236
309.51 | 0.6320303712 |  | 309.18 | 0.5835208099 |  | 302.97 | 1.048931 | 301.45 | 1.114314 | 301.55 | 1.4236
309.6 | 0.6320303712 |  | 309.26 | 0.5835208099 |  | 303.05 | 1.050337 | 301.53 | 1.114314 | 301.63 | 1.4244
309.68 | 0.6320303712 |  | 309.34 | 0.584223847 |  | 303.14 | 1.050337 | 301.62 | 1.114314 | 301.71 | 1.4244
309.76 | 0.6320303712 |  | 309.42 | 0.584223847 |  | 303.22 | 1.050337 | 301.67 | 1.115017 | 301.79 | 1.4251
309.85 | 0.6327334083 |  | 309.5 | 0.584223847 |  | 303.3 | 1.050337 | 301.7 | 1.11571991 | 301.87 | 1.4251
309.93 | 0.6327334083 |  | 309.58 | 0.584223847 |  | 303.39 | 1.050337 | 301.78 | 1.116423 | 301.95 | 1.4258
310.01 | 0.6327334083 |  | 309.66 | 0.584223847 |  | 303.47 | 1.050337 | 301.87 | 1.116423 | 302.03 | 1.4258
310.1 | 0.6334364454 |  | 309.74 | 0.584223847 |  | 303.55 | 1.050337 | 301.95 | 1.117126 | 302.11 | 1.4258
310.18 | 0.6334364454 |  | 309.82 | 0.5849268841 |  | 303.64 | 1.050337 | 302.03 | 1.117829 | 302.19 | 1.4272
310.26 | 0.6334364454 |  | 309.89 | 0.5849268841 |  | 303.72 | 1.050337 | 302.12 | 1.117829 | 302.27 | 1.4272
310.35 | 0.6334364454 |  | 309.97 | 0.5849268841 |  | 303.8 | 1.05104 | 302.2 | 1.118532 | 302.34 | 1.4272
310.43 | 0.6334364454 |  | 310.05 | 0.5849268841 |  | 303.89 | 1.05104 | 302.28 | 1.119235 | 302.42 | 1.4272
310.51 | 0.6334364454 |  | 310.13 | 0.5849268841 |  | 303.97 | 1.05104 | 302.37 | 1.119938 | 302.5 | 1.4272
310.6 | 0.6334364454 |  | 310.21 | 0.5849268841 |  | 304.05 | 1.051744 | 302.45 | 1.119938 | 302.58 | 1.4286
310.68 | 0.6334364454 |  | 310.29 | 0.5849268841 |  | 304.14 | 1.051744 | 302.53 | 1.120641 | 302.66 | 1.4286
310.76 | 0.6341394826 |  | 310.37 | 0.5856299213 |  | 304.22 | 1.051744 | 302.53 | 1.121344207 | 302.74 | 1.4286
310.85 | 0.6341394826 |  | 310.45 | 0.5856299213 |  | 304.3 | 1.051744 | 302.61 | 1.122047 | 302.82 | 1.4286
310.93 | 0.6348425197 |  | 310.53 | 0.5856299213 |  | 304.39 | 1.052447 | 302.7 | 1.12275 | 302.9 | 1.4286
311.01 | 0.6348425197 |  | 310.61 | 0.5856299213 |  | 304.47 | 1.052447 | 302.78 | 1.12275 | 302.98 | 1.4293
311.1 | 0.6348425197 |  | 310.69 | 0.5856299213 |  | 304.55 | 1.052447 | 302.86 | 1.123453 | 303.06 | 1.43
311.18 | 0.6348425197 |  | 310.77 | 0.5863329584 |  | 304.64 | 1.05315 | 302.95 | 1.123453 | 303.14 | 1.43
311.26 | 0.6355455568 |  | 310.84 | 0.5863329584 |  | 304.72 | 1.05315 | 303.03 | 1.123453 | 303.22 | 1.43
311.35 | 0.6355455568 |  | 310.92 | 0.5863329584 |  | 304.8 | 1.05315 | 303.11 | 1.124156 | 303.29 | 1.43
311.43 | 0.6355455568 |  | 311 | 0.5863329584 |  | 304.89 | 1.053853 | 303.2 | 1.124859 | 303.37 | 1.4314
311.51 | 0.6355455568 |  | 311.08 | 0.5863329584 |  | 304.97 | 1.053853 | 303.28 | 1.125562 | 303.45 | 1.4314
311.6 | 0.6362485939 |  | 311.16 | 0.5863329584 |  | 305.05 | 1.053853 | 303.36 | 1.125562 | 303.53 | 1.4314
311.68 | 0.6362485939 |  | 311.24 | 0.5863329584 |  | 305.14 | 1.053853 | 303.4 | 1.126969 | 303.54 | 1.4321
311.76 | 0.6362485939 |  | 311.32 | 0.5870359955 |  | 305.22 | 1.053853 | 303.45 | 1.126969 | 303.61 | 1.4321
311.85 | 0.6362485939 |  | 311.4 | 0.5870359955 |  | 305.3 | 1.053853 | 303.53 | 1.127672 | 303.69 | 1.4321
311.93 | 0.636951631 |  | 311.48 | 0.5870359955 |  | 305.39 | 1.053853 | 303.61 | 1.127672 | 303.77 | 1.4328
312.01 | 0.636951631 |  | 311.56 | 0.5870359955 |  | 305.47 | 1.054556 | 303.67 | 1.128375 | 303.85 | 1.4328
312.1 | 0.636951631 |  | 311.64 | 0.5870359955 |  | 305.55 | 1.054556 | 303.7 | 1.128375 | 303.93 | 1.4328
312.18 | 0.636951631 |  | 311.72 | 0.5870359955 |  | 305.64 | 1.055259 | 303.78 | 1.128375 | 304.01 | 1.4335
312.26 | 0.636951631 |  | 311.79 | 0.5870359955 |  | 305.72 | 1.055259 | 303.86 | 1.129078 | 304.09 | 1.4335
312.35 | 0.636951631 |  | 311.87 | 0.5870359955 |  | 305.8 | 1.055259 | 303.95 | 1.129078 | 304.17 | 1.4342
312.43 | 0.6376546682 |  | 311.95 | 0.5877390326 |  | 305.89 | 1.055259 | 304.02 | 1.131187 | 304.24 | 1.4342
312.51 | 0.6376546682 |  | 312.03 | 0.5877390326 |  | 305.97 | 1.055962 | 304.11 | 1.131187 | 304.32 | 1.4349
312.6 | 0.6383577053 |  | 312.11 | 0.5877390326 |  | 306.05 | 1.055962 | 304.19 | 1.13189 | 304.4 | 1.4349
312.68 | 0.6383577053 |  | 312.19 | 0.5877390326 |  | 306.14 | 1.055962 | 304.27 | 1.13189 | 304.48 | 1.4349
312.76 | 0.6383577053 |  | 312.27 | 0.5877390326 |  | 306.22 | 1.055962 | 304.36 | 1.132593 | 304.56 | 1.4349
312.85 | 0.6383577053 |  | 312.35 | 0.5877390326 |  | 306.3 | 1.055962 | 304.44 | 1.132593 | 304.64 | 1.4363
312.93 | 0.6383577053 |  | 312.43 | 0.5884420697 |  | 306.39 | 1.055962 | 304.52 | 1.133295838 | 304.72 | 1.4363
313.01 | 0.6383577053 |  | 312.51 | 0.5884420697 |  | 306.47 | 1.056665 | 304.61 | 1.133999 | 304.8 | 1.4363
313.1 | 0.6383577053 |  | 312.59 | 0.5884420697 |  | 306.55 | 1.056665 | 304.69 | 1.134702 | 304.88 | 1.4363
313.18 | 0.6390607424 |  | 312.67 | 0.5884420697 |  | 306.64 | 1.057367829 | 304.77 | 1.134702 | 304.96 | 1.4363
313.26 | 0.6397637795 |  | 312.74 | 0.5884420697 |  | 306.72 | 1.057367829 | 304.86 | 1.135405 | 305.04 | 1.437
313.35 | 0.6397637795 |  | 312.82 | 0.5884420697 |  | 306.8 | 1.057367829 | 304.94 | 1.136108 | 305.12 | 1.4377
313.43 | 0.6397637795 |  | 312.9 | 0.5884420697 |  | 306.89 | 1.057367829 | 305.02 | 1.136108 | 305.19 | 1.4377
313.51 | 0.6397637795 |  | 312.98 | 0.5891451069 |  | 306.97 | 1.057367829 | 305.11 | 1.136811 | 305.27 | 1.4377
313.6 | 0.6397637795 |  | 313.06 | 0.5891451069 |  | 307.05 | 1.058071 | 305.19 | 1.136811 | 305.35 | 1.4377
313.68 | 0.6397637795 |  | 313.14 | 0.589848144 |  | 307.14 | 1.058071 | 305.27 | 1.138217 | 305.43 | 1.4377
313.76 | 0.6397637795 |  | 313.22 | 0.5891451069 |  | 307.22 | 1.058071 | 305.36 | 1.138217 | 305.51 | 1.4384
313.85 | 0.6397637795 |  | 313.3 | 0.5891451069 |  | 307.3 | 1.058774 | 305.44 | 1.138217 | 305.59 | 1.4391
313.93 | 0.6404668166 |  | 313.38 | 0.5891451069 |  | 307.39 | 1.058774 | 305.49 | 1.139623 | 305.67 | 1.4391
314.01 | 0.6404668166 |  | 313.46 | 0.5891451069 |  | 307.47 | 1.058774 | 305.52 | 1.140326 | 305.75 | 1.4391
314.1 | 0.6411698538 |  | 313.54 | 0.5891451069 |  | 307.55 | 1.058774 | 305.6 | 1.140326 | 305.83 | 1.4391
314.18 | 0.6411698538 |  | 313.62 | 0.5891451069 |  | 307.64 | 1.058774 | 305.69 | 1.140326 | 305.91 | 1.4398
314.26 | 0.6411698538 |  | 313.69 | 0.5891451069 |  | 307.72 | 1.058774 | 305.77 | 1.141029 | 305.99 | 1.4398
314.35 | 0.6411698538 |  | 313.77 | 0.589848144 |  | 307.8 | 1.058774 | 305.85 | 1.141029 | 306.07 | 1.4405
314.43 | 0.6411698538 |  | 313.85 | 0.589848144 |  | 307.89 | 1.059477 | 305.94 | 1.142435 | 306.14 | 1.4405
314.51 | 0.6411698538 |  | 313.93 | 0.589848144 |  | 307.97 | 1.059477 | 306.02 | 1.142435 | 306.22 | 1.4405
314.6 | 0.6411698538 |  | 314.01 | 0.589848144 |  | 308.05 | 1.06018 | 306.1 | 1.142435 | 306.3 | 1.4405
314.68 | 0.6411698538 |  | 314.09 | 0.589848144 |  | 308.14 | 1.06018 | 306.16 | 1.143138 | 306.38 | 1.4412
314.76 | 0.6418728909 |  | 314.17 | 0.589848144 |  | 308.22 | 1.06018 | 306.19 | 1.143138 | 306.46 | 1.4419
314.85 | 0.642575928 |  | 314.25 | 0.589848144 |  | 308.3 | 1.06018 | 306.27 | 1.143841 | 306.54 | 1.4419
314.93 | 0.642575928 |  | 314.33 | 0.589848144 |  | 308.39 | 1.060883 | 306.35 | 1.144544 | 306.62 | 1.4419
315.01 | 0.642575928 |  | 314.41 | 0.5905511811 |  | 308.47 | 1.060883 | 306.44 | 1.144544 | 306.7 | 1.4419
315.1 | 0.642575928 |  | 314.49 | 0.5905511811 |  | 308.55 | 1.060883 | 306.52 | 1.145247 | 306.78 | 1.4426
315.18 | 0.642575928 |  | 314.57 | 0.5905511811 |  | 308.64 | 1.061586 | 306.6 | 1.145247 | 306.86 | 1.4433
315.26 | 0.642575928 |  | 314.61 | 0.5905511811 |  | 308.72 | 1.061586 | 306.69 | 1.145247 | 306.94 | 1.4433
315.35 | 0.642575928 |  | 314.64 | 0.5905511811 |  | 308.8 | 1.061586 | 306.77 | 1.145951 | 307.02 | 1.4433
315.43 | 0.6432789651 |  | 314.72 | 0.5905511811 |  | 308.89 | 1.062289 | 306.85 | 1.145951 | 307.09 | 1.4433
315.51 | 0.6432789651 |  | 314.8 | 0.5905511811 |  | 308.97 | 1.062289 | 306.94 | 1.145951 | 307.17 | 1.444
315.57 | 0.6439820022 |  | 314.88 | 0.5912542182 |  | 309.05 | 1.062289 | 307.02 | 1.147357 | 307.25 | 1.4447
315.6 | 0.6439820022 |  | 314.96 | 0.5912542182 |  | 309.14 | 1.062289 | 307.1 | 1.147357 | 307.33 | 1.4447
315.68 | 0.6439820022 |  | 315.04 | 0.5919572553 |  | 309.22 | 1.062289 | 307.19 | 1.147357 | 307.41 | 1.4447
315.76 | 0.6439820022 |  | 315.12 | 0.5919572553 |  | 309.3 | 1.062289 | 307.27 | 1.14806 | 307.49 | 1.4454
315.85 | 0.6439820022 |  | 315.2 | 0.5919572553 |  | 309.39 | 1.062289 | 307.35 | 1.14806 | 307.57 | 1.4454
315.93 | 0.6439820022 |  | 315.28 | 0.5919572553 |  | 309.47 | 1.062992126 | 307.44 | 1.148763 | 307.65 | 1.4461
316.01 | 0.6439820022 |  | 315.36 | 0.5919572553 |  | 309.55 | 1.063695 | 307.51 | 1.149466 | 307.73 | 1.4461
316.1 | 0.6439820022 |  | 315.44 | 0.5926602925 |  | 309.64 | 1.063695 | 307.51 | 1.149466 | 307.74 | 1.4461
316.18 | 0.6439820022 |  | 315.52 | 0.5926602925 |  | 309.72 | 1.063695 | 307.6 | 1.150169 | 307.82 | 1.4469
316.26 | 0.6439820022 |  | 315.59 | 0.5926602925 |  | 309.8 | 1.063695 | 307.68 | 1.150169 | 307.9 | 1.4469
316.28 | 0.6446850394 |  | 315.67 | 0.5926602925 |  | 309.89 | 1.063695 | 307.76 | 1.150169 | 307.98 | 1.4476
316.35 | 0.6446850394 |  | 315.75 | 0.5926602925 |  | 309.97 | 1.063695 | 307.85 | 1.150871766 | 308.06 | 1.4476
316.43 | 0.6453880765 |  | 315.83 | 0.5926602925 |  | 310.05 | 1.063695 | 307.93 | 1.150871766 | 308.14 | 1.4476
316.51 | 0.6453880765 |  | 315.91 | 0.5933633296 |  | 310.14 | 1.064398 | 308.01 | 1.150871766 | 308.22 | 1.4483
316.6 | 0.6453880765 |  | 315.99 | 0.5933633296 |  | 310.22 | 1.064398 | 308.1 | 1.151575 | 308.29 | 1.4483
316.68 | 0.6453880765 |  | 316.07 | 0.5933633296 |  | 310.3 | 1.065101 | 308.18 | 1.152278 | 308.37 | 1.4483
316.76 | 0.6453880765 |  | 316.15 | 0.5933633296 |  | 310.39 | 1.065101 | 308.26 | 1.152278 | 308.45 | 1.449
316.85 | 0.6453880765 |  | 316.23 | 0.5933633296 |  | 310.47 | 1.065101 | 308.35 | 1.153684 | 308.53 | 1.4497
316.93 | 0.6453880765 |  | 316.31 | 0.5933633296 |  | 310.55 | 1.065101 | 308.43 | 1.153684 | 308.61 | 1.4497
317.01 | 0.6453880765 |  | 316.39 | 0.5933633296 |  | 310.64 | 1.065804 | 308.51 | 1.154387 | 308.69 | 1.4497
317.1 | 0.6460911136 |  | 316.47 | 0.5933633296 |  | 310.72 | 1.065804 | 308.6 | 1.154387 | 308.77 | 1.4497
317.18 | 0.6467941507 |  | 316.54 | 0.5940663667 |  | 310.8 | 1.066507 | 308.68 | 1.155793 | 308.85 | 1.4504
317.26 | 0.6467941507 |  | 316.62 | 0.5940663667 |  | 310.89 | 1.066507 | 308.76 | 1.155793 | 308.93 | 1.4511
317.35 | 0.6467941507 |  | 316.7 | 0.5940663667 |  | 310.97 | 1.066507 | 308.85 | 1.156496063 | 309.01 | 1.4511
317.43 | 0.6467941507 |  | 316.78 | 0.5940663667 |  | 311.05 | 1.066507 | 308.93 | 1.156496063 | 309.09 | 1.4518
317.51 | 0.6467941507 |  | 316.86 | 0.5940663667 |  | 311.06 | 1.06721 | 309.01 | 1.156496063 | 309.17 | 1.4518
317.6 | 0.6467941507 |  | 316.94 | 0.5940663667 |  | 311.14 | 1.06721 | 309.1 | 1.157199 | 309.24 | 1.4518
317.68 | 0.6467941507 |  | 317.02 | 0.5940663667 |  | 311.22 | 1.06721 | 309.18 | 1.157199 | 309.32 | 1.4525
317.76 | 0.6467941507 |  | 317.1 | 0.5940663667 |  | 311.3 | 1.067913 | 309.26 | 1.157902 | 309.4 | 1.4525
317.85 | 0.6474971879 |  | 317.18 | 0.5947694038 |  | 311.39 | 1.067913 | 309.35 | 1.158605 | 309.48 | 1.4525
317.93 | 0.6474971879 |  | 317.26 | 0.5947694038 |  | 311.47 | 1.067913 | 309.43 | 1.158605 | 309.56 | 1.4532
318.01 | 0.6474971879 |  | 317.34 | 0.5947694038 |  | 311.55 | 1.068616 | 309.51 | 1.159308 | 309.64 | 1.4532
318.1 | 0.648200225 |  | 317.42 | 0.5947694038 |  | 311.64 | 1.068616 | 309.6 | 1.159308 | 309.72 | 1.4539
318.18 | 0.648200225 |  | 317.49 | 0.5947694038 |  | 311.72 | 1.068616 | 309.62 | 1.160714 | 309.8 | 1.4539
318.26 | 0.648200225 |  | 317.57 | 0.5947694038 |  | 311.8 | 1.068616 | 309.67 | 1.161417 | 309.88 | 1.4546
318.35 | 0.648200225 |  | 317.65 | 0.5954724409 |  | 311.89 | 1.068616 | 309.76 | 1.161417 | 309.96 | 1.4546
318.43 | 0.648200225 |  | 317.73 | 0.5954724409 |  | 311.97 | 1.069319 | 309.84 | 1.161417 | 310.04 | 1.4546
318.51 | 0.648200225 |  | 317.81 | 0.5954724409 |  | 312.05 | 1.070022 | 309.92 | 1.161417 | 310.12 | 1.456
318.6 | 0.6489032621 |  | 317.89 | 0.5954724409 |  | 312.14 | 1.070022 | 310.01 | 1.16212036 | 310.19 | 1.456
318.68 | 0.6489032621 |  | 317.97 | 0.5954724409 |  | 312.22 | 1.070022 | 310.09 | 1.162823 | 310.27 | 1.456
318.76 | 0.6489032621 |  | 318.05 | 0.5954724409 |  | 312.3 | 1.070022 | 310.17 | 1.162823 | 310.35 | 1.456
318.85 | 0.6496062992 |  | 318.13 | 0.5954724409 |  | 312.39 | 1.070022 | 310.26 | 1.162823 | 310.43 | 1.456
318.93 | 0.6496062992 |  | 318.21 | 0.5954724409 |  | 312.47 | 1.070022 | 310.34 | 1.163526 | 310.51 | 1.456
319.01 | 0.6496062992 |  | 318.29 | 0.5954724409 |  | 312.55 | 1.070726 | 310.42 | 1.164229 | 310.59 | 1.4567
319.1 | 0.6496062992 |  | 318.37 | 0.5954724409 |  | 312.64 | 1.071429 | 310.42 | 1.164229 | 310.67 | 1.4574
319.18 | 0.6496062992 |  | 318.44 | 0.5961754781 |  | 312.72 | 1.071429 | 310.51 | 1.164933 | 310.75 | 1.4574
319.26 | 0.6503093363 |  | 318.52 | 0.5961754781 |  | 312.8 | 1.071429 | 310.59 | 1.164933 | 310.83 | 1.4581
319.35 | 0.6503093363 |  | 318.6 | 0.5961754781 |  | 312.89 | 1.071429 | 310.66 | 1.165636 | 310.91 | 1.4581
319.43 | 0.6503093363 |  | 318.68 | 0.5961754781 |  | 312.97 | 1.071429 | 310.67 | 1.165636 | 310.99 | 1.4581
319.51 | 0.6510123735 |  | 318.76 | 0.5961754781 |  | 313.05 | 1.072132 | 310.76 | 1.166339 | 311.07 | 1.4588
319.6 | 0.6510123735 |  | 318.84 | 0.5961754781 |  | 313.14 | 1.072132 | 310.84 | 1.166339 | 311.14 | 1.4588
319.68 | 0.6510123735 |  | 318.92 | 0.5961754781 |  | 313.22 | 1.072132 | 310.92 | 1.167042 | 311.22 | 1.4595
319.76 | 0.6510123735 |  | 319 | 0.5954724409 |  | 313.3 | 1.072835 | 311.01 | 1.167042 | 311.3 | 1.4595
319.85 | 0.6510123735 |  | 319.08 | 0.5961754781 |  | 313.39 | 1.072835 | 311.09 | 1.167745 | 311.38 | 1.4595
319.93 | 0.6510123735 |  | 319.16 | 0.5968785152 |  | 313.47 | 1.072835 | 311.17 | 1.167745 | 311.46 | 1.4602
320.01 | 0.6517154106 |  | 319.24 | 0.5961754781 |  | 313.55 | 1.073538 | 311.26 | 1.168447694 | 311.54 | 1.4609
320.1 | 0.6517154106 |  | 319.32 | 0.5961754781 |  | 313.64 | 1.073538 | 311.34 | 1.169151 | 311.62 | 1.4609
320.18 | 0.6517154106 |  | 319.39 | 0.5961754781 |  | 313.72 | 1.073538 | 311.42 | 1.169151 | 311.7 | 1.4609
320.26 | 0.6517154106 |  | 319.47 | 0.5961754781 |  | 313.8 | 1.073538 | 311.51 | 1.169151 | 311.78 | 1.4616
320.35 | 0.6524184477 |  | 319.55 | 0.5961754781 |  | 313.89 | 1.073538 | 311.59 | 1.169854 | 311.86 | 1.4616
320.43 | 0.6524184477 |  | 319.63 | 0.5961754781 |  | 313.97 | 1.073538 | 311.66 | 1.17126 | 311.94 | 1.4623
320.51 | 0.6524184477 |  | 319.71 | 0.5961754781 |  | 314.05 | 1.074241 | 311.67 | 1.17126 | 312.02 | 1.4623
320.6 | 0.6524184477 |  | 319.79 | 0.5961754781 |  | 314.14 | 1.074241 | 311.75 | 1.171963 | 312.09 | 1.463
320.68 | 0.6524184477 |  | 319.87 | 0.5961754781 |  | 314.22 | 1.074943757 | 311.83 | 1.171963 | 312.17 | 1.463
320.76 | 0.6531214848 |  | 319.95 | 0.5961754781 |  | 314.3 | 1.074943757 | 311.92 | 1.171963 | 312.25 | 1.4637
320.85 | 0.6531214848 |  | 320.03 | 0.5968785152 |  | 314.39 | 1.074943757 | 312 | 1.172666 | 312.33 | 1.4637
320.93 | 0.6531214848 |  | 320.11 | 0.5968785152 |  | 314.47 | 1.074943757 | 312.08 | 1.172666 | 312.41 | 1.4644
321.01 | 0.6538245219 |  | 320.19 | 0.5968785152 |  | 314.55 | 1.074943757 | 312.17 | 1.174071991 | 312.49 | 1.4644
321.1 | 0.6538245219 |  | 320.27 | 0.5968785152 |  | 314.64 | 1.075647 | 312.25 | 1.174071991 | 312.57 | 1.4644
321.18 | 0.6538245219 |  | 320.34 | 0.5968785152 |  | 314.72 | 1.075647 | 312.33 | 1.174071991 | 312.65 | 1.4644
321.26 | 0.6538245219 |  | 320.42 | 0.5968785152 |  | 314.8 | 1.07635 | 312.42 | 1.174775 | 312.73 | 1.4651
321.35 | 0.6538245219 |  | 320.5 | 0.5968785152 |  | 314.89 | 1.07635 | 312.42 | 1.174775 | 312.81 | 1.4658
321.43 | 0.6538245219 |  | 320.58 | 0.5968785152 |  | 314.97 | 1.07635 | 312.5 | 1.174775 | 312.89 | 1.4658
321.51 | 0.6545275591 |  | 320.66 | 0.5968785152 |  | 315.05 | 1.07635 | 312.58 | 1.175478 | 312.97 | 1.4658
321.6 | 0.6545275591 |  | 320.74 | 0.5968785152 |  | 315.14 | 1.07635 | 312.67 | 1.176181 | 313.04 | 1.4665
321.68 | 0.6545275591 |  | 320.82 | 0.5975815523 |  | 315.22 | 1.07635 | 312.75 | 1.176884 | 313.12 | 1.4672
321.76 | 0.6545275591 |  | 320.9 | 0.5975815523 |  | 315.3 | 1.077053 | 312.83 | 1.176884 | 313.2 | 1.4672
321.85 | 0.6552305962 |  | 320.98 | 0.5975815523 |  | 315.39 | 1.077756 | 312.92 | 1.176884 | 313.28 | 1.4672
321.93 | 0.6552305962 |  | 320.99 | 0.5975815523 |  | 315.47 | 1.077756 | 313 | 1.177587 | 313.36 | 1.4672
322.01 | 0.6552305962 |  | 321.07 | 0.5975815523 |  | 315.55 | 1.077756 | 313.08 | 1.177587 | 313.44 | 1.4679
322.1 | 0.6552305962 |  | 321.15 | 0.5975815523 |  | 315.64 | 1.077756 | 313.17 | 1.177587 | 313.52 | 1.4679
322.18 | 0.6552305962 |  | 321.23 | 0.5975815523 |  | 315.72 | 1.077756 | 313.25 | 1.178993 | 313.6 | 1.4686
322.26 | 0.6552305962 |  | 321.31 | 0.5975815523 |  | 315.8 | 1.077756 | 313.33 | 1.178993 | 313.68 | 1.4686
322.35 | 0.6559336333 |  | 321.39 | 0.5975815523 |  | 315.89 | 1.077756 | 313.42 | 1.178993 | 313.76 | 1.4686
322.43 | 0.6559336333 |  | 321.47 | 0.5982845894 |  | 315.97 | 1.079162 | 313.5 | 1.178993 | 313.84 | 1.4693
322.51 | 0.6559336333 |  | 321.54 | 0.5982845894 |  | 316.05 | 1.079162 | 313.58 | 1.179696288 | 313.92 | 1.4693
322.6 | 0.6559336333 |  | 321.62 | 0.5982845894 |  | 316.14 | 1.079162 | 313.67 | 1.179696288 | 313.99 | 1.4701
322.68 | 0.6559336333 |  | 321.7 | 0.5982845894 |  | 316.22 | 1.079162 | 313.75 | 1.179696288 | 314.07 | 1.4708
322.76 | 0.6566366704 |  | 321.78 | 0.5982845894 |  | 316.3 | 1.079162 | 313.83 | 1.179696288 | 314.07 | 1.4708
322.85 | 0.6559336333 |  | 321.86 | 0.5982845894 |  | 316.39 | 1.079162 | 313.91 | 1.181805 | 314.15 | 1.4708
322.93 | 0.6566366704 |  | 321.94 | 0.5982845894 |  | 316.47 | 1.079865 | 313.99 | 1.181805 | 314.23 | 1.4708
323.01 | 0.6566366704 |  | 322.02 | 0.5989876265 |  | 316.55 | 1.079865 | 314.08 | 1.182508 | 314.31 | 1.4708
323.1 | 0.6566366704 |  | 322.1 | 0.5989876265 |  | 316.64 | 1.079865 | 314.16 | 1.182508 | 314.39 | 1.4722
323.18 | 0.6573397075 |  | 322.18 | 0.5989876265 |  | 316.72 | 1.079865 | 314.24 | 1.183211 | 314.47 | 1.4722
323.26 | 0.6573397075 |  | 322.26 | 0.5982845894 |  | 316.8 | 1.080568054 | 314.33 | 1.183211 | 314.55 | 1.4722
323.35 | 0.6573397075 |  | 322.34 | 0.5982845894 |  | 316.89 | 1.080568054 | 314.41 | 1.183211 | 314.63 | 1.4729
323.43 | 0.6573397075 |  | 322.42 | 0.5982845894 |  | 316.97 | 1.080568054 | 314.49 | 1.183211 | 314.71 | 1.4729
323.51 | 0.6573397075 |  | 322.49 | 0.5982845894 |  | 317.05 | 1.080568054 | 314.58 | 1.183915 | 314.79 | 1.4729
323.6 | 0.6573397075 |  | 322.57 | 0.5982845894 |  | 317.14 | 1.081271 | 314.66 | 1.183915 | 314.87 | 1.4736
323.68 | 0.6580427447 |  | 322.65 | 0.5982845894 |  | 317.22 | 1.081271 | 314.74 | 1.185321 | 314.94 | 1.4743
323.76 | 0.6580427447 |  | 322.73 | 0.5982845894 |  | 317.3 | 1.081271 | 314.83 | 1.185321 | 315.02 | 1.4743
323.84 | 0.6580427447 |  | 322.81 | 0.5989876265 |  | 317.39 | 1.081974 | 314.91 | 1.186023622 | 315.1 | 1.4743
323.92 | 0.6580427447 |  | 322.89 | 0.5989876265 |  | 317.47 | 1.081974 | 314.99 | 1.186023622 | 315.18 | 1.4743
324 | 0.6580427447 |  | 322.97 | 0.5989876265 |  | 317.55 | 1.081974 | 315.08 | 1.186023622 | 315.26 | 1.475
324.08 | 0.6580427447 |  | 323.05 | 0.5989876265 |  | 317.64 | 1.082677 | 315.16 | 1.18743 | 315.34 | 1.4757
324.16 | 0.6580427447 |  | 323.1 | 0.5884420697 |  | 317.72 | 1.082677 | 315.24 | 1.18743 | 315.42 | 1.4757
324.24 | 0.6587457818 |  | 323.12 | 0.5891451069 |  | 317.8 | 1.082677 | 315.33 | 1.188133 | 315.5 | 1.4757
324.32 | 0.6587457818 |  | 323.2 | 0.5905511811 |  | 317.89 | 1.082677 | 315.41 | 1.188133 | 315.58 | 1.4757
324.4 | 0.6587457818 |  | 323.28 | 0.5905511811 |  | 317.97 | 1.08338 | 315.49 | 1.188133 | 315.66 | 1.4764
324.48 | 0.6587457818 |  | 323.36 | 0.5912542182 |  | 318.05 | 1.08338 | 315.58 | 1.188836 | 315.74 | 1.4771
324.56 | 0.6587457818 |  | 323.44 | 0.5912542182 |  | 318.14 | 1.084083 | 315.66 | 1.188836 | 315.82 | 1.4771
324.64 | 0.6587457818 |  | 323.52 | 0.5912542182 |  | 318.22 | 1.084083 | 315.74 | 1.188836 | 315.89 | 1.4771
324.71 | 0.6594488189 |  | 323.6 | 0.5919572553 |  | 318.3 | 1.084083 | 315.83 | 1.189539 | 315.97 | 1.4771
324.79 | 0.6594488189 |  | 323.68 | 0.5919572553 |  | 318.39 | 1.084083 | 315.91 | 1.189539 | 316.05 | 1.4778
324.87 | 0.6594488189 |  | 323.75 | 0.5919572553 |  | 318.47 | 1.084786 | 315.99 | 1.190242 | 316.07 | 1.4785
324.95 | 0.6594488189 |  | 323.83 | 0.5919572553 |  | 318.55 | 1.084786 | 316.08 | 1.190945 | 316.13 | 1.4785
325.03 | 0.6594488189 |  | 323.91 | 0.5919572553 |  | 318.64 | 1.085489 | 316.12 | 1.191647919 | 316.21 | 1.4785
325.11 | 0.660151856 |  | 323.99 | 0.5926602925 |  | 318.72 | 1.085489 | 316.15 | 1.192351 | 316.29 | 1.4785
325.19 | 0.660151856 |  | 324.07 | 0.5926602925 |  | 318.8 | 1.085489 | 316.24 | 1.192351 | 316.37 | 1.4785
325.27 | 0.660151856 |  | 324.15 | 0.5926602925 |  | 318.89 | 1.085489 | 316.32 | 1.192351 | 316.45 | 1.4792
325.35 | 0.660151856 |  | 324.23 | 0.5926602925 |  | 318.97 | 1.085489 | 316.4 | 1.193054 | 316.53 | 1.4792
325.43 | 0.660151856 |  | 324.31 | 0.5926602925 |  | 319.05 | 1.086192351 | 316.49 | 1.193054 | 316.61 | 1.4799
325.51 | 0.660151856 |  | 324.39 | 0.5933633296 |  | 319.14 | 1.086192351 | 316.57 | 1.19446 | 316.69 | 1.4799
325.59 | 0.660151856 |  | 324.47 | 0.5933633296 |  | 319.22 | 1.086895 | 316.65 | 1.19446 | 316.77 | 1.4806
325.66 | 0.660151856 |  | 324.55 | 0.5933633296 |  | 319.3 | 1.086895 | 316.74 | 1.19446 | 316.84 | 1.4806
325.74 | 0.660151856 |  | 324.63 | 0.5933633296 |  | 319.39 | 1.086895 | 316.82 | 1.19446 | 316.92 | 1.4806
325.82 | 0.6608548931 |  | 324.7 | 0.5933633296 |  | 319.47 | 1.086895 | 316.9 | 1.195866 | 317 | 1.4813
325.9 | 0.6608548931 |  | 324.78 | 0.5933633296 |  | 319.55 | 1.086895 | 316.92 | 1.195866 | 317.08 | 1.4813
325.98 | 0.6608548931 |  | 324.86 | 0.5933633296 |  | 319.64 | 1.087598 | 316.99 | 1.195866 | 317.16 | 1.482
326.06 | 0.6608548931 |  | 324.94 | 0.5933633296 |  | 319.72 | 1.087598 | 317.07 | 1.195866 | 317.24 | 1.482
326.14 | 0.6608548931 |  | 325.02 | 0.5933633296 |  | 319.8 | 1.087598 | 317.15 | 1.195866 | 317.32 | 1.482
326.22 | 0.6615579303 |  | 325.1 | 0.5940663667 |  | 319.89 | 1.087598 | 317.16 | 1.196569 | 317.4 | 1.482
326.3 | 0.6615579303 |  | 325.18 | 0.5940663667 |  | 319.97 | 1.087598 | 317.24 | 1.197272216 | 317.48 | 1.4834
326.38 | 0.6615579303 |  | 325.26 | 0.5940663667 |  | 320.05 | 1.088301 | 317.32 | 1.197272216 | 317.56 | 1.4834
326.46 | 0.6615579303 |  | 325.34 | 0.5940663667 |  | 320.14 | 1.088301 | 317.4 | 1.197975 | 317.64 | 1.4834
326.54 | 0.6615579303 |  | 325.42 | 0.5940663667 |  | 320.22 | 1.089004 | 317.49 | 1.197975 | 317.72 | 1.4841
326.61 | 0.6622609674 |  | 325.5 | 0.5940663667 |  | 320.3 | 1.089004 | 317.57 | 1.197975 | 317.79 | 1.4841
326.69 | 0.6622609674 |  | 325.58 | 0.5940663667 |  | 320.39 | 1.089004 | 317.65 | 1.198678 | 317.87 | 1.4848
326.77 | 0.6622609674 |  | 325.65 | 0.5947694038 |  | 320.47 | 1.089004 | 317.74 | 1.198678 | 317.95 | 1.4848
326.85 | 0.6622609674 |  | 325.73 | 0.5947694038 |  | 320.55 | 1.090411 | 317.82 | 1.199381 | 318.03 | 1.4848
326.93 | 0.6622609674 |  | 325.81 | 0.5947694038 |  | 320.64 | 1.090411 | 317.9 | 1.200084 | 318.11 | 1.4855
327.01 | 0.6629640045 |  | 325.89 | 0.5947694038 |  | 320.72 | 1.090411 | 317.99 | 1.200084 | 318.19 | 1.4855
327.09 | 0.6629640045 |  | 325.97 | 0.5947694038 |  | 320.8 | 1.090411 | 318.07 | 1.200787 | 318.27 | 1.4855
327.17 | 0.6629640045 |  | 326.05 | 0.5947694038 |  | 320.89 | 1.090411 | 318.15 | 1.200787 | 318.35 | 1.4862
327.25 | 0.6629640045 |  | 326.13 | 0.5947694038 |  | 320.97 | 1.090411 | 318.24 | 1.200787 | 318.43 | 1.4869
327.33 | 0.6629640045 |  | 326.21 | 0.5954724409 |  | 321.05 | 1.090411 | 318.27 | 1.202897 | 318.51 | 1.4869
327.41 | 0.6629640045 |  | 326.29 | 0.5954724409 |  | 321.14 | 1.090411 | 318.32 | 1.202897 | 318.59 | 1.4869
327.49 | 0.6629640045 |  | 326.37 | 0.5954724409 |  | 321.22 | 1.090411 | 318.4 | 1.202897 | 318.67 | 1.4869
327.56 | 0.6636670416 |  | 326.45 | 0.5954724409 |  | 321.3 | 1.090411 | 318.48 | 1.202897 | 318.74 | 1.4876
327.64 | 0.6636670416 |  | 326.53 | 0.5954724409 |  | 321.39 | 1.091114 | 318.57 | 1.202897 | 318.82 | 1.4883
327.72 | 0.6636670416 |  | 326.6 | 0.5954724409 |  | 321.47 | 1.091114 | 318.65 | 1.202897 | 318.9 | 1.4883
327.8 | 0.6636670416 |  | 326.68 | 0.5961754781 |  | 321.55 | 1.091817 | 318.73 | 1.2036 | 318.98 | 1.489
327.88 | 0.6643700787 |  | 326.76 | 0.5961754781 |  | 321.64 | 1.091817 | 318.82 | 1.204303 | 319.06 | 1.489
327.96 | 0.6643700787 |  | 326.84 | 0.5961754781 |  | 321.72 | 1.091817 | 318.9 | 1.204303 | 319.14 | 1.489
328.04 | 0.6643700787 |  | 326.92 | 0.5961754781 |  | 321.8 | 1.091817 | 318.98 | 1.205006 | 319.22 | 1.4897
328.12 | 0.6643700787 |  | 327 | 0.5961754781 |  | 321.89 | 1.091817 | 319.07 | 1.205709 | 319.3 | 1.4897
328.2 | 0.6643700787 |  | 327.08 | 0.5968785152 |  | 321.97 | 1.091817 | 319.15 | 1.206412 | 319.38 | 1.4904
328.28 | 0.6643700787 |  | 327.16 | 0.5968785152 |  | 322.03 | 1.092519685 | 319.23 | 1.207115 | 319.46 | 1.4904
328.36 | 0.6643700787 |  | 327.24 | 0.5968785152 |  | 322.05 | 1.092519685 | 319.32 | 1.207115 | 319.54 | 1.4911
328.44 | 0.6650731159 |  | 327.32 | 0.5968785152 |  | 322.14 | 1.092519685 | 319.4 | 1.207818 | 319.62 | 1.4911
328.51 | 0.6650731159 |  | 327.4 | 0.5968785152 |  | 322.22 | 1.092519685 | 319.48 | 1.207818 | 319.69 | 1.4918
328.59 | 0.6650731159 |  | 327.48 | 0.5975815523 |  | 322.3 | 1.092519685 | 319.57 | 1.209223847 | 319.77 | 1.4918
328.67 | 0.6650731159 |  | 327.55 | 0.5975815523 |  | 322.39 | 1.093223 | 319.65 | 1.209223847 | 319.85 | 1.4918
328.75 | 0.6650731159 |  | 327.63 | 0.5975815523 |  | 322.47 | 1.093223 | 319.73 | 1.21063 | 319.93 | 1.4925
328.83 | 0.6650731159 |  | 327.71 | 0.5975815523 |  | 322.55 | 1.093223 | 319.82 | 1.211333 | 320.01 | 1.4933
328.91 | 0.665776153 |  | 327.79 | 0.5975815523 |  | 322.64 | 1.093926 | 319.9 | 1.212036 | 320.09 | 1.4933
328.99 | 0.665776153 |  | 327.87 | 0.5975815523 |  | 322.72 | 1.093926 | 319.98 | 1.212036 | 320.17 | 1.4933
329.07 | 0.665776153 |  | 327.95 | 0.5982845894 |  | 322.8 | 1.093926 | 320.07 | 1.212036 | 320.25 | 1.4933
329.15 | 0.665776153 |  | 328.03 | 0.5982845894 |  | 322.89 | 1.093926 | 320.15 | 1.212739 | 320.33 | 1.4947
329.23 | 0.665776153 |  | 328.11 | 0.5982845894 |  | 322.97 | 1.093926 | 320.23 | 1.212739 | 320.41 | 1.4947
329.31 | 0.665776153 |  | 328.19 | 0.5982845894 |  | 323.05 | 1.094629 | 320.32 | 1.214145 | 320.49 | 1.4947
329.39 | 0.6664791901 |  | 328.27 | 0.5982845894 |  | 323.14 | 1.095332 | 320.4 | 1.214145 | 320.57 | 1.4947
329.46 | 0.6664791901 |  | 328.35 | 0.5982845894 |  | 323.22 | 1.095332 | 320.48 | 1.214145 | 320.64 | 1.4954
329.54 | 0.6664791901 |  | 328.43 | 0.5989876265 |  | 323.3 | 1.095332 | 320.57 | 1.215551 | 320.72 | 1.4961
329.62 | 0.6671822272 |  | 328.5 | 0.5989876265 |  | 323.39 | 1.095332 | 320.65 | 1.216254 | 320.8 | 1.4961
329.7 | 0.6671822272 |  | 328.58 | 0.5989876265 |  | 323.47 | 1.095332 | 320.73 | 1.216254 | 320.88 | 1.4961
329.78 | 0.6671822272 |  | 328.66 | 0.5989876265 |  | 323.55 | 1.095332 | 320.82 | 1.216957 | 320.96 | 1.4968
329.86 | 0.6671822272 |  | 328.74 | 0.5989876265 |  | 323.64 | 1.095332 | 320.89 | 1.216957 | 321.04 | 1.4968
329.94 | 0.6671822272 |  | 328.82 | 0.5996906637 |  | 323.72 | 1.095332 | 320.97 | 1.21766 | 321.12 | 1.4975
330.02 | 0.6671822272 |  | 328.9 | 0.5996906637 |  | 323.8 | 1.096035 | 321.05 | 1.21766 | 321.2 | 1.4975
330.1 | 0.6678852643 |  | 328.98 | 0.5996906637 |  | 323.89 | 1.096738 | 321.14 | 1.218363 | 321.28 | 1.4982
330.18 | 0.6678852643 |  | 329.06 | 0.5996906637 |  | 323.97 | 1.096738 | 321.22 | 1.218363 | 321.36 | 1.4982
330.26 | 0.6678852643 |  | 329.14 | 0.5996906637 |  | 324.05 | 1.096738 | 321.27 | 1.220472 | 321.44 | 1.4982
330.34 | 0.6678852643 |  | 329.22 | 0.5996906637 |  | 324.14 | 1.096738 | 321.3 | 1.220472 | 321.52 | 1.4989
330.41 | 0.6685883015 |  | 329.3 | 0.6003937008 |  | 324.22 | 1.096738 | 321.38 | 1.220472 | 321.59 | 1.4989
330.49 | 0.6685883015 |  | 329.38 | 0.6003937008 |  | 324.3 | 1.096738 | 321.47 | 1.220472 | 321.67 | 1.4996
330.57 | 0.6685883015 |  | 329.45 | 0.6003937008 |  | 324.39 | 1.096738 | 321.55 | 1.221175 | 321.75 | 1.4996
330.65 | 0.6685883015 |  | 329.53 | 0.6003937008 |  | 324.47 | 1.096738 | 321.63 | 1.221175 | 321.83 | 1.4996
330.73 | 0.6685883015 |  | 329.61 | 0.6003937008 |  | 324.55 | 1.098143982 | 321.72 | 1.221879 | 321.91 | 1.501
330.81 | 0.6685883015 |  | 329.69 | 0.6003937008 |  | 324.64 | 1.097441 | 321.8 | 1.221879 | 321.99 | 1.501
330.89 | 0.6692913386 |  | 329.77 | 0.6010967379 |  | 324.72 | 1.098143982 | 321.88 | 1.222582 | 322.07 | 1.501
330.97 | 0.6692913386 |  | 329.85 | 0.6010967379 |  | 324.8 | 1.098143982 | 321.92 | 1.222582 | 322.15 | 1.501
331.05 | 0.6692913386 |  | 329.93 | 0.6010967379 |  | 324.89 | 1.098143982 | 321.97 | 1.223285 | 322.23 | 1.5017
331.13 | 0.6692913386 |  | 330.01 | 0.6010967379 |  | 324.97 | 1.098143982 | 322.05 | 1.223285 | 322.31 | 1.5024
331.21 | 0.6692913386 |  | 330.09 | 0.6010967379 |  | 325.05 | 1.098143982 | 322.13 | 1.223988 | 322.39 | 1.5024
331.29 | 0.6699943757 |  | 330.17 | 0.6010967379 |  | 325.14 | 1.098143982 | 322.22 | 1.223988 | 322.47 | 1.5024
331.36 | 0.6699943757 |  | 330.25 | 0.6010967379 |  | 325.22 | 1.098847 | 322.3 | 1.224691 | 322.54 | 1.5031
331.44 | 0.6699943757 |  | 330.33 | 0.601799775 |  | 325.3 | 1.098847 | 322.38 | 1.224691 | 322.62 | 1.5031
331.52 | 0.6699943757 |  | 330.4 | 0.601799775 |  | 325.39 | 1.098847 | 322.47 | 1.225394 | 322.7 | 1.5031
331.6 | 0.6699943757 |  | 330.48 | 0.601799775 |  | 325.47 | 1.098847 | 322.55 | 1.225394 | 322.78 | 1.5045
331.68 | 0.6699943757 |  | 330.56 | 0.601799775 |  | 325.55 | 1.098847 | 322.63 | 1.226097 | 322.86 | 1.5045
331.76 | 0.6706974128 |  | 330.64 | 0.601799775 |  | 325.64 | 1.09955 | 322.72 | 1.226097 | 322.94 | 1.5045
331.84 | 0.6706974128 |  | 330.72 | 0.601799775 |  | 325.72 | 1.09955 | 322.8 | 1.226097 | 323.02 | 1.5052
331.92 | 0.6706974128 |  | 330.8 | 0.601799775 |  | 325.8 | 1.09955 | 322.88 | 1.226799775 | 323.1 | 1.5059
332 | 0.6706974128 |  | 330.88 | 0.601799775 |  | 325.89 | 1.100253 | 322.97 | 1.226799775 | 323.18 | 1.5059
332.08 | 0.6706974128 |  | 330.96 | 0.6025028121 |  | 325.97 | 1.100253 | 323.05 | 1.227503 | 323.26 | 1.5059
332.16 | 0.6706974128 |  | 331.04 | 0.6025028121 |  | 326.05 | 1.100253 | 323.08 | 1.228909 | 323.34 | 1.5066
332.24 | 0.6714004499 |  | 331.12 | 0.6025028121 |  | 326.14 | 1.100253 | 323.13 | 1.230315 | 323.42 | 1.5066
332.31 | 0.6714004499 |  | 331.2 | 0.6025028121 |  | 326.22 | 1.100253 | 323.21 | 1.230315 | 323.42 | 1.5094
332.39 | 0.6714004499 |  | 331.28 | 0.6025028121 |  | 326.3 | 1.100253 | 323.29 | 1.230315 | 323.49 | 1.5094
332.47 | 0.6714004499 |  | 331.35 | 0.6025028121 |  | 326.39 | 1.100956 | 323.38 | 1.230315 | 323.57 | 1.5108
332.55 | 0.6714004499 |  | 331.43 | 0.6025028121 |  | 326.47 | 1.101659 | 323.46 | 1.230315 | 323.65 | 1.5115
332.63 | 0.6714004499 |  | 331.51 | 0.6025028121 |  | 326.55 | 1.101659 | 323.54 | 1.230315 | 323.73 | 1.5115
332.71 | 0.6714004499 |  | 331.58 | 0.6032058493 |  | 326.64 | 1.101659 | 323.63 | 1.231721 | 323.81 | 1.5115
332.79 | 0.6721034871 |  | 331.59 | 0.6032058493 |  | 326.72 | 1.101659 | 323.7 | 1.231721 | 323.89 | 1.5115
332.87 | 0.6721034871 |  | 331.67 | 0.6032058493 |  | 326.8 | 1.101659 | 323.71 | 1.231721 | 323.97 | 1.5122
332.95 | 0.6728065242 |  | 331.75 | 0.6032058493 |  | 326.89 | 1.101659 | 323.79 | 1.232424072 | 324.04 | 1.5129
333.03 | 0.6728065242 |  | 331.83 | 0.6032058493 |  | 326.97 | 1.101659 | 323.88 | 1.233127 | 324.12 | 1.5129
333.11 | 0.6728065242 |  | 331.91 | 0.6032058493 |  | 327.05 | 1.102362 | 323.96 | 1.23383 | 324.2 | 1.5136
333.19 | 0.6728065242 |  | 331.99 | 0.6032058493 |  | 327.14 | 1.102362 | 324.04 | 1.23383 | 324.28 | 1.5136
333.26 | 0.6728065242 |  | 332.07 | 0.6039088864 |  | 327.22 | 1.102362 | 324.13 | 1.234533 | 324.36 | 1.5136
333.34 | 0.6728065242 |  | 332.15 | 0.6039088864 |  | 327.3 | 1.102362 | 324.21 | 1.234533 | 324.44 | 1.5143
333.42 | 0.6728065242 |  | 332.23 | 0.6039088864 |  | 327.39 | 1.103065 | 324.29 | 1.235236 | 324.52 | 1.5143
333.5 | 0.6728065242 |  | 332.3 | 0.6039088864 |  | 327.47 | 1.103065 | 324.38 | 1.235236 | 324.6 | 1.5143
333.58 | 0.6728065242 |  | 332.38 | 0.6039088864 |  | 327.55 | 1.103065 | 324.46 | 1.235939 | 324.68 | 1.515
333.66 | 0.6735095613 |  | 332.46 | 0.6046119235 |  | 327.64 | 1.103768279 | 324.54 | 1.235939 | 324.76 | 1.515
333.74 | 0.6742125984 |  | 332.54 | 0.6046119235 |  | 327.72 | 1.103768279 | 324.63 | 1.236642 | 324.78 | 1.5157
333.82 | 0.6742125984 |  | 332.62 | 0.6046119235 |  | 327.8 | 1.103768279 | 324.71 | 1.238751 | 324.84 | 1.5157
333.9 | 0.6742125984 |  | 332.7 | 0.6046119235 |  | 327.89 | 1.103768279 | 324.79 | 1.238751 | 324.92 | 1.5157
333.98 | 0.6742125984 |  | 332.78 | 0.6046119235 |  | 327.97 | 1.103768279 | 324.88 | 1.238751 | 324.99 | 1.5157
334.06 | 0.6742125984 |  | 332.86 | 0.6046119235 |  | 328.05 | 1.103768279 | 324.96 | 1.239454 | 325.07 | 1.5165
334.14 | 0.6742125984 |  | 332.94 | 0.6053149606 |  | 328.14 | 1.104471 | 325.04 | 1.239454 | 325.15 | 1.5165
334.21 | 0.6742125984 |  | 333.02 | 0.6053149606 |  | 328.22 | 1.104471 | 325.13 | 1.239454 | 325.23 | 1.5172
334.29 | 0.6749156355 |  | 333.1 | 0.6053149606 |  | 328.3 | 1.105174 | 325.14 | 1.240157 | 325.3 | 1.5179
334.37 | 0.6749156355 |  | 333.18 | 0.6053149606 |  | 328.39 | 1.105174 | 325.21 | 1.240861 | 325.31 | 1.5172
334.45 | 0.6749156355 |  | 333.25 | 0.6053149606 |  | 328.47 | 1.105174 | 325.29 | 1.240861 | 325.39 | 1.5186
334.53 | 0.6749156355 |  | 333.33 | 0.6060179978 |  | 328.55 | 1.105174 | 325.38 | 1.240861 | 325.47 | 1.5186
334.61 | 0.6756186727 |  | 333.41 | 0.6067210349 |  | 328.64 | 1.105174 | 325.46 | 1.242267 | 325.55 | 1.5186
334.69 | 0.6756186727 |  | 333.49 | 0.6060179978 |  | 328.72 | 1.105174 | 325.54 | 1.24297 | 325.63 | 1.5193
334.77 | 0.6756186727 |  | 333.57 | 0.6060179978 |  | 328.8 | 1.10658 | 325.63 | 1.24297 | 325.71 | 1.5193
334.85 | 0.6756186727 |  | 333.65 | 0.6060179978 |  | 328.89 | 1.10658 | 325.71 | 1.24297 | 325.79 | 1.5193
334.93 | 0.6756186727 |  | 333.73 | 0.6060179978 |  | 328.97 | 1.10658 | 325.79 | 1.243673 | 325.87 | 1.52
334.97 | 0.6756186727 |  | 333.81 | 0.6060179978 |  | 329.05 | 1.10658 | 325.88 | 1.243673 | 325.94 | 1.52
335 | 0.6756186727 |  | 333.89 | 0.6067210349 |  | 329.14 | 1.10658 | 325.96 | 1.244375703 | 326.02 | 1.52
335.08 | 0.6763217098 |  | 333.97 | 0.6067210349 |  | 329.22 | 1.10658 | 326.04 | 1.244375703 | 326.1 | 1.5207
335.16 | 0.6763217098 |  | 334.05 | 0.6067210349 |  | 329.3 | 1.107283 | 326.13 | 1.244375703 | 326.18 | 1.5207
335.24 | 0.6763217098 |  | 334.13 | 0.6067210349 |  | 329.39 | 1.107283 | 326.21 | 1.244375703 | 326.26 | 1.5214
335.32 | 0.6770247469 |  | 334.2 | 0.6067210349 |  | 329.47 | 1.107987 | 326.29 | 1.244375703 | 326.34 | 1.5214
335.39 | 0.6763217098 |  | 334.28 | 0.6067210349 |  | 329.55 | 1.107987 | 326.38 | 1.245079 | 326.42 | 1.5214
335.47 | 0.6770247469 |  | 334.36 | 0.6067210349 |  | 329.64 | 1.107987 | 326.46 | 1.245079 | 326.5 | 1.5221
335.55 | 0.6770247469 |  | 334.44 | 0.607424072 |  | 329.72 | 1.107987 | 326.54 | 1.245782 | 326.58 | 1.5228
335.63 | 0.6770247469 |  | 334.52 | 0.607424072 |  | 329.8 | 1.107987 | 326.62 | 1.247891 | 326.66 | 1.5228
335.71 | 0.6770247469 |  | 334.6 | 0.607424072 |  | 329.89 | 1.107987 | 326.7 | 1.247891 | 326.74 | 1.5228
335.79 | 0.677727784 |  | 334.68 | 0.607424072 |  | 329.97 | 1.10869 | 326.79 | 1.247891 | 326.82 | 1.5235
335.87 | 0.677727784 |  | 334.76 | 0.6081271091 |  | 330.05 | 1.10869 | 326.87 | 1.247891 | 326.89 | 1.5242
335.95 | 0.677727784 |  | 334.84 | 0.6081271091 |  | 330.14 | 1.10869 | 326.95 | 1.248594 | 326.97 | 1.5242
336.03 | 0.677727784 |  | 334.92 | 0.6081271091 |  | 330.22 | 1.109393 | 327.04 | 1.248594 | 327.05 | 1.5249
336.11 | 0.6784308211 |  | 335 | 0.6081271091 |  | 330.3 | 1.109393 | 327.12 | 1.249297 | 327.13 | 1.5249
336.19 | 0.6784308211 |  | 335.08 | 0.6081271091 |  | 330.39 | 1.109393 | 327.2 | 1.25 | 327.21 | 1.5249
336.27 | 0.6784308211 |  | 335.15 | 0.6081271091 |  | 330.47 | 1.109393 | 327.29 | 1.25 | 327.29 | 1.5263
336.34 | 0.6784308211 |  | 335.23 | 0.6088301462 |  | 330.55 | 1.110095613 | 327.37 | 1.25 | 327.37 | 1.5263
336.42 | 0.6791338583 |  | 335.31 | 0.6088301462 |  | 330.64 | 1.110095613 | 327.45 | 1.251406 | 327.45 | 1.5263
336.5 | 0.6791338583 |  | 335.39 | 0.6088301462 |  | 330.72 | 1.110095613 | 327.54 | 1.251406 | 327.53 | 1.5263
336.58 | 0.6798368954 |  | 335.47 | 0.6088301462 |  | 330.8 | 1.110095613 | 327.62 | 1.251406 | 327.61 | 1.527
336.66 | 0.6791338583 |  | 335.55 | 0.6088301462 |  | 330.89 | 1.110095613 | 327.7 | 1.251406 | 327.69 | 1.5277
336.74 | 0.6791338583 |  | 335.63 | 0.6088301462 |  | 330.97 | 1.110095613 | 327.79 | 1.252109 | 327.77 | 1.5277
336.82 | 0.6798368954 |  | 335.71 | 0.6088301462 |  | 331.05 | 1.110799 | 327.87 | 1.252109 | 327.84 | 1.5277
336.9 | 0.6798368954 |  | 335.79 | 0.6102362205 |  | 331.14 | 1.111502 | 327.95 | 1.252109 | 327.92 | 1.5284
336.98 | 0.6798368954 |  | 335.87 | 0.6102362205 |  | 331.22 | 1.111502 | 328.04 | 1.252109 | 328 | 1.5284
337.06 | 0.6798368954 |  | 335.95 | 0.6095331834 |  | 331.3 | 1.111502 | 328.09 | 1.252812 | 328.08 | 1.5291
337.14 | 0.6798368954 |  | 336.03 | 0.6095331834 |  | 331.39 | 1.111502 | 328.12 | 1.252812 | 328.16 | 1.5291
337.22 | 0.6805399325 |  | 336.1 | 0.6102362205 |  | 331.47 | 1.111502 | 328.2 | 1.253515 | 328.24 | 1.5291
337.29 | 0.6812429696 |  | 336.18 | 0.6109392576 |  | 331.55 | 1.111502 | 328.29 | 1.253515 | 328.32 | 1.5291
337.37 | 0.6812429696 |  | 336.26 | 0.6102362205 |  | 331.64 | 1.111502 | 328.37 | 1.253515 | 328.4 | 1.5305
337.45 | 0.6812429696 |  | 336.34 | 0.6102362205 |  | 331.72 | 1.111502 | 328.45 | 1.254218 | 328.48 | 1.5305
337.53 | 0.6812429696 |  | 336.42 | 0.6102362205 |  | 331.8 | 1.112205 | 328.54 | 1.254218 | 328.56 | 1.5305
337.61 | 0.6812429696 |  | 336.5 | 0.6102362205 |  | 331.89 | 1.112908 | 328.62 | 1.254218 | 328.64 | 1.5312
337.69 | 0.6812429696 |  | 336.58 | 0.6102362205 |  | 331.97 | 1.112908 | 328.7 | 1.254218 | 328.72 | 1.5312
337.77 | 0.6812429696 |  | 336.66 | 0.6102362205 |  | 332.05 | 1.112908 | 328.79 | 1.254921 | 328.79 | 1.5312
337.85 | 0.6826490439 |  | 336.74 | 0.6109392576 |  | 332.14 | 1.112908 | 328.87 | 1.254921 | 328.87 | 1.5312
337.93 | 0.6826490439 |  | 336.82 | 0.6109392576 |  | 332.22 | 1.112908 | 328.95 | 1.254921 | 328.95 | 1.5326
338.01 | 0.6826490439 |  | 336.9 | 0.6109392576 |  | 332.3 | 1.112908 | 329.04 | 1.255624297 | 329.03 | 1.5326
338.09 | 0.6826490439 |  | 336.98 | 0.6109392576 |  | 332.39 | 1.112908 | 329.11 | 1.257733 | 329.11 | 1.5326
338.17 | 0.6826490439 |  | 337.05 | 0.6109392576 |  | 332.47 | 1.113611 | 329.2 | 1.257733 | 329.19 | 1.5326
338.24 | 0.6826490439 |  | 337.13 | 0.6116422947 |  | 332.55 | 1.113611 | 329.28 | 1.257733 | 329.27 | 1.5333
338.32 | 0.6826490439 |  | 337.21 | 0.6116422947 |  | 332.64 | 1.114314 | 329.36 | 1.257733 | 329.35 | 1.5333
338.4 | 0.6826490439 |  | 337.29 | 0.6116422947 |  | 332.72 | 1.114314 | 329.45 | 1.257733 | 329.43 | 1.5333
338.48 | 0.6826490439 |  | 337.37 | 0.6116422947 |  | 332.8 | 1.114314 | 329.53 | 1.259139 | 329.51 | 1.5333
338.56 | 0.6826490439 |  | 337.45 | 0.6116422947 |  | 332.89 | 1.114314 | 329.61 | 1.259139 | 329.59 | 1.5347
338.64 | 0.683352081 |  | 337.53 | 0.6116422947 |  | 332.97 | 1.114314 | 329.7 | 1.259139 | 329.67 | 1.5347
338.72 | 0.6840551181 |  | 337.61 | 0.6116422947 |  | 333.05 | 1.115017 | 329.78 | 1.259843 | 329.74 | 1.5347
338.8 | 0.6840551181 |  | 337.69 | 0.6116422947 |  | 333.14 | 1.115017 | 329.86 | 1.260546 | 329.82 | 1.5347
338.88 | 0.6840551181 |  | 337.77 | 0.6123453318 |  | 333.22 | 1.115017 | 329.95 | 1.260546 | 329.9 | 1.5354
338.96 | 0.6840551181 |  | 337.85 | 0.6123453318 |  | 333.3 | 1.115017 | 330.03 | 1.261249 | 329.98 | 1.5354
339.04 | 0.6840551181 |  | 337.93 | 0.6123453318 |  | 333.39 | 1.11571991 | 330.11 | 1.261249 | 330.06 | 1.5354
339.12 | 0.6840551181 |  | 338 | 0.6123453318 |  | 333.47 | 1.11571991 | 330.17 | 1.261951631 | 330.14 | 1.5354
339.19 | 0.6840551181 |  | 338.08 | 0.6123453318 |  | 333.55 | 1.116423 | 330.2 | 1.261951631 | 330.22 | 1.5368
339.27 | 0.6840551181 |  | 338.16 | 0.6123453318 |  | 333.64 | 1.116423 | 330.28 | 1.261951631 | 330.3 | 1.5368
339.34 | 0.6854611924 |  | 338.24 | 0.6123453318 |  | 333.72 | 1.116423 | 330.36 | 1.261951631 | 330.38 | 1.5368
339.35 | 0.6854611924 |  | 338.32 | 0.6123453318 |  | 333.8 | 1.116423 | 330.45 | 1.262655 | 330.46 | 1.5368
339.43 | 0.6847581552 |  | 338.4 | 0.613048369 |  | 333.89 | 1.116423 | 330.53 | 1.263358 | 330.54 | 1.5375
339.51 | 0.6854611924 |  | 338.48 | 0.613048369 |  | 333.97 | 1.116423 | 330.61 | 1.263358 | 330.62 | 1.5382
339.59 | 0.6854611924 |  | 338.56 | 0.613048369 |  | 334.05 | 1.117829 | 330.7 | 1.263358 | 330.69 | 1.5382
339.67 | 0.6854611924 |  | 338.64 | 0.613048369 |  | 334.14 | 1.117829 | 330.78 | 1.264061 | 330.77 | 1.5382
339.75 | 0.6854611924 |  | 338.72 | 0.613048369 |  | 334.22 | 1.117829 | 330.86 | 1.264061 | 330.85 | 1.5382
339.83 | 0.6854611924 |  | 338.8 | 0.6137514061 |  | 334.3 | 1.117829 | 330.95 | 1.264764 | 330.93 | 1.5389
339.89 | 0.6861642295 |  | 338.88 | 0.6137514061 |  | 334.39 | 1.117829 | 331.03 | 1.264764 | 331.01 | 1.5397
339.91 | 0.6854611924 |  | 338.95 | 0.6137514061 |  | 334.47 | 1.117829 | 331.11 | 1.264764 | 331.09 | 1.5397
339.99 | 0.6854611924 |  | 339.03 | 0.6137514061 |  | 334.55 | 1.117829 | 331.2 | 1.264764 | 331.17 | 1.5404
340.07 | 0.6868672666 |  | 339.11 | 0.6137514061 |  | 334.64 | 1.117829 | 331.28 | 1.265467 | 331.25 | 1.5404
340.14 | 0.6868672666 |  | 339.19 | 0.6137514061 |  | 334.72 | 1.118532 | 331.36 | 1.265467 | 331.33 | 1.5404
340.22 | 0.6868672666 |  | 339.27 | 0.6137514061 |  | 334.8 | 1.119235 | 331.44 | 1.267575928 | 331.41 | 1.5404
340.3 | 0.6868672666 |  | 339.35 | 0.6144544432 |  | 334.89 | 1.119235 | 331.52 | 1.267575928 | 331.44 | 1.5411
340.38 | 0.6868672666 |  | 339.43 | 0.6144544432 |  | 334.97 | 1.119235 | 331.6 | 1.268279 | 331.49 | 1.5404
340.46 | 0.6868672666 |  | 339.51 | 0.6144544432 |  | 335.05 | 1.119235 | 331.69 | 1.268279 | 331.57 | 1.5418
340.54 | 0.6868672666 |  | 339.59 | 0.6144544432 |  | 335.14 | 1.119235 | 331.77 | 1.268279 | 331.64 | 1.5418
340.62 | 0.6868672666 |  | 339.67 | 0.6144544432 |  | 335.18 | 1.119938 | 331.85 | 1.268982 | 331.72 | 1.5418
340.7 | 0.6882733408 |  | 339.75 | 0.6144544432 |  | 335.22 | 1.119938 | 331.94 | 1.268982 | 331.74 | 1.5418
340.78 | 0.6882733408 |  | 339.83 | 0.6151574803 |  | 335.3 | 1.119938 | 332.02 | 1.269685 | 331.82 | 1.5418
340.86 | 0.6882733408 |  | 339.9 | 0.6151574803 |  | 335.39 | 1.119938 | 332.1 | 1.269685 | 331.9 | 1.5425
340.94 | 0.6882733408 |  | 339.98 | 0.6151574803 |  | 335.47 | 1.119938 | 332.19 | 1.270388 | 331.98 | 1.5432
341.02 | 0.6882733408 |  | 340.06 | 0.6151574803 |  | 335.55 | 1.120641 | 332.27 | 1.270388 | 332.06 | 1.5432
341.09 | 0.6882733408 |  | 340.14 | 0.6151574803 |  | 335.64 | 1.120641 | 332.35 | 1.270388 | 332.14 | 1.5439
341.17 | 0.6882733408 |  | 340.22 | 0.6151574803 |  | 335.72 | 1.120641 | 332.44 | 1.271794 | 332.22 | 1.5439
341.25 | 0.6882733408 |  | 340.3 | 0.6158605174 |  | 335.8 | 1.121344207 | 332.52 | 1.272497 | 332.29 | 1.5439
341.33 | 0.6882733408 |  | 340.38 | 0.6158605174 |  | 335.89 | 1.121344207 | 332.6 | 1.273200225 | 332.37 | 1.5439
341.41 | 0.6882733408 |  | 340.46 | 0.6158605174 |  | 335.97 | 1.121344207 | 332.69 | 1.273200225 | 332.45 | 1.5439
341.49 | 0.6896794151 |  | 340.54 | 0.6158605174 |  | 336.05 | 1.122047 | 332.77 | 1.273903 | 332.53 | 1.5453
341.57 | 0.6896794151 |  | 340.62 | 0.6158605174 |  | 336.14 | 1.122047 | 332.85 | 1.273903 | 332.61 | 1.5453
341.65 | 0.6896794151 |  | 340.7 | 0.6158605174 |  | 336.22 | 1.12275 | 332.94 | 1.274606 | 332.69 | 1.5453
341.73 | 0.6896794151 |  | 340.78 | 0.6158605174 |  | 336.3 | 1.12275 | 333.02 | 1.274606 | 332.77 | 1.546
341.81 | 0.6896794151 |  | 340.85 | 0.6158605174 |  | 336.39 | 1.12275 | 333.1 | 1.275309 | 332.85 | 1.546
341.89 | 0.6896794151 |  | 340.93 | 0.6158605174 |  | 336.47 | 1.123453 | 333.19 | 1.275309 | 332.93 | 1.546
341.97 | 0.6896794151 |  | 341.01 | 0.6158605174 |  | 336.55 | 1.124156 | 333.27 | 1.276012 | 333.01 | 1.546
342.04 | 0.6896794151 |  | 341.09 | 0.6151574803 |  | 336.64 | 1.124156 | 333.35 | 1.276012 | 333.09 | 1.5467
342.12 | 0.6896794151 |  | 341.17 | 0.6158605174 |  | 336.72 | 1.124156 | 333.44 | 1.276012 | 333.17 | 1.5474
342.2 | 0.6903824522 |  | 341.25 | 0.6158605174 |  | 336.8 | 1.124156 | 333.52 | 1.276012 | 333.24 | 1.5474
342.28 | 0.6910854893 |  | 341.33 | 0.6158605174 |  | 336.89 | 1.124156 | 333.6 | 1.276715 | 333.32 | 1.5474
342.36 | 0.6910854893 |  | 341.41 | 0.6158605174 |  | 336.97 | 1.124156 | 333.69 | 1.276715 | 333.4 | 1.5481
342.44 | 0.6910854893 |  | 341.49 | 0.6158605174 |  | 337.05 | 1.124156 | 333.77 | 1.276715 | 333.48 | 1.5481
342.52 | 0.6910854893 |  | 341.57 | 0.6158605174 |  | 337.14 | 1.124156 | 333.85 | 1.276715 | 333.56 | 1.5481
342.6 | 0.6910854893 |  | 341.65 | 0.6158605174 |  | 337.22 | 1.124859 | 333.94 | 1.276715 | 333.64 | 1.5495
342.68 | 0.6910854893 |  | 341.73 | 0.6158605174 |  | 337.3 | 1.125562 | 334.02 | 1.276715 | 333.72 | 1.5495
342.76 | 0.6910854893 |  | 341.8 | 0.6158605174 |  | 337.39 | 1.125562 | 334.1 | 1.276715 | 333.8 | 1.5495
342.84 | 0.6910854893 |  | 341.82 | 0.6165635546 |  | 337.47 | 1.125562 | 334.19 | 1.276715 | 333.88 | 1.5495
342.92 | 0.6910854893 |  | 341.88 | 0.6165635546 |  | 337.55 | 1.125562 | 334.27 | 1.277418 | 333.96 | 1.5502
342.99 | 0.6910854893 |  | 341.96 | 0.6165635546 |  | 337.64 | 1.125562 | 334.35 | 1.277418 | 334.04 | 1.5509
343.07 | 0.6924915636 |  | 342.04 | 0.6165635546 |  | 337.72 | 1.125562 | 334.44 | 1.277418 | 334.12 | 1.5509
343.15 | 0.6917885264 |  | 342.12 | 0.6165635546 |  | 337.8 | 1.125562 | 334.52 | 1.277418 | 334.19 | 1.5509
343.23 | 0.6924915636 |  | 342.2 | 0.6165635546 |  | 337.85 | 1.126265 | 334.6 | 1.278121 | 334.27 | 1.5516
343.31 | 0.6924915636 |  | 342.28 | 0.6165635546 |  | 337.89 | 1.126969 | 334.68 | 1.280231 | 334.35 | 1.5516
343.39 | 0.6924915636 |  | 342.36 | 0.6165635546 |  | 337.97 | 1.126969 | 334.77 | 1.279528 | 334.43 | 1.5516
343.47 | 0.6924915636 |  | 342.44 | 0.6172665917 |  | 338.05 | 1.126969 | 334.85 | 1.279528 | 334.51 | 1.5523
343.55 | 0.6924915636 |  | 342.52 | 0.6172665917 |  | 338.14 | 1.126969 | 334.93 | 1.279528 | 334.59 | 1.5523
343.63 | 0.6924915636 |  | 342.6 | 0.6172665917 |  | 338.22 | 1.126969 | 335.02 | 1.280231 | 334.67 | 1.553
343.71 | 0.6924915636 |  | 342.68 | 0.6172665917 |  | 338.3 | 1.126969 | 335.1 | 1.280231 | 334.75 | 1.553
343.79 | 0.6938976378 |  | 342.75 | 0.6172665917 |  | 338.39 | 1.126969 | 335.18 | 1.280231 | 334.83 | 1.5537
343.87 | 0.6938976378 |  | 342.83 | 0.6172665917 |  | 338.47 | 1.127672 | 335.27 | 1.280934 | 334.91 | 1.5537
343.94 | 0.6938976378 |  | 342.91 | 0.6172665917 |  | 338.55 | 1.128375 | 335.35 | 1.281637 | 334.99 | 1.5537
344.02 | 0.6938976378 |  | 342.99 | 0.6172665917 |  | 338.64 | 1.128375 | 335.43 | 1.281637 | 335.07 | 1.5544
344.1 | 0.6938976378 |  | 343.07 | 0.6172665917 |  | 338.72 | 1.128375 | 335.52 | 1.281637 | 335.14 | 1.5544
344.18 | 0.6938976378 |  | 343.15 | 0.6179696288 |  | 338.8 | 1.129078 | 335.6 | 1.281637 | 335.22 | 1.5551
344.26 | 0.6938976378 |  | 343.23 | 0.6179696288 |  | 338.89 | 1.129078 | 335.68 | 1.283043 | 335.3 | 1.5551
344.34 | 0.6938976378 |  | 343.31 | 0.6179696288 |  | 338.97 | 1.129078 | 335.77 | 1.283043 | 335.38 | 1.5558
344.42 | 0.6938976378 |  | 343.39 | 0.6179696288 |  | 339.05 | 1.129781 | 335.85 | 1.283043 | 335.46 | 1.5558
344.5 | 0.695303712 |  | 343.47 | 0.6179696288 |  | 339.14 | 1.129078 | 335.93 | 1.283746 | 335.54 | 1.5565
344.58 | 0.695303712 |  | 343.55 | 0.6179696288 |  | 339.22 | 1.129781 | 336.02 | 1.283746 | 335.62 | 1.5565
344.66 | 0.695303712 |  | 343.63 | 0.6179696288 |  | 339.3 | 1.129781 | 336.1 | 1.283746 | 335.7 | 1.5572
344.74 | 0.695303712 |  | 343.7 | 0.6186726659 |  | 339.39 | 1.130484 | 336.18 | 1.284449 | 335.78 | 1.5572
344.82 | 0.695303712 |  | 343.78 | 0.6186726659 |  | 339.47 | 1.130484 | 336.18 | 1.284449 | 335.86 | 1.5572
344.89 | 0.695303712 |  | 343.86 | 0.6186726659 |  | 339.55 | 1.130484 | 336.27 | 1.284449 | 335.94 | 1.5572
344.97 | 0.695303712 |  | 343.94 | 0.6186726659 |  | 339.64 | 1.130484 | 336.35 | 1.284449 | 336.02 | 1.5586
345.05 | 0.695303712 |  | 344.02 | 0.6186726659 |  | 339.72 | 1.130484 | 336.43 | 1.285151856 | 336.09 | 1.5586
345.13 | 0.695303712 |  | 344.1 | 0.6186726659 |  | 339.8 | 1.130484 | 336.52 | 1.285151856 | 336.17 | 1.5586
345.21 | 0.6967097863 |  | 344.18 | 0.6186726659 |  | 339.89 | 1.130484 | 336.6 | 1.285151856 | 336.25 | 1.5586
345.29 | 0.6967097863 |  | 344.26 | 0.619375703 |  | 339.97 | 1.131187 | 336.68 | 1.285151856 | 336.33 | 1.5586
345.37 | 0.6967097863 |  | 344.34 | 0.619375703 |  | 340.05 | 1.13189 | 336.77 | 1.285855 | 336.41 | 1.5593
345.45 | 0.6967097863 |  | 344.42 | 0.619375703 |  | 340.14 | 1.13189 | 336.85 | 1.285855 | 336.49 | 1.56
345.53 | 0.6967097863 |  | 344.5 | 0.619375703 |  | 340.22 | 1.13189 | 336.93 | 1.285855 | 336.57 | 1.56
345.61 | 0.6967097863 |  | 344.58 | 0.619375703 |  | 340.3 | 1.13189 | 337.02 | 1.285855 | 336.65 | 1.56
345.69 | 0.6967097863 |  | 344.65 | 0.619375703 |  | 340.39 | 1.13189 | 337.1 | 1.285855 | 336.73 | 1.5607
345.77 | 0.6967097863 |  | 344.73 | 0.619375703 |  | 340.47 | 1.132593 | 337.18 | 1.286558 | 336.81 | 1.5607
345.84 | 0.6981158605 |  | 344.81 | 0.619375703 |  | 340.55 | 1.133295838 | 337.27 | 1.286558 | 336.89 | 1.5614
345.92 | 0.6981158605 |  | 344.89 | 0.6200787402 |  | 340.64 | 1.133295838 | 337.35 | 1.286558 | 336.97 | 1.5614
346 | 0.6981158605 |  | 344.97 | 0.6200787402 |  | 340.72 | 1.133295838 | 337.43 | 1.286558 | 337.04 | 1.5614
346.08 | 0.6981158605 |  | 344.99 | 0.6200787402 |  | 340.8 | 1.133295838 | 337.52 | 1.286558 | 337.12 | 1.5621
346.16 | 0.6981158605 |  | 345.07 | 0.6200787402 |  | 340.89 | 1.133295838 | 337.59 | 1.28937 | 337.2 | 1.5621
346.24 | 0.6981158605 |  | 345.15 | 0.6200787402 |  | 340.97 | 1.133295838 | 337.68 | 1.28937 | 337.28 | 1.5629
346.32 | 0.6981158605 |  | 345.23 | 0.6200787402 |  | 341.05 | 1.133999 | 337.76 | 1.28937 | 337.36 | 1.5629
346.4 | 0.6981158605 |  | 345.31 | 0.6200787402 |  | 341.14 | 1.133999 | 337.84 | 1.28937 | 337.44 | 1.5636
346.48 | 0.6981158605 |  | 345.39 | 0.6200787402 |  | 341.22 | 1.134702 | 337.93 | 1.28937 | 337.52 | 1.5636
346.56 | 0.6981158605 |  | 345.47 | 0.6200787402 |  | 341.3 | 1.134702 | 338.01 | 1.290073 | 337.6 | 1.5636
346.64 | 0.6981158605 |  | 345.55 | 0.6214848144 |  | 341.39 | 1.134702 | 338.03 | 1.290776153 | 337.68 | 1.5643
346.72 | 0.6981158605 |  | 345.63 | 0.6214848144 |  | 341.47 | 1.134702 | 338.09 | 1.290776153 | 337.76 | 1.5643
346.79 | 0.6988188976 |  | 345.7 | 0.6214848144 |  | 341.55 | 1.135405 | 338.18 | 1.290776153 | 337.84 | 1.565
346.87 | 0.6995219348 |  | 345.78 | 0.6214848144 |  | 341.64 | 1.135405 | 338.26 | 1.290776153 | 337.92 | 1.565
346.95 | 0.6995219348 |  | 345.86 | 0.6214848144 |  | 341.72 | 1.135405 | 338.34 | 1.291479 | 337.95 | 1.5657
347.03 | 0.6995219348 |  | 345.94 | 0.6214848144 |  | 341.8 | 1.135405 | 338.43 | 1.292182 | 337.99 | 1.5657
347.11 | 0.6995219348 |  | 346.02 | 0.6214848144 |  | 341.89 | 1.135405 | 338.51 | 1.292182 | 338.07 | 1.5657
347.19 | 0.6995219348 |  | 346.1 | 0.6214848144 |  | 341.97 | 1.136108 | 338.59 | 1.292182 | 338.15 | 1.5657
347.27 | 0.6995219348 |  | 346.18 | 0.6214848144 |  | 342.05 | 1.136108 | 338.68 | 1.292885 | 338.23 | 1.5657
347.35 | 0.6995219348 |  | 346.26 | 0.6214848144 |  | 342.14 | 1.136811 | 338.76 | 1.292885 | 338.31 | 1.5664
347.43 | 0.6995219348 |  | 346.34 | 0.6214848144 |  | 342.22 | 1.136811 | 338.84 | 1.293588 | 338.39 | 1.5671
347.51 | 0.6995219348 |  | 346.42 | 0.6214848144 |  | 342.3 | 1.136811 | 338.93 | 1.294291 | 338.47 | 1.5671
347.59 | 0.7002249719 |  | 346.5 | 0.6214848144 |  | 342.39 | 1.136811 | 339.01 | 1.294291 | 338.55 | 1.5671
347.67 | 0.700928009 |  | 346.58 | 0.6214848144 |  | 342.47 | 1.136811 | 339.09 | 1.294994 | 338.63 | 1.5678
347.74 | 0.7002249719 |  | 346.65 | 0.6221878515 |  | 342.55 | 1.136811 | 339.18 | 1.294994 | 338.71 | 1.5678
347.77 | 0.700928009 |  | 346.73 | 0.6221878515 |  | 342.64 | 1.136811 | 339.26 | 1.294994 | 338.79 | 1.5678
347.85 | 0.700928009 |  | 346.81 | 0.6221878515 |  | 342.72 | 1.138217 | 339.34 | 1.294994 | 338.87 | 1.5685
347.93 | 0.700928009 |  | 346.89 | 0.6221878515 |  | 342.8 | 1.138217 | 339.43 | 1.295697 | 338.94 | 1.5692
348.02 | 0.700928009 |  | 346.97 | 0.6221878515 |  | 342.89 | 1.138217 | 339.51 | 1.295697 | 339.02 | 1.5692
348.1 | 0.700928009 |  | 347.05 | 0.6221878515 |  | 342.97 | 1.138217 | 339.59 | 1.295697 | 339.1 | 1.5692
348.18 | 0.700928009 |  | 347.13 | 0.6221878515 |  | 343.05 | 1.138217 | 339.68 | 1.2964 | 339.18 | 1.5699
348.27 | 0.700928009 |  | 347.21 | 0.6221878515 |  | 343.14 | 1.138217 | 339.76 | 1.2964 | 339.26 | 1.5706
348.35 | 0.700928009 |  | 347.29 | 0.6214848144 |  | 343.22 | 1.138217 | 339.84 | 1.2964 | 339.34 | 1.5706
348.43 | 0.700928009 |  | 347.37 | 0.6214848144 |  | 343.3 | 1.138920135 | 339.93 | 1.297103 | 339.42 | 1.5706
348.52 | 0.7016310461 |  | 347.45 | 0.6214848144 |  | 343.39 | 1.138920135 | 340.01 | 1.297103 | 339.5 | 1.5706
348.6 | 0.7023340832 |  | 347.53 | 0.6214848144 |  | 343.47 | 1.139623 | 340.09 | 1.297103 | 339.58 | 1.5706
348.68 | 0.7023340832 |  | 347.6 | 0.6214848144 |  | 343.55 | 1.139623 | 340.17 | 1.299213 | 339.66 | 1.5713
348.77 | 0.7023340832 |  | 347.68 | 0.6221878515 |  | 343.64 | 1.139623 | 340.26 | 1.299916 | 339.74 | 1.572
348.85 | 0.7023340832 |  | 347.76 | 0.6221878515 |  | 343.72 | 1.139623 | 340.34 | 1.299916 | 339.82 | 1.572
348.93 | 0.7023340832 |  | 347.84 | 0.6221878515 |  | 343.8 | 1.140326 | 340.42 | 1.299916 | 339.89 | 1.572
349.02 | 0.7023340832 |  | 347.92 | 0.6221878515 |  | 343.89 | 1.140326 | 340.51 | 1.299916 | 339.97 | 1.5727
349.1 | 0.7023340832 |  | 348 | 0.6221878515 |  | 343.97 | 1.140326 | 340.59 | 1.299916 | 340.05 | 1.5727
349.18 | 0.7023340832 |  | 348.08 | 0.6221878515 |  | 344.05 | 1.140326 | 340.67 | 1.299916 | 340.13 | 1.5734
349.27 | 0.7023340832 |  | 348.16 | 0.6221878515 |  | 344.14 | 1.141029 | 340.76 | 1.300619 | 340.21 | 1.5734
349.35 | 0.7023340832 |  | 348.24 | 0.6221878515 |  | 344.22 | 1.141029 | 340.84 | 1.301322 | 340.29 | 1.5741
349.43 | 0.7030371204 |  | 348.32 | 0.6228908886 |  | 344.3 | 1.141029 | 340.92 | 1.302025 | 340.37 | 1.5741
349.52 | 0.7037401575 |  | 348.4 | 0.6228908886 |  | 344.39 | 1.141732 | 341.01 | 1.302025 | 340.45 | 1.5741
349.6 | 0.7037401575 |  | 348.48 | 0.6228908886 |  | 344.47 | 1.141732 | 341.09 | 1.302025 | 340.53 | 1.5741
349.68 | 0.7037401575 |  | 348.55 | 0.6228908886 |  | 344.55 | 1.141732 | 341.17 | 1.302727784 | 340.61 | 1.5741
349.77 | 0.7037401575 |  | 348.63 | 0.6228908886 |  | 344.64 | 1.141732 | 341.26 | 1.302727784 | 340.66 | 1.5755
349.85 | 0.7037401575 |  | 348.71 | 0.6228908886 |  | 344.72 | 1.141732 | 341.34 | 1.303431 | 340.69 | 1.5755
349.93 | 0.7037401575 |  | 348.79 | 0.6228908886 |  | 344.8 | 1.141732 | 341.42 | 1.303431 | 340.77 | 1.5755
350.02 | 0.7037401575 |  | 348.87 | 0.6228908886 |  | 344.89 | 1.142435 | 341.51 | 1.303431 | 340.84 | 1.5755
350.1 | 0.7037401575 |  | 348.95 | 0.6235939258 |  | 344.97 | 1.142435 | 341.54 | 1.304134 | 340.92 | 1.5762
350.18 | 0.7037401575 |  | 349.03 | 0.6235939258 |  | 345.05 | 1.143138 | 341.59 | 1.304134 | 341 | 1.5769
350.27 | 0.7037401575 |  | 349.11 | 0.6235939258 |  | 345.14 | 1.143138 | 341.67 | 1.304134 | 341.08 | 1.5769
350.35 | 0.7044431946 |  | 349.19 | 0.6235939258 |  | 345.22 | 1.143138 | 341.76 | 1.304134 | 341.16 | 1.5769
350.43 | 0.7051462317 |  | 349.27 | 0.6235939258 |  | 345.3 | 1.143138 | 341.84 | 1.304134 | 341.24 | 1.5776
350.52 | 0.7051462317 |  | 349.35 | 0.6235939258 |  | 345.39 | 1.143138 | 341.92 | 1.30554 | 341.32 | 1.5776
350.6 | 0.7051462317 |  | 349.43 | 0.6235939258 |  | 345.47 | 1.143138 | 342.01 | 1.30554 | 341.4 | 1.5776
350.68 | 0.7051462317 |  | 349.5 | 0.6235939258 |  | 345.55 | 1.144544 | 342.09 | 1.306243 | 341.48 | 1.5776
350.77 | 0.7051462317 |  | 349.58 | 0.6235939258 |  | 345.64 | 1.144544 | 342.17 | 1.306243 | 341.56 | 1.579
350.85 | 0.7051462317 |  | 349.66 | 0.6235939258 |  | 345.72 | 1.144544 | 342.26 | 1.306243 | 341.64 | 1.579
350.93 | 0.7051462317 |  | 349.74 | 0.6242969629 |  | 345.8 | 1.144544 | 342.34 | 1.306243 | 341.72 | 1.579
351.02 | 0.7051462317 |  | 349.82 | 0.6242969629 |  | 345.89 | 1.144544 | 342.42 | 1.306243 | 341.79 | 1.579
351.1 | 0.7051462317 |  | 349.9 | 0.6242969629 |  | 345.97 | 1.144544 | 342.51 | 1.306946 | 341.87 | 1.579
351.18 | 0.7058492688 |  | 349.98 | 0.6242969629 |  | 346.02 | 1.145247 | 342.59 | 1.306946 | 341.95 | 1.5797
351.27 | 0.706552306 |  | 350.06 | 0.6242969629 |  | 346.05 | 1.145247 | 342.67 | 1.306946 | 342.03 | 1.5804
351.35 | 0.706552306 |  | 350.14 | 0.6242969629 |  | 346.14 | 1.145247 | 342.76 | 1.306946 | 342.11 | 1.5804
351.43 | 0.706552306 |  | 350.22 | 0.6242969629 |  | 346.22 | 1.145951 | 342.83 | 1.309055 | 342.19 | 1.5804
351.52 | 0.706552306 |  | 350.3 | 0.6242969629 |  | 346.3 | 1.145951 | 342.91 | 1.309055 | 342.27 | 1.5811
351.6 | 0.706552306 |  | 350.38 | 0.625 |  | 346.39 | 1.145951 | 343 | 1.309055 | 342.35 | 1.5811
351.68 | 0.706552306 |  | 350.45 | 0.625 |  | 346.47 | 1.145951 | 343.08 | 1.309055 | 342.43 | 1.5811
351.77 | 0.706552306 |  | 350.53 | 0.625 |  | 346.55 | 1.145951 | 343.16 | 1.309758 | 342.51 | 1.5818
351.85 | 0.706552306 |  | 350.61 | 0.625 |  | 346.64 | 1.146654 | 343.25 | 1.309758 | 342.59 | 1.5818
351.93 | 0.7072553431 |  | 350.69 | 0.625 |  | 346.72 | 1.146654 | 343.33 | 1.310461 | 342.67 | 1.5825
352.02 | 0.7072553431 |  | 350.77 | 0.625 |  | 346.8 | 1.146654 | 343.41 | 1.310461 | 342.74 | 1.5825
352.1 | 0.7079583802 |  | 350.85 | 0.625 |  | 346.89 | 1.147357 | 343.5 | 1.310461 | 342.82 | 1.5825
352.18 | 0.7079583802 |  | 350.93 | 0.6257030371 |  | 346.97 | 1.146654 | 343.58 | 1.311867 | 342.9 | 1.5832
352.27 | 0.7079583802 |  | 351.01 | 0.6257030371 |  | 347.05 | 1.147357 | 343.66 | 1.311867 | 342.98 | 1.5839
352.35 | 0.7079583802 |  | 351.09 | 0.6257030371 |  | 347.14 | 1.14806 | 343.75 | 1.311867 | 343.06 | 1.5839
352.43 | 0.7079583802 |  | 351.17 | 0.6257030371 |  | 347.22 | 1.14806 | 343.83 | 1.31257 | 343.14 | 1.5839
352.52 | 0.7079583802 |  | 351.25 | 0.6257030371 |  | 347.3 | 1.14806 | 343.91 | 1.31257 | 343.22 | 1.5839
352.6 | 0.7079583802 |  | 351.33 | 0.6257030371 |  | 347.39 | 1.14806 | 344 | 1.31257 | 343.3 | 1.5853
352.68 | 0.7086614173 |  | 351.4 | 0.6257030371 |  | 347.47 | 1.14806 | 344.08 | 1.313273 | 343.38 | 1.5853
352.77 | 0.7086614173 |  | 351.48 | 0.6257030371 |  | 347.55 | 1.14806 | 344.16 | 1.313273 | 343.46 | 1.5853
352.85 | 0.7086614173 |  | 351.56 | 0.6264060742 |  | 347.64 | 1.14806 | 344.25 | 1.313976378 | 343.54 | 1.5861
352.93 | 0.7093644544 |  | 351.64 | 0.6264060742 |  | 347.72 | 1.14806 | 344.33 | 1.314679 | 343.62 | 1.5868
353.02 | 0.7093644544 |  | 351.72 | 0.6264060742 |  | 347.8 | 1.148763 | 344.41 | 1.314679 | 343.69 | 1.5868
353.1 | 0.7093644544 |  | 351.8 | 0.6264060742 |  | 347.88 | 1.148763 | 344.5 | 1.314679 | 343.77 | 1.5868
353.18 | 0.7093644544 |  | 351.88 | 0.6257030371 |  | 347.95 | 1.149466 | 344.58 | 1.315382 | 343.85 | 1.5868
353.27 | 0.7093644544 |  | 351.96 | 0.6264060742 |  | 348.03 | 1.149466 | 344.66 | 1.315382 | 343.93 | 1.5882
353.35 | 0.7093644544 |  | 352.04 | 0.6257030371 |  | 348.11 | 1.149466 | 344.75 | 1.315382 | 344.01 | 1.5882
353.43 | 0.7093644544 |  | 352.12 | 0.6264060742 |  | 348.19 | 1.149466 | 344.83 | 1.315382 | 344.09 | 1.5889
353.52 | 0.7093644544 |  | 352.2 | 0.6271091114 |  | 348.27 | 1.149466 | 344.89 | 1.315382 | 344.17 | 1.5889
353.6 | 0.7100674916 |  | 352.28 | 0.6264060742 |  | 348.35 | 1.149466 | 344.97 | 1.315382 | 344.25 | 1.5889
353.68 | 0.7100674916 |  | 352.35 | 0.6271091114 |  | 348.43 | 1.149466 | 345.01 | 1.318195 | 344.33 | 1.5889
353.77 | 0.7107705287 |  | 352.43 | 0.6264060742 |  | 348.51 | 1.149466 | 345.05 | 1.318195 | 344.41 | 1.5896
353.85 | 0.7107705287 |  | 352.51 | 0.6264060742 |  | 348.59 | 1.149466 | 345.13 | 1.318195 | 344.49 | 1.5896
353.93 | 0.7107705287 |  | 352.59 | 0.6264060742 |  | 348.67 | 1.150169 | 345.21 | 1.318195 | 344.57 | 1.5896
354.02 | 0.7107705287 |  | 352.67 | 0.6264060742 |  | 348.75 | 1.150169 | 345.3 | 1.318195 | 344.64 | 1.5903
354.1 | 0.7107705287 |  | 352.75 | 0.6271091114 |  | 348.83 | 1.150871766 | 345.38 | 1.318195 | 344.64 | 1.5903
354.18 | 0.7107705287 |  | 352.83 | 0.6271091114 |  | 348.9 | 1.150169 | 345.46 | 1.318195 | 344.72 | 1.591
354.27 | 0.7107705287 |  | 352.91 | 0.6271091114 |  | 348.98 | 1.150871766 | 345.55 | 1.319601 | 344.8 | 1.591
354.35 | 0.7114735658 |  | 352.98 | 0.6235939258 |  | 349.06 | 1.150871766 | 345.63 | 1.319601 | 344.88 | 1.591
354.43 | 0.7114735658 |  | 352.99 | 0.6179696288 |  | 349.14 | 1.150871766 | 345.71 | 1.319601 | 344.96 | 1.591
354.52 | 0.7121766029 |  | 353.06 | 0.6186726659 |  | 349.22 | 1.151575 | 345.8 | 1.319601 | 345.04 | 1.5917
354.6 | 0.7121766029 |  | 353.14 | 0.6179696288 |  | 349.3 | 1.151575 | 345.88 | 1.321007 | 345.12 | 1.5924
354.68 | 0.7121766029 |  | 353.22 | 0.6186726659 |  | 349.38 | 1.151575 | 345.95 | 1.321007 | 345.2 | 1.5924
354.77 | 0.7121766029 |  | 353.3 | 0.619375703 |  | 349.46 | 1.151575 | 345.96 | 1.321007 | 345.28 | 1.5924
354.85 | 0.7121766029 |  | 353.38 | 0.619375703 |  | 349.54 | 1.151575 | 346.05 | 1.321007 | 345.36 | 1.5931
354.93 | 0.7121766029 |  | 353.46 | 0.619375703 |  | 349.62 | 1.151575 | 346.13 | 1.321007 | 345.44 | 1.5931
355.02 | 0.7121766029 |  | 353.54 | 0.619375703 |  | 349.7 | 1.151575 | 346.21 | 1.32171 | 345.52 | 1.5938
355.1 | 0.71287964 |  | 353.61 | 0.619375703 |  | 349.78 | 1.151575 | 346.3 | 1.32171 | 345.59 | 1.5938
355.18 | 0.71287964 |  | 353.69 | 0.619375703 |  | 349.85 | 1.152981 | 346.38 | 1.322413 | 345.67 | 1.5945
355.27 | 0.71287964 |  | 353.77 | 0.619375703 |  | 349.93 | 1.152981 | 346.46 | 1.323116 | 345.75 | 1.5952
355.35 | 0.71287964 |  | 353.85 | 0.619375703 |  | 350.01 | 1.152981 | 346.55 | 1.323116 | 345.83 | 1.5952
355.43 | 0.7135826772 |  | 353.93 | 0.6200787402 |  | 350.09 | 1.152981 | 346.63 | 1.323116 | 345.91 | 1.5952
355.52 | 0.7135826772 |  | 354.01 | 0.6200787402 |  | 350.17 | 1.152981 | 346.71 | 1.323819 | 345.99 | 1.5952
355.6 | 0.7135826772 |  | 354.09 | 0.6200787402 |  | 350.25 | 1.152981 | 346.8 | 1.323819 | 346.07 | 1.5959
355.68 | 0.7135826772 |  | 354.17 | 0.6200787402 |  | 350.33 | 1.152981 | 346.88 | 1.323819 | 346.15 | 1.5966
355.77 | 0.7135826772 |  | 354.25 | 0.6200787402 |  | 350.41 | 1.153684 | 346.96 | 1.323819 | 346.23 | 1.5966
355.85 | 0.7135826772 |  | 354.33 | 0.6200787402 |  | 350.49 | 1.153684 | 347.05 | 1.324522 | 346.31 | 1.5966
355.93 | 0.7142857143 |  | 354.41 | 0.6207817773 |  | 350.57 | 1.153684 | 347.13 | 1.325225 | 346.39 | 1.5966
356.02 | 0.7142857143 |  | 354.49 | 0.6207817773 |  | 350.65 | 1.153684 | 347.21 | 1.325225 | 346.47 | 1.5973
356.1 | 0.7149887514 |  | 354.56 | 0.6207817773 |  | 350.73 | 1.154387 | 347.3 | 1.325225 | 346.54 | 1.598
356.18 | 0.7149887514 |  | 354.64 | 0.6207817773 |  | 350.8 | 1.154387 | 347.38 | 1.325225 | 346.62 | 1.598
356.27 | 0.7149887514 |  | 354.72 | 0.6207817773 |  | 350.88 | 1.154387 | 347.46 | 1.325225 | 346.7 | 1.598
356.35 | 0.7149887514 |  | 354.8 | 0.6207817773 |  | 350.96 | 1.154387 | 347.53 | 1.327334 | 346.78 | 1.5987
356.43 | 0.7149887514 |  | 354.88 | 0.6214848144 |  | 351.04 | 1.15509 | 347.54 | 1.328037 | 346.86 | 1.5987
356.52 | 0.7149887514 |  | 354.96 | 0.6214848144 |  | 351.12 | 1.15509 | 347.62 | 1.328037 | 346.94 | 1.5994
356.6 | 0.7149887514 |  | 355.04 | 0.6214848144 |  | 351.2 | 1.15509 | 347.71 | 1.328037 | 347.02 | 1.5994
356.68 | 0.7156917885 |  | 355.12 | 0.6214848144 |  | 351.28 | 1.15509 | 347.79 | 1.328037 | 347.1 | 1.5994
356.77 | 0.7156917885 |  | 355.2 | 0.6214848144 |  | 351.36 | 1.15509 | 347.87 | 1.328037 | 347.18 | 1.6001
356.85 | 0.7156917885 |  | 355.28 | 0.6221878515 |  | 351.44 | 1.155793 | 347.96 | 1.328037 | 347.26 | 1.6008
356.93 | 0.7163948256 |  | 355.36 | 0.6221878515 |  | 351.52 | 1.155793 | 348.04 | 1.328037 | 347.34 | 1.6008
357.02 | 0.7163948256 |  | 355.44 | 0.6221878515 |  | 351.6 | 1.156496063 | 348.12 | 1.328037 | 347.42 | 1.6008
357.1 | 0.7163948256 |  | 355.51 | 0.6221878515 |  | 351.68 | 1.156496063 | 348.21 | 1.32874 | 347.49 | 1.6015
357.18 | 0.7163948256 |  | 355.59 | 0.6221878515 |  | 351.75 | 1.156496063 | 348.29 | 1.32874 | 347.57 | 1.6015
357.27 | 0.7163948256 |  | 355.67 | 0.6221878515 |  | 351.83 | 1.156496063 | 348.37 | 1.329443 | 347.65 | 1.6015
357.35 | 0.7163948256 |  | 355.75 | 0.6221878515 |  | 351.91 | 1.156496063 | 348.46 | 1.329443 | 347.73 | 1.6022
357.43 | 0.7170978628 |  | 355.83 | 0.6228908886 |  | 351.99 | 1.156496063 | 348.46 | 1.329443 | 347.81 | 1.6029
357.52 | 0.7170978628 |  | 355.91 | 0.6228908886 |  | 352.07 | 1.156496063 | 348.54 | 1.330146 | 347.89 | 1.6029
357.6 | 0.7170978628 |  | 355.99 | 0.6228908886 |  | 352.15 | 1.157902 | 348.62 | 1.330146 | 347.97 | 1.6029
357.68 | 0.7170978628 |  | 356.07 | 0.6228908886 |  | 352.23 | 1.157902 | 348.71 | 1.330849 | 348.05 | 1.6029
357.77 | 0.7178008999 |  | 356.15 | 0.6228908886 |  | 352.31 | 1.157902 | 348.79 | 1.331552306 | 348.13 | 1.6036
357.85 | 0.7178008999 |  | 356.23 | 0.6228908886 |  | 352.39 | 1.157902 | 348.87 | 1.331552306 | 348.16 | 1.6043
357.93 | 0.7178008999 |  | 356.31 | 0.6235939258 |  | 352.47 | 1.157902 | 348.96 | 1.331552306 | 348.21 | 1.6043
358.02 | 0.7178008999 |  | 356.39 | 0.6235939258 |  | 352.55 | 1.157902 | 349.04 | 1.332255 | 348.29 | 1.6043
358.1 | 0.7178008999 |  | 356.46 | 0.6235939258 |  | 352.63 | 1.157902 | 349.12 | 1.332255 | 348.37 | 1.6043
358.18 | 0.7178008999 |  | 356.54 | 0.6235939258 |  | 352.7 | 1.158605 | 349.21 | 1.332255 | 348.44 | 1.6043
358.27 | 0.718503937 |  | 356.62 | 0.6235939258 |  | 352.78 | 1.158605 | 349.29 | 1.332255 | 348.52 | 1.605
358.35 | 0.718503937 |  | 356.7 | 0.6235939258 |  | 352.86 | 1.159308 | 349.37 | 1.333661 | 348.6 | 1.605
358.43 | 0.718503937 |  | 356.78 | 0.6242969629 |  | 352.94 | 1.159308 | 349.46 | 1.333661 | 348.68 | 1.6057
358.52 | 0.718503937 |  | 356.86 | 0.6242969629 |  | 353.02 | 1.159308 | 349.54 | 1.333661 | 348.76 | 1.6057
358.6 | 0.718503937 |  | 356.94 | 0.6242969629 |  | 353.1 | 1.159308 | 349.62 | 1.333661 | 348.84 | 1.6064
358.68 | 0.718503937 |  | 357.02 | 0.6242969629 |  | 353.18 | 1.159308 | 349.71 | 1.333661 | 348.92 | 1.6071
358.77 | 0.7192069741 |  | 357.1 | 0.6242969629 |  | 353.26 | 1.159308 | 349.79 | 1.334364 | 349 | 1.6071
358.85 | 0.7192069741 |  | 357.18 | 0.6242969629 |  | 353.34 | 1.160011 | 349.87 | 1.334364 | 349.08 | 1.6071
358.93 | 0.7199100112 |  | 357.26 | 0.6242969629 |  | 353.42 | 1.160011 | 349.96 | 1.334364 | 349.16 | 1.6071
359.02 | 0.7199100112 |  | 357.34 | 0.6242969629 |  | 353.5 | 1.160011 | 350.02 | 1.335067 | 349.24 | 1.6071
359.1 | 0.7199100112 |  | 357.41 | 0.625 |  | 353.58 | 1.160011 | 350.02 | 1.336474 | 349.32 | 1.6085
359.18 | 0.7206130484 |  | 357.49 | 0.625 |  | 353.65 | 1.160714 | 350.03 | 1.336474 | 349.39 | 1.6085
359.27 | 0.7206130484 |  | 357.57 | 0.625 |  | 353.73 | 1.160714 | 350.12 | 1.336474 | 349.47 | 1.6085
359.35 | 0.7206130484 |  | 357.65 | 0.625 |  | 353.81 | 1.160714 | 350.2 | 1.336474 | 349.55 | 1.6093
359.43 | 0.7206130484 |  | 357.73 | 0.625 |  | 353.89 | 1.160714 | 350.28 | 1.337177 | 349.63 | 1.61
359.52 | 0.7206130484 |  | 357.81 | 0.6257030371 |  | 353.97 | 1.161417 | 350.37 | 1.337177 | 349.71 | 1.61
359.6 | 0.7213160855 |  | 357.89 | 0.6257030371 |  | 354.05 | 1.161417 | 350.45 | 1.33787964 | 349.79 | 1.6107
359.68 | 0.7213160855 |  | 357.97 | 0.6257030371 |  | 354.13 | 1.161417 | 350.53 | 1.33787964 | 349.87 | 1.6107
359.77 | 0.7213160855 |  | 358.05 | 0.6257030371 |  | 354.21 | 1.161417 | 350.62 | 1.33787964 | 349.95 | 1.6107
359.85 | 0.7213160855 |  | 358.13 | 0.6257030371 |  | 354.29 | 1.161417 | 350.7 | 1.33787964 | 350.03 | 1.6107
359.93 | 0.7220191226 |  | 358.21 | 0.6264060742 |  | 354.37 | 1.16212036 | 350.78 | 1.338583 | 350.11 | 1.6114
360.02 | 0.7220191226 |  | 358.29 | 0.6264060742 |  | 354.45 | 1.16212036 | 350.86 | 1.339286 | 350.19 | 1.6121
360.1 | 0.7220191226 |  | 358.36 | 0.6264060742 |  | 354.53 | 1.162823 | 350.87 | 1.339286 | 350.27 | 1.6121
360.18 | 0.7227221597 |  | 358.44 | 0.6264060742 |  | 354.6 | 1.162823 | 350.95 | 1.339286 | 350.34 | 1.6121
360.27 | 0.7227221597 |  | 358.52 | 0.6264060742 |  | 354.68 | 1.162823 | 351.03 | 1.339989 | 350.42 | 1.6121
360.35 | 0.7227221597 |  | 358.6 | 0.6264060742 |  | 354.76 | 1.162823 | 351.12 | 1.339989 | 350.5 | 1.6128
360.43 | 0.7227221597 |  | 358.68 | 0.6271091114 |  | 354.84 | 1.162823 | 351.2 | 1.339989 | 350.58 | 1.6135
360.52 | 0.7227221597 |  | 358.76 | 0.6271091114 |  | 354.92 | 1.162823 | 351.28 | 1.340692 | 350.66 | 1.6135
360.6 | 0.7234251969 |  | 358.84 | 0.6271091114 |  | 355 | 1.163526 | 351.37 | 1.340692 | 350.74 | 1.6135
360.68 | 0.7234251969 |  | 358.92 | 0.6271091114 |  | 355.08 | 1.163526 | 351.45 | 1.340692 | 350.82 | 1.6135
360.77 | 0.7234251969 |  | 359 | 0.6278121485 |  | 355.16 | 1.164229 | 351.53 | 1.341395 | 350.9 | 1.6149
360.85 | 0.724128234 |  | 359.08 | 0.6278121485 |  | 355.24 | 1.164229 | 351.62 | 1.342098 | 350.98 | 1.6149
360.93 | 0.724128234 |  | 359.16 | 0.6278121485 |  | 355.32 | 1.164229 | 351.7 | 1.342098 | 351.06 | 1.6149
361.02 | 0.724128234 |  | 359.24 | 0.6278121485 |  | 355.4 | 1.164229 | 351.78 | 1.342098 | 351.14 | 1.6156
361.1 | 0.724128234 |  | 359.31 | 0.6278121485 |  | 355.48 | 1.164229 | 351.87 | 1.342098 | 351.22 | 1.6156
361.18 | 0.724128234 |  | 359.39 | 0.6278121485 |  | 355.55 | 1.164229 | 351.95 | 1.342801 | 351.29 | 1.6156
361.27 | 0.724128234 |  | 359.47 | 0.6278121485 |  | 355.63 | 1.164229 | 352.03 | 1.342801 | 351.37 | 1.6163
361.35 | 0.7248312711 |  | 359.55 | 0.6285151856 |  | 355.71 | 1.165636 | 352.12 | 1.342801 | 351.45 | 1.617
361.43 | 0.7248312711 |  | 359.63 | 0.6278121485 |  | 355.79 | 1.165636 | 352.2 | 1.342801 | 351.53 | 1.617
361.52 | 0.7248312711 |  | 359.71 | 0.6285151856 |  | 355.87 | 1.165636 | 352.28 | 1.342801 | 351.61 | 1.617
361.6 | 0.7255343082 |  | 359.79 | 0.6285151856 |  | 355.95 | 1.165636 | 352.37 | 1.342801 | 351.69 | 1.617
361.68 | 0.7255343082 |  | 359.87 | 0.6285151856 |  | 356.03 | 1.165636 | 352.45 | 1.343503937 | 351.77 | 1.6184
361.77 | 0.7255343082 |  | 359.95 | 0.6285151856 |  | 356.11 | 1.165636 | 352.53 | 1.343503937 | 351.85 | 1.6184
361.85 | 0.7255343082 |  | 360.03 | 0.6292182227 |  | 356.19 | 1.165636 | 352.62 | 1.343503937 | 351.93 | 1.6184
361.93 | 0.7255343082 |  | 360.11 | 0.6292182227 |  | 356.27 | 1.166339 | 352.64 | 1.345613 | 352.01 | 1.6191
362.02 | 0.7255343082 |  | 360.19 | 0.6292182227 |  | 356.35 | 1.166339 | 352.69 | 1.346316 | 352.09 | 1.6198
362.1 | 0.7255343082 |  | 360.26 | 0.6292182227 |  | 356.43 | 1.166339 | 352.78 | 1.346316 | 352.17 | 1.6198
362.18 | 0.7255343082 |  | 360.34 | 0.6292182227 |  | 356.5 | 1.167042 | 352.86 | 1.346316 | 352.24 | 1.6198
362.27 | 0.7262373453 |  | 360.42 | 0.6292182227 |  | 356.58 | 1.167745 | 352.94 | 1.346316 | 352.32 | 1.6205
362.35 | 0.7255343082 |  | 360.5 | 0.6292182227 |  | 356.66 | 1.167745 | 353.03 | 1.346316 | 352.4 | 1.6205
362.43 | 0.7269403825 |  | 360.58 | 0.6299212598 |  | 356.74 | 1.167745 | 353.11 | 1.346316 | 352.46 | 1.6212
362.52 | 0.7269403825 |  | 360.66 | 0.6299212598 |  | 356.82 | 1.167745 | 353.19 | 1.346316 | 352.48 | 1.6205
362.6 | 0.7269403825 |  | 360.74 | 0.6299212598 |  | 356.9 | 1.167745 | 353.28 | 1.347722 | 352.56 | 1.6212
362.68 | 0.7269403825 |  | 360.82 | 0.6299212598 |  | 356.98 | 1.167745 | 353.36 | 1.347722 | 352.64 | 1.6212
362.77 | 0.7269403825 |  | 360.9 | 0.630624297 |  | 357.06 | 1.167745 | 353.44 | 1.347722 | 352.72 | 1.6219
362.78 | 0.7276434196 |  | 360.98 | 0.630624297 |  | 357.14 | 1.167745 | 353.52 | 1.347722 | 352.8 | 1.6219
362.85 | 0.7276434196 |  | 361.06 | 0.630624297 |  | 357.22 | 1.168447694 | 353.53 | 1.347722 | 352.88 | 1.6219
362.93 | 0.7276434196 |  | 361.14 | 0.630624297 |  | 357.3 | 1.168447694 | 353.61 | 1.348425 | 352.96 | 1.6226
362.95 | 0.7283464567 |  | 361.21 | 0.630624297 |  | 357.38 | 1.169151 | 353.69 | 1.349128234 | 353.04 | 1.6233
363.02 | 0.7283464567 |  | 361.29 | 0.630624297 |  | 357.45 | 1.169151 | 353.78 | 1.349128234 | 353.12 | 1.6226
363.1 | 0.7283464567 |  | 361.37 | 0.630624297 |  | 357.53 | 1.169151 | 353.86 | 1.349128234 | 353.19 | 1.6233
363.18 | 0.7283464567 |  | 361.45 | 0.6313273341 |  | 357.61 | 1.169151 | 353.94 | 1.349128234 | 353.27 | 1.6233
363.27 | 0.7283464567 |  | 361.53 | 0.630624297 |  | 357.69 | 1.169151 | 354.03 | 1.349831 | 353.35 | 1.6233
363.35 | 0.7283464567 |  | 361.61 | 0.6313273341 |  | 357.77 | 1.169151 | 354.11 | 1.349831 | 353.43 | 1.624
363.43 | 0.7283464567 |  | 361.69 | 0.6313273341 |  | 357.85 | 1.169151 | 354.19 | 1.349831 | 353.51 | 1.6247
363.52 | 0.7283464567 |  | 361.77 | 0.6313273341 |  | 357.93 | 1.169854 | 354.28 | 1.349831 | 353.59 | 1.6247
363.6 | 0.7283464567 |  | 361.85 | 0.630624297 |  | 358.01 | 1.169854 | 354.36 | 1.349831 | 353.67 | 1.6247
363.68 | 0.7297525309 |  | 361.93 | 0.6313273341 |  | 358.09 | 1.170557 | 354.44 | 1.350534 | 353.75 | 1.6247
363.77 | 0.7297525309 |  | 362.01 | 0.6313273341 |  | 358.17 | 1.170557 | 354.53 | 1.350534 | 353.83 | 1.6247
363.85 | 0.7297525309 |  | 362.09 | 0.6320303712 |  | 358.25 | 1.170557 | 354.61 | 1.350534 | 353.91 | 1.6261
363.93 | 0.7297525309 |  | 362.16 | 0.6313273341 |  | 358.33 | 1.170557 | 354.69 | 1.350534 | 353.99 | 1.6261
364.02 | 0.7297525309 |  | 362.24 | 0.6320303712 |  | 358.4 | 1.170557 | 354.78 | 1.350534 | 354.07 | 1.6261
364.1 | 0.7297525309 |  | 362.32 | 0.6320303712 |  | 358.48 | 1.170557 | 354.86 | 1.351237 | 354.14 | 1.6261
364.18 | 0.7297525309 |  | 362.4 | 0.6313273341 |  | 358.56 | 1.17126 | 354.94 | 1.351237 | 354.22 | 1.6268
364.27 | 0.7297525309 |  | 362.42 | 0.6320303712 |  | 358.64 | 1.171963 | 355.03 | 1.351237 | 354.3 | 1.6268
364.35 | 0.7311586052 |  | 362.48 | 0.6327334083 |  | 358.72 | 1.171963 | 355.11 | 1.35194 | 354.38 | 1.6275
364.43 | 0.7311586052 |  | 362.56 | 0.6320303712 |  | 358.8 | 1.171963 | 355.19 | 1.35194 | 354.46 | 1.6282
364.52 | 0.7311586052 |  | 362.64 | 0.6320303712 |  | 358.88 | 1.171963 | 355.28 | 1.35194 | 354.54 | 1.6282
364.6 | 0.7311586052 |  | 362.72 | 0.6320303712 |  | 358.96 | 1.171963 | 355.36 | 1.35194 | 354.62 | 1.6282
364.68 | 0.7311586052 |  | 362.8 | 0.6327334083 |  | 358.98 | 1.172666 | 355.38 | 1.354049 | 354.69 | 1.6289
364.77 | 0.7311586052 |  | 362.88 | 0.6327334083 |  | 359.04 | 1.172666 | 355.44 | 1.354049 | 354.7 | 1.6282
364.85 | 0.7311586052 |  | 362.96 | 0.6334364454 |  | 359.12 | 1.172666 | 355.52 | 1.354049 | 354.78 | 1.6289
364.93 | 0.7311586052 |  | 363.04 | 0.6334364454 |  | 359.2 | 1.172666 | 355.61 | 1.354049 | 354.86 | 1.6296
365.02 | 0.7311586052 |  | 363.11 | 0.6334364454 |  | 359.28 | 1.172666 | 355.69 | 1.354753 | 354.94 | 1.6296
365.1 | 0.7311586052 |  | 363.19 | 0.6327334083 |  | 359.35 | 1.173369 | 355.77 | 1.354753 | 355.02 | 1.6296
365.18 | 0.7325646794 |  | 363.27 | 0.6341394826 |  | 359.43 | 1.173369 | 355.86 | 1.354753 | 355.09 | 1.6303
365.27 | 0.7325646794 |  | 363.35 | 0.6341394826 |  | 359.51 | 1.174071991 | 355.94 | 1.354753 | 355.17 | 1.6303
365.35 | 0.7325646794 |  | 363.43 | 0.6341394826 |  | 359.59 | 1.174071991 | 355.95 | 1.355456 | 355.25 | 1.631
365.43 | 0.7325646794 |  | 363.51 | 0.6334364454 |  | 359.67 | 1.174071991 | 356.02 | 1.356159 | 355.33 | 1.631
365.52 | 0.7325646794 |  | 363.59 | 0.6341394826 |  | 359.75 | 1.174071991 | 356.11 | 1.356159 | 355.41 | 1.631
365.6 | 0.7325646794 |  | 363.67 | 0.6334364454 |  | 359.83 | 1.174071991 | 356.19 | 1.356159 | 355.49 | 1.6317
365.68 | 0.7325646794 |  | 363.75 | 0.6341394826 |  | 359.91 | 1.174775 | 356.24 | 1.356862 | 355.57 | 1.6317
365.77 | 0.7325646794 |  | 363.83 | 0.6341394826 |  | 359.99 | 1.174775 | 356.27 | 1.356862 | 355.65 | 1.6317
365.85 | 0.7332677165 |  | 363.91 | 0.6341394826 |  | 360.07 | 1.175478 | 356.36 | 1.356862 | 355.73 | 1.6325
365.93 | 0.7332677165 |  | 363.99 | 0.6348425197 |  | 360.15 | 1.175478 | 356.44 | 1.356862 | 355.74 | 1.6332
366.02 | 0.7339707537 |  | 364.06 | 0.6348425197 |  | 360.23 | 1.175478 | 356.52 | 1.356862 | 355.82 | 1.6332
366.1 | 0.7339707537 |  | 364.14 | 0.6355455568 |  | 360.3 | 1.175478 | 356.61 | 1.358268 | 355.9 | 1.6332
366.18 | 0.7339707537 |  | 364.22 | 0.6348425197 |  | 360.38 | 1.175478 | 356.69 | 1.358268 | 355.98 | 1.6332
366.27 | 0.7339707537 |  | 364.3 | 0.6348425197 |  | 360.46 | 1.175478 | 356.77 | 1.358268 | 356.06 | 1.6332
366.35 | 0.7339707537 |  | 364.38 | 0.6348425197 |  | 360.54 | 1.175478 | 356.86 | 1.358268 | 356.14 | 1.6339
366.43 | 0.7339707537 |  | 364.46 | 0.6348425197 |  | 360.62 | 1.176884 | 356.94 | 1.358268 | 356.22 | 1.6346
366.52 | 0.7346737908 |  | 364.54 | 0.6348425197 |  | 360.7 | 1.176884 | 357.02 | 1.358268 | 356.29 | 1.6346
366.6 | 0.7346737908 |  | 364.62 | 0.6348425197 |  | 360.78 | 1.176884 | 357.11 | 1.358268 | 356.37 | 1.6346
366.68 | 0.7353768279 |  | 364.7 | 0.6362485939 |  | 360.86 | 1.176884 | 357.19 | 1.358268 | 356.45 | 1.6353
366.77 | 0.7346737908 |  | 364.78 | 0.6355455568 |  | 360.94 | 1.176884 | 357.27 | 1.358971 | 356.53 | 1.6353
366.85 | 0.7353768279 |  | 364.86 | 0.6362485939 |  | 361.02 | 1.177587 | 357.36 | 1.359674 | 356.61 | 1.636
366.93 | 0.7353768279 |  | 364.94 | 0.6355455568 |  | 361.1 | 1.177587 | 357.44 | 1.359674 | 356.69 | 1.636
367.02 | 0.7353768279 |  | 365.01 | 0.6355455568 |  | 361.18 | 1.177587 | 357.52 | 1.359674 | 356.77 | 1.6367
367.1 | 0.7353768279 |  | 365.09 | 0.6355455568 |  | 361.25 | 1.177587 | 357.61 | 1.359674 | 356.85 | 1.6367
367.18 | 0.7353768279 |  | 365.17 | 0.6362485939 |  | 361.33 | 1.17829 | 357.69 | 1.359674 | 356.93 | 1.6374
367.27 | 0.7353768279 |  | 365.25 | 0.636951631 |  | 361.41 | 1.17829 | 357.77 | 1.360377 | 357.01 | 1.6381
367.35 | 0.736079865 |  | 365.33 | 0.6362485939 |  | 361.49 | 1.17829 | 357.86 | 1.360377 | 357.09 | 1.6381
367.43 | 0.736079865 |  | 365.41 | 0.636951631 |  | 361.57 | 1.17829 | 357.94 | 1.360377 | 357.17 | 1.6381
367.52 | 0.7367829021 |  | 365.49 | 0.6376546682 |  | 361.65 | 1.17829 | 358.02 | 1.360377 | 357.24 | 1.6381
367.6 | 0.7367829021 |  | 365.57 | 0.6376546682 |  | 361.73 | 1.178993 | 358.11 | 1.360377 | 357.32 | 1.6388
367.68 | 0.7367829021 |  | 365.65 | 0.6376546682 |  | 361.81 | 1.178993 | 358.19 | 1.360377 | 357.4 | 1.6388
367.77 | 0.7367829021 |  | 365.73 | 0.6376546682 |  | 361.83 | 1.179696288 | 358.27 | 1.360377 | 357.48 | 1.6395
367.85 | 0.7367829021 |  | 365.81 | 0.6376546682 |  | 361.89 | 1.179696288 | 358.36 | 1.360377 | 357.56 | 1.6395
367.93 | 0.7374859393 |  | 365.89 | 0.6376546682 |  | 361.97 | 1.179696288 | 358.44 | 1.361079865 | 357.64 | 1.6395
368.02 | 0.7374859393 |  | 365.96 | 0.6376546682 |  | 362.05 | 1.179696288 | 358.52 | 1.363189 | 357.72 | 1.6395
368.1 | 0.7374859393 |  | 366.04 | 0.6376546682 |  | 362.13 | 1.180399 | 358.6 | 1.363189 | 357.8 | 1.6402
368.18 | 0.7381889764 |  | 366.12 | 0.6376546682 |  | 362.2 | 1.180399 | 358.68 | 1.363892 | 357.88 | 1.6409
368.27 | 0.7381889764 |  | 366.2 | 0.636951631 |  | 362.28 | 1.180399 | 358.77 | 1.363892 | 357.96 | 1.6409
368.35 | 0.7381889764 |  | 366.28 | 0.6376546682 |  | 362.36 | 1.180399 | 358.85 | 1.364595 | 358.04 | 1.6416
368.43 | 0.7381889764 |  | 366.36 | 0.6376546682 |  | 362.44 | 1.181102 | 358.93 | 1.364595 | 358.12 | 1.6416
368.52 | 0.7381889764 |  | 366.44 | 0.6376546682 |  | 362.52 | 1.181102 | 359.02 | 1.364595 | 358.19 | 1.6416
368.6 | 0.7388920135 |  | 366.52 | 0.6376546682 |  | 362.6 | 1.181805 | 359.1 | 1.364595 | 358.27 | 1.6416
368.68 | 0.7388920135 |  | 366.6 | 0.6383577053 |  | 362.68 | 1.181805 | 359.18 | 1.365298 | 358.35 | 1.6423
368.77 | 0.7388920135 |  | 366.68 | 0.6383577053 |  | 362.76 | 1.181805 | 359.27 | 1.366001 | 358.43 | 1.643
368.85 | 0.7388920135 |  | 366.76 | 0.6383577053 |  | 362.84 | 1.181805 | 359.35 | 1.366001 | 358.51 | 1.643
368.93 | 0.7388920135 |  | 366.84 | 0.6383577053 |  | 362.92 | 1.181805 | 359.43 | 1.366001 | 358.59 | 1.643
369.02 | 0.7388920135 |  | 366.91 | 0.6383577053 |  | 363 | 1.181805 | 359.52 | 1.366704162 | 358.67 | 1.6437
369.1 | 0.7395950506 |  | 366.99 | 0.6383577053 |  | 363.08 | 1.181805 | 359.6 | 1.366704162 | 358.75 | 1.6444
369.18 | 0.7395950506 |  | 367.07 | 0.6383577053 |  | 363.15 | 1.181805 | 359.68 | 1.366704162 | 358.83 | 1.6444
369.27 | 0.7395950506 |  | 367.15 | 0.6383577053 |  | 363.23 | 1.183211 | 359.77 | 1.367407 | 358.91 | 1.6444
369.35 | 0.7395950506 |  | 367.23 | 0.6383577053 |  | 363.31 | 1.183211 | 359.85 | 1.36811 | 358.99 | 1.6451
369.43 | 0.7395950506 |  | 367.31 | 0.6383577053 |  | 363.39 | 1.183211 | 359.93 | 1.36811 | 359.07 | 1.6451
369.52 | 0.7402980877 |  | 367.39 | 0.6383577053 |  | 363.47 | 1.183211 | 360.02 | 1.36811 | 359.14 | 1.6451
369.6 | 0.7402980877 |  | 367.47 | 0.6390607424 |  | 363.55 | 1.183211 | 360.1 | 1.36811 | 359.22 | 1.6458
369.68 | 0.7402980877 |  | 367.55 | 0.6390607424 |  | 363.63 | 1.183211 | 360.18 | 1.36811 | 359.3 | 1.6458
369.77 | 0.7402980877 |  | 367.63 | 0.6390607424 |  | 363.71 | 1.183211 | 360.27 | 1.368813 | 359.38 | 1.6465
369.85 | 0.7402980877 |  | 367.71 | 0.6390607424 |  | 363.79 | 1.183915 | 360.35 | 1.368813 | 359.46 | 1.6465
369.93 | 0.7402980877 |  | 367.79 | 0.6390607424 |  | 363.87 | 1.183915 | 360.43 | 1.368813 | 359.54 | 1.6465
370.02 | 0.7410011249 |  | 367.86 | 0.6397637795 |  | 363.95 | 1.184618 | 360.52 | 1.368813 | 359.62 | 1.6465
370.1 | 0.7410011249 |  | 367.94 | 0.6397637795 |  | 364.03 | 1.184618 | 360.6 | 1.368813 | 359.7 | 1.6472
370.18 | 0.7410011249 |  | 368.02 | 0.6397637795 |  | 364.1 | 1.184618 | 360.68 | 1.369516 | 359.78 | 1.6479
370.27 | 0.7410011249 |  | 368.1 | 0.6397637795 |  | 364.18 | 1.184618 | 360.77 | 1.370219 | 359.86 | 1.6479
370.35 | 0.7410011249 |  | 368.18 | 0.6397637795 |  | 364.26 | 1.184618 | 360.85 | 1.370219 | 359.94 | 1.6486
370.43 | 0.7410011249 |  | 368.26 | 0.6397637795 |  | 364.34 | 1.184618 | 360.93 | 1.370219 | 360.02 | 1.6486
370.52 | 0.741704162 |  | 368.34 | 0.6397637795 |  | 364.42 | 1.185321 | 361.02 | 1.370922 | 360.09 | 1.6486
370.6 | 0.741704162 |  | 368.42 | 0.6397637795 |  | 364.5 | 1.185321 | 361.1 | 1.370922 | 360.17 | 1.6493
370.68 | 0.741704162 |  | 368.5 | 0.6397637795 |  | 364.58 | 1.185321 | 361.18 | 1.370922 | 360.25 | 1.65
370.77 | 0.741704162 |  | 368.58 | 0.6404668166 |  | 364.66 | 1.186023622 | 361.26 | 1.373735 | 360.33 | 1.65
370.85 | 0.7424071991 |  | 368.66 | 0.6404668166 |  | 364.74 | 1.186023622 | 361.34 | 1.373735 | 360.41 | 1.65
370.93 | 0.7424071991 |  | 368.74 | 0.6404668166 |  | 364.82 | 1.186023622 | 361.43 | 1.373735 | 360.49 | 1.65
371.02 | 0.7424071991 |  | 368.81 | 0.6404668166 |  | 364.9 | 1.186727 | 361.51 | 1.373735 | 360.57 | 1.6514
371.1 | 0.7424071991 |  | 368.84 | 0.6404668166 |  | 364.98 | 1.186727 | 361.59 | 1.373735 | 360.65 | 1.6514
371.18 | 0.7424071991 |  | 368.89 | 0.6404668166 |  | 365.05 | 1.186727 | 361.68 | 1.373735 | 360.73 | 1.6514
371.27 | 0.7424071991 |  | 368.97 | 0.6404668166 |  | 365.13 | 1.186727 | 361.76 | 1.374438 | 360.81 | 1.6521
371.35 | 0.7431102362 |  | 368.99 | 0.6404668166 |  | 365.21 | 1.186727 | 361.84 | 1.375141 | 360.89 | 1.6521
371.43 | 0.7431102362 |  | 369.07 | 0.6404668166 |  | 365.29 | 1.186727 | 361.93 | 1.375141 | 360.97 | 1.6528
371.52 | 0.7431102362 |  | 369.15 | 0.6411698538 |  | 365.37 | 1.18743 | 362.01 | 1.375141 | 361.04 | 1.6528
371.6 | 0.7431102362 |  | 369.23 | 0.6411698538 |  | 365.45 | 1.188133 | 362.09 | 1.375141 | 361.12 | 1.6528
371.68 | 0.7431102362 |  | 369.31 | 0.6411698538 |  | 365.53 | 1.188133 | 362.18 | 1.376547 | 361.2 | 1.6535
371.77 | 0.7438132733 |  | 369.39 | 0.6411698538 |  | 365.61 | 1.188133 | 362.26 | 1.376547 | 361.28 | 1.6535
371.84 | 0.7438132733 |  | 369.47 | 0.6411698538 |  | 365.69 | 1.188133 | 362.34 | 1.376547 | 361.36 | 1.6542
371.92 | 0.7438132733 |  | 369.55 | 0.6411698538 |  | 365.77 | 1.188133 | 362.42 | 1.37725 | 361.44 | 1.6549
372 | 0.7438132733 |  | 369.63 | 0.6411698538 |  | 365.85 | 1.188133 | 362.43 | 1.37725 | 361.52 | 1.6549
372.08 | 0.7438132733 |  | 369.71 | 0.6411698538 |  | 365.93 | 1.188133 | 362.51 | 1.37725 | 361.6 | 1.6549
372.16 | 0.7445163105 |  | 369.79 | 0.6411698538 |  | 366 | 1.188133 | 362.59 | 1.37725 | 361.68 | 1.6549
372.24 | 0.7445163105 |  | 369.86 | 0.6418728909 |  | 366.08 | 1.189539 | 362.68 | 1.37725 | 361.7 | 1.6557
372.32 | 0.7445163105 |  | 369.94 | 0.6418728909 |  | 366.16 | 1.189539 | 362.76 | 1.37725 | 361.76 | 1.6557
372.4 | 0.7445163105 |  | 370.02 | 0.6418728909 |  | 366.24 | 1.189539 | 362.84 | 1.377953 | 361.84 | 1.6557
372.48 | 0.7445163105 |  | 370.1 | 0.6418728909 |  | 366.32 | 1.189539 | 362.93 | 1.378655793 | 361.92 | 1.6564
372.56 | 0.7445163105 |  | 370.18 | 0.6418728909 |  | 366.4 | 1.189539 | 363.01 | 1.378655793 | 361.99 | 1.6564
372.64 | 0.7452193476 |  | 370.26 | 0.6418728909 |  | 366.48 | 1.189539 | 363.09 | 1.378655793 | 362.07 | 1.6571
372.72 | 0.7452193476 |  | 370.34 | 0.642575928 |  | 366.56 | 1.189539 | 363.18 | 1.378655793 | 362.15 | 1.6571
372.79 | 0.7459223847 |  | 370.42 | 0.642575928 |  | 366.64 | 1.190242 | 363.26 | 1.379359 | 362.23 | 1.6571
372.87 | 0.7459223847 |  | 370.5 | 0.642575928 |  | 366.72 | 1.190945 | 363.34 | 1.379359 | 362.31 | 1.6578
372.95 | 0.7459223847 |  | 370.58 | 0.642575928 |  | 366.8 | 1.190945 | 363.43 | 1.379359 | 362.39 | 1.6585
373.03 | 0.7459223847 |  | 370.66 | 0.642575928 |  | 366.88 | 1.190945 | 363.51 | 1.379359 | 362.47 | 1.6585
373.11 | 0.7459223847 |  | 370.74 | 0.642575928 |  | 366.95 | 1.190945 | 363.59 | 1.379359 | 362.55 | 1.6585
373.19 | 0.7459223847 |  | 370.81 | 0.642575928 |  | 367.03 | 1.190945 | 363.68 | 1.380062 | 362.63 | 1.6585
373.27 | 0.7459223847 |  | 370.89 | 0.642575928 |  | 367.11 | 1.191647919 | 363.76 | 1.380062 | 362.71 | 1.6592
373.35 | 0.7459223847 |  | 370.97 | 0.642575928 |  | 367.19 | 1.191647919 | 363.84 | 1.380062 | 362.79 | 1.6599
373.43 | 0.7459223847 |  | 371.05 | 0.6432789651 |  | 367.27 | 1.191647919 | 363.93 | 1.380765 | 362.87 | 1.6599
373.51 | 0.7466254218 |  | 371.13 | 0.6432789651 |  | 367.35 | 1.191647919 | 364.01 | 1.380765 | 362.94 | 1.6606
373.59 | 0.7466254218 |  | 371.21 | 0.6432789651 |  | 367.43 | 1.193054 | 364.09 | 1.380765 | 363.02 | 1.6606
373.67 | 0.7466254218 |  | 371.29 | 0.6432789651 |  | 367.51 | 1.193054 | 364.18 | 1.380765 | 363.1 | 1.6606
373.74 | 0.7473284589 |  | 371.37 | 0.6432789651 |  | 367.59 | 1.193054 | 364.26 | 1.381468 | 363.18 | 1.6613
373.82 | 0.7473284589 |  | 371.45 | 0.6432789651 |  | 367.67 | 1.193054 | 364.34 | 1.383577 | 363.26 | 1.662
373.9 | 0.7473284589 |  | 371.53 | 0.6432789651 |  | 367.75 | 1.193054 | 364.42 | 1.383577 | 363.34 | 1.662
373.98 | 0.7473284589 |  | 371.61 | 0.6432789651 |  | 367.83 | 1.193054 | 364.5 | 1.383577 | 363.42 | 1.662
374.06 | 0.7473284589 |  | 371.69 | 0.642575928 |  | 367.9 | 1.193054 | 364.59 | 1.38428009 | 363.5 | 1.6627
374.14 | 0.7473284589 |  | 371.76 | 0.642575928 |  | 367.98 | 1.193054 | 364.67 | 1.38428009 | 363.58 | 1.6627
374.22 | 0.7473284589 |  | 371.84 | 0.642575928 |  | 368.06 | 1.193757 | 364.75 | 1.384983 | 363.66 | 1.6634
374.3 | 0.7473284589 |  | 371.92 | 0.6432789651 |  | 368.14 | 1.19446 | 364.84 | 1.384983 | 363.74 | 1.6641
374.38 | 0.7480314961 |  | 372 | 0.6432789651 |  | 368.22 | 1.19446 | 364.92 | 1.384983 | 363.82 | 1.6641
374.46 | 0.7480314961 |  | 372.08 | 0.6432789651 |  | 368.3 | 1.19446 | 365 | 1.385686 | 363.89 | 1.6641
374.54 | 0.7487345332 |  | 372.16 | 0.6432789651 |  | 368.38 | 1.19446 | 365.09 | 1.386389 | 363.97 | 1.6641
374.62 | 0.7487345332 |  | 372.24 | 0.6432789651 |  | 368.46 | 1.195866 | 365.17 | 1.386389 | 364.05 | 1.6655
374.69 | 0.7487345332 |  | 372.32 | 0.6432789651 |  | 368.54 | 1.195163 | 365.25 | 1.386389 | 364.13 | 1.6655
374.77 | 0.7487345332 |  | 372.4 | 0.6439820022 |  | 368.62 | 1.195163 | 365.34 | 1.387092 | 364.21 | 1.6655
374.85 | 0.7487345332 |  | 372.48 | 0.6446850394 |  | 368.7 | 1.195866 | 365.42 | 1.387795 | 364.29 | 1.6655
374.93 | 0.7487345332 |  | 372.56 | 0.6446850394 |  | 368.78 | 1.195866 | 365.5 | 1.387795 | 364.37 | 1.6662
375.01 | 0.7487345332 |  | 372.64 | 0.6446850394 |  | 368.85 | 1.195866 | 365.59 | 1.387795 | 364.44 | 1.6669
375.09 | 0.7487345332 |  | 372.71 | 0.6439820022 |  | 368.93 | 1.195866 | 365.67 | 1.387795 | 364.45 | 1.6669
375.17 | 0.7494375703 |  | 372.79 | 0.6439820022 |  | 369.01 | 1.195866 | 365.75 | 1.387795 | 364.53 | 1.6669
375.25 | 0.7494375703 |  | 372.87 | 0.6439820022 |  | 369.09 | 1.195866 | 365.84 | 1.388498 | 364.61 | 1.6676
375.33 | 0.7494375703 |  | 372.95 | 0.6439820022 |  | 369.17 | 1.196569 | 365.92 | 1.388498 | 364.69 | 1.6676
375.41 | 0.7501406074 |  | 373.03 | 0.6439820022 |  | 369.25 | 1.196569 | 366 | 1.388498 | 364.77 | 1.6676
375.49 | 0.7501406074 |  | 373.11 | 0.6439820022 |  | 369.33 | 1.196569 | 366.09 | 1.388498 | 364.84 | 1.6683
375.57 | 0.7501406074 |  | 373.19 | 0.6439820022 |  | 369.41 | 1.196569 | 366.17 | 1.388498 | 364.92 | 1.669
375.64 | 0.7501406074 |  | 373.27 | 0.6446850394 |  | 369.49 | 1.196569 | 366.25 | 1.388498 | 365 | 1.669
375.72 | 0.7501406074 |  | 373.35 | 0.6446850394 |  | 369.57 | 1.196569 | 366.34 | 1.389201 | 365.08 | 1.669
375.8 | 0.7501406074 |  | 373.43 | 0.6446850394 |  | 369.65 | 1.196569 | 366.42 | 1.389904387 | 365.16 | 1.6697
375.88 | 0.7501406074 |  | 373.51 | 0.6446850394 |  | 369.73 | 1.196569 | 366.5 | 1.389904387 | 365.24 | 1.6704
375.96 | 0.7501406074 |  | 373.59 | 0.6446850394 |  | 369.8 | 1.196569 | 366.59 | 1.389904387 | 365.32 | 1.6704
376.04 | 0.7501406074 |  | 373.66 | 0.6446850394 |  | 369.88 | 1.196569 | 366.67 | 1.389904387 | 365.4 | 1.6711
376.12 | 0.7508436445 |  | 373.74 | 0.6446850394 |  | 369.95 | 1.197975 | 366.75 | 1.389904387 | 365.48 | 1.6711
376.2 | 0.7515466817 |  | 373.82 | 0.6446850394 |  | 369.96 | 1.197975 | 366.84 | 1.389904387 | 365.56 | 1.6711
376.28 | 0.7515466817 |  | 373.9 | 0.6453880765 |  | 370.04 | 1.197975 | 366.92 | 1.390607 | 365.64 | 1.6711
376.36 | 0.7515466817 |  | 373.98 | 0.6453880765 |  | 370.12 | 1.197975 | 367 | 1.390607 | 365.72 | 1.6725
376.44 | 0.7515466817 |  | 374.06 | 0.6453880765 |  | 370.2 | 1.197975 | 367.09 | 1.390607 | 365.79 | 1.6725
376.52 | 0.7515466817 |  | 374.14 | 0.6453880765 |  | 370.28 | 1.197975 | 367.16 | 1.39342 | 365.87 | 1.6725
376.59 | 0.7515466817 |  | 374.22 | 0.6453880765 |  | 370.36 | 1.197975 | 367.25 | 1.39342 | 365.95 | 1.6732
376.67 | 0.7515466817 |  | 374.3 | 0.6453880765 |  | 370.44 | 1.197975 | 367.33 | 1.39342 | 366.03 | 1.6732
376.75 | 0.7515466817 |  | 374.38 | 0.6453880765 |  | 370.52 | 1.197975 | 367.41 | 1.394123 | 366.11 | 1.6732
376.83 | 0.7515466817 |  | 374.46 | 0.6453880765 |  | 370.6 | 1.198678 | 367.5 | 1.394123 | 366.19 | 1.6739
376.91 | 0.7522497188 |  | 374.54 | 0.6460911136 |  | 370.68 | 1.198678 | 367.58 | 1.394123 | 366.27 | 1.6746
376.99 | 0.7522497188 |  | 374.61 | 0.6460911136 |  | 370.75 | 1.198678 | 367.66 | 1.394826 | 366.35 | 1.6746
377.07 | 0.7529527559 |  | 374.69 | 0.6460911136 |  | 370.83 | 1.198678 | 367.75 | 1.394826 | 366.43 | 1.6746
377.15 | 0.7529527559 |  | 374.77 | 0.6460911136 |  | 370.91 | 1.199381 | 367.83 | 1.395529 | 366.51 | 1.6746
377.23 | 0.7529527559 |  | 374.85 | 0.6460911136 |  | 370.99 | 1.199381 | 367.91 | 1.395529 | 366.59 | 1.6753
377.31 | 0.7529527559 |  | 374.93 | 0.6460911136 |  | 371.07 | 1.199381 | 368 | 1.396231721 | 366.67 | 1.676
377.39 | 0.7529527559 |  | 375.01 | 0.6460911136 |  | 371.15 | 1.199381 | 368.08 | 1.396231721 | 366.74 | 1.676
377.47 | 0.7529527559 |  | 375.09 | 0.6467941507 |  | 371.23 | 1.200084 | 368.16 | 1.396231721 | 366.82 | 1.6767
377.54 | 0.7529527559 |  | 375.17 | 0.6467941507 |  | 371.31 | 1.200084 | 368.25 | 1.396935 | 366.9 | 1.6767
377.62 | 0.7529527559 |  | 375.25 | 0.6467941507 |  | 371.39 | 1.200084 | 368.33 | 1.396935 | 366.98 | 1.6767
377.7 | 0.753655793 |  | 375.33 | 0.6467941507 |  | 371.47 | 1.200084 | 368.41 | 1.396935 | 367.06 | 1.6767
377.78 | 0.753655793 |  | 375.41 | 0.6467941507 |  | 371.55 | 1.200084 | 368.42 | 1.397638 | 367.14 | 1.6781
377.86 | 0.7543588301 |  | 375.49 | 0.6467941507 |  | 371.63 | 1.200084 | 368.5 | 1.397638 | 367.22 | 1.6781
377.94 | 0.7543588301 |  | 375.56 | 0.6467941507 |  | 371.64 | 1.200084 | 368.58 | 1.398341 | 367.3 | 1.6781
378.02 | 0.7543588301 |  | 375.64 | 0.6467941507 |  | 371.72 | 1.200084 | 368.66 | 1.398341 | 367.38 | 1.6781
378.1 | 0.7543588301 |  | 375.72 | 0.6467941507 |  | 371.8 | 1.200787 | 368.75 | 1.398341 | 367.4 | 1.6789
378.18 | 0.7543588301 |  | 375.8 | 0.6474971879 |  | 371.88 | 1.20149 | 368.83 | 1.398341 | 367.46 | 1.6789
378.26 | 0.7543588301 |  | 375.88 | 0.6474971879 |  | 371.95 | 1.20149 | 368.89 | 1.398341 | 367.54 | 1.6796
378.34 | 0.7543588301 |  | 375.96 | 0.6474971879 |  | 372.03 | 1.20149 | 368.97 | 1.399044 | 367.62 | 1.6796
378.42 | 0.7543588301 |  | 376.04 | 0.6474971879 |  | 372.11 | 1.20149 | 369.06 | 1.399044 | 367.69 | 1.6796
378.49 | 0.7550618673 |  | 376.12 | 0.6474971879 |  | 372.19 | 1.20149 | 369.14 | 1.399044 | 367.77 | 1.6803
378.57 | 0.7557649044 |  | 376.2 | 0.6474971879 |  | 372.27 | 1.20149 | 369.22 | 1.399044 | 367.85 | 1.6803
378.65 | 0.7557649044 |  | 376.28 | 0.6474971879 |  | 372.35 | 1.20149 | 369.31 | 1.399044 | 367.93 | 1.681
378.73 | 0.7557649044 |  | 376.36 | 0.6474971879 |  | 372.43 | 1.202193 | 369.39 | 1.399044 | 368.01 | 1.681
378.81 | 0.7557649044 |  | 376.44 | 0.648200225 |  | 372.51 | 1.202897 | 369.47 | 1.399747 | 368.09 | 1.6817
378.89 | 0.7557649044 |  | 376.51 | 0.648200225 |  | 372.59 | 1.202897 | 369.56 | 1.399747 | 368.17 | 1.6817
378.97 | 0.7557649044 |  | 376.59 | 0.648200225 |  | 372.67 | 1.202897 | 369.63 | 1.401856018 | 368.25 | 1.6824
379.05 | 0.7557649044 |  | 376.67 | 0.648200225 |  | 372.75 | 1.202897 | 369.72 | 1.401856018 | 368.33 | 1.6831
379.13 | 0.7557649044 |  | 376.75 | 0.648200225 |  | 372.83 | 1.202897 | 369.8 | 1.401856018 | 368.41 | 1.6831
379.21 | 0.7557649044 |  | 376.83 | 0.648200225 |  | 372.9 | 1.202897 | 369.88 | 1.401856018 | 368.49 | 1.6831
379.29 | 0.7564679415 |  | 376.91 | 0.648200225 |  | 372.98 | 1.2036 | 369.97 | 1.401856018 | 368.57 | 1.6831
379.37 | 0.7571709786 |  | 376.99 | 0.6489032621 |  | 373.06 | 1.2036 | 370.05 | 1.403262 | 368.64 | 1.6845
379.44 | 0.7571709786 |  | 377.07 | 0.6489032621 |  | 373.14 | 1.2036 | 370.13 | 1.403262 | 368.72 | 1.6845
379.52 | 0.7571709786 |  | 377.15 | 0.6489032621 |  | 373.22 | 1.2036 | 370.22 | 1.403262 | 368.8 | 1.6845
379.6 | 0.7571709786 |  | 377.23 | 0.6489032621 |  | 373.3 | 1.2036 | 370.3 | 1.403262 | 368.88 | 1.6852
379.68 | 0.7571709786 |  | 377.31 | 0.6489032621 |  | 373.38 | 1.2036 | 370.38 | 1.403965 | 368.96 | 1.6859
379.76 | 0.7571709786 |  | 377.39 | 0.6489032621 |  | 373.46 | 1.204303 | 370.47 | 1.404668 | 369.04 | 1.6859
379.84 | 0.7571709786 |  | 377.46 | 0.6489032621 |  | 373.54 | 1.204303 | 370.47 | 1.404668 | 369.12 | 1.6859
379.92 | 0.7571709786 |  | 377.54 | 0.6489032621 |  | 373.62 | 1.205006 | 370.55 | 1.404668 | 369.2 | 1.6866
380 | 0.7571709786 |  | 377.62 | 0.6496062992 |  | 373.7 | 1.205006 | 370.63 | 1.405371 | 369.28 | 1.6873
380.08 | 0.7571709786 |  | 377.7 | 0.6496062992 |  | 373.78 | 1.205006 | 370.72 | 1.405371 | 369.36 | 1.6873
380.16 | 0.7585770529 |  | 377.78 | 0.6496062992 |  | 373.85 | 1.205006 | 370.8 | 1.406074 | 369.44 | 1.6873
380.24 | 0.7585770529 |  | 377.86 | 0.6496062992 |  | 373.93 | 1.205006 | 370.88 | 1.406074 | 369.52 | 1.688
380.32 | 0.7585770529 |  | 377.94 | 0.6496062992 |  | 374.01 | 1.205006 | 370.97 | 1.406074 | 369.59 | 1.688
380.39 | 0.7585770529 |  | 378.02 | 0.6496062992 |  | 374.09 | 1.205709 | 371.05 | 1.406777 | 369.67 | 1.688
380.47 | 0.7585770529 |  | 378.1 | 0.6496062992 |  | 374.17 | 1.206412 | 371.13 | 1.406777 | 369.75 | 1.6887
380.55 | 0.7585770529 |  | 378.18 | 0.6496062992 |  | 374.25 | 1.206412 | 371.22 | 1.406777 | 369.83 | 1.6894
380.63 | 0.7585770529 |  | 378.26 | 0.6503093363 |  | 374.33 | 1.206412 | 371.3 | 1.406777 | 369.91 | 1.6894
380.71 | 0.7585770529 |  | 378.34 | 0.6503093363 |  | 374.41 | 1.206412 | 371.38 | 1.406777 | 369.99 | 1.6894
380.79 | 0.7585770529 |  | 378.41 | 0.6503093363 |  | 374.49 | 1.206412 | 371.47 | 1.407480315 | 370.07 | 1.6894
380.87 | 0.7585770529 |  | 378.49 | 0.6503093363 |  | 374.57 | 1.206412 | 371.55 | 1.407480315 | 370.15 | 1.6908
380.95 | 0.7599831271 |  | 378.57 | 0.6503093363 |  | 374.65 | 1.206412 | 371.63 | 1.407480315 | 370.23 | 1.6908
381.03 | 0.7599831271 |  | 378.65 | 0.6503093363 |  | 374.73 | 1.206412 | 371.72 | 1.407480315 | 370.31 | 1.6908
381.11 | 0.7599831271 |  | 378.73 | 0.6503093363 |  | 374.8 | 1.207115 | 371.8 | 1.408183 | 370.39 | 1.6915
381.19 | 0.7599831271 |  | 378.81 | 0.6503093363 |  | 374.88 | 1.207115 | 371.88 | 1.408183 | 370.47 | 1.6922
381.27 | 0.7599831271 |  | 378.89 | 0.6503093363 |  | 374.96 | 1.207818 | 371.97 | 1.408183 | 370.54 | 1.6922
381.34 | 0.7599831271 |  | 378.97 | 0.6510123735 |  | 375.04 | 1.207818 | 372.05 | 1.408183 | 370.62 | 1.6922
381.42 | 0.7599831271 |  | 379.05 | 0.6503093363 |  | 375.12 | 1.207818 | 372.13 | 1.408183 | 370.7 | 1.6929
381.5 | 0.7599831271 |  | 379.13 | 0.6503093363 |  | 375.2 | 1.207818 | 372.22 | 1.408183 | 370.78 | 1.6929
381.58 | 0.7599831271 |  | 379.21 | 0.6510123735 |  | 375.28 | 1.207818 | 372.3 | 1.408886 | 370.86 | 1.6929
381.66 | 0.7606861642 |  | 379.29 | 0.6510123735 |  | 375.36 | 1.208521 | 372.38 | 1.408886 | 370.94 | 1.6943
381.74 | 0.7606861642 |  | 379.36 | 0.6510123735 |  | 375.44 | 1.208521 | 372.47 | 1.408886 | 371.02 | 1.6943
381.82 | 0.7606861642 |  | 379.44 | 0.6510123735 |  | 375.52 | 1.208521 | 372.53 | 1.411699 | 371.1 | 1.6943
381.9 | 0.7613892013 |  | 379.52 | 0.6517154106 |  | 375.6 | 1.208521 | 372.54 | 1.411699 | 371.18 | 1.6943
381.98 | 0.7613892013 |  | 379.6 | 0.6510123735 |  | 375.68 | 1.208521 | 372.63 | 1.411699 | 371.26 | 1.695
382.06 | 0.7613892013 |  | 379.68 | 0.6510123735 |  | 375.75 | 1.208521 | 372.71 | 1.411699 | 371.34 | 1.6957
382.14 | 0.7613892013 |  | 379.76 | 0.6510123735 |  | 375.83 | 1.208521 | 372.79 | 1.411699 | 371.42 | 1.6957
382.22 | 0.7613892013 |  | 379.84 | 0.6510123735 |  | 375.91 | 1.209223847 | 372.88 | 1.412402 | 371.49 | 1.6957
382.29 | 0.7613892013 |  | 379.92 | 0.6510123735 |  | 375.99 | 1.209927 | 372.96 | 1.412402 | 371.57 | 1.6964
382.37 | 0.7613892013 |  | 380 | 0.6510123735 |  | 376.07 | 1.209927 | 373.04 | 1.412402 | 371.65 | 1.6964
382.45 | 0.7620922385 |  | 380.08 | 0.6524184477 |  | 376.15 | 1.209927 | 373.13 | 1.413105 | 371.73 | 1.6971
382.53 | 0.7620922385 |  | 380.16 | 0.6524184477 |  | 376.23 | 1.209927 | 373.21 | 1.413105 | 371.81 | 1.6971
382.61 | 0.7620922385 |  | 380.24 | 0.6524184477 |  | 376.31 | 1.209927 | 373.29 | 1.413105 | 371.89 | 1.6971
382.69 | 0.7620922385 |  | 380.31 | 0.6524184477 |  | 376.39 | 1.209927 | 373.31 | 1.414511 | 371.97 | 1.6978
382.77 | 0.7627952756 |  | 380.39 | 0.6524184477 |  | 376.47 | 1.21063 | 373.38 | 1.414511 | 372.05 | 1.6985
382.85 | 0.7627952756 |  | 380.47 | 0.6524184477 |  | 376.55 | 1.211333 | 373.46 | 1.414511 | 372.13 | 1.6985
382.93 | 0.7627952756 |  | 380.55 | 0.6524184477 |  | 376.63 | 1.211333 | 373.54 | 1.414511 | 372.21 | 1.6992
383.01 | 0.7627952756 |  | 380.63 | 0.6531214848 |  | 376.7 | 1.211333 | 373.63 | 1.415214 | 372.29 | 1.6992
383.09 | 0.7634983127 |  | 380.71 | 0.6531214848 |  | 376.78 | 1.211333 | 373.71 | 1.415214 | 372.37 | 1.6992
383.17 | 0.7634983127 |  | 380.79 | 0.6531214848 |  | 376.86 | 1.211333 | 373.79 | 1.415214 | 372.4 | 1.6999
383.24 | 0.7634983127 |  | 380.87 | 0.6531214848 |  | 376.94 | 1.211333 | 373.88 | 1.415214 | 372.44 | 1.6999
383.32 | 0.7642013498 |  | 380.95 | 0.6531214848 |  | 377.02 | 1.211333 | 373.96 | 1.415917 | 372.52 | 1.7006
383.4 | 0.7642013498 |  | 381.03 | 0.6531214848 |  | 377.1 | 1.212036 | 374.04 | 1.415917 | 372.6 | 1.7006
383.48 | 0.7642013498 |  | 381.11 | 0.6531214848 |  | 377.18 | 1.212036 | 374.13 | 1.41662 | 372.68 | 1.7006
383.56 | 0.7642013498 |  | 381.16 | 0.6538245219 |  | 377.26 | 1.212036 | 374.21 | 1.41662 | 372.76 | 1.7013
383.64 | 0.7642013498 |  | 381.19 | 0.6538245219 |  | 377.34 | 1.212036 | 374.29 | 1.41662 | 372.84 | 1.7021
383.72 | 0.764904387 |  | 381.26 | 0.6538245219 |  | 377.42 | 1.212739 | 374.38 | 1.41662 | 372.92 | 1.7028
383.8 | 0.764904387 |  | 381.34 | 0.6538245219 |  | 377.5 | 1.212739 | 374.46 | 1.41662 | 373 | 1.7028
383.88 | 0.764904387 |  | 381.42 | 0.6538245219 |  | 377.58 | 1.212739 | 374.54 | 1.41662 | 373.08 | 1.7028
383.96 | 0.764904387 |  | 381.5 | 0.6545275591 |  | 377.65 | 1.212739 | 374.63 | 1.417323 | 373.16 | 1.7035
384.04 | 0.764904387 |  | 381.58 | 0.6545275591 |  | 377.73 | 1.213442 | 374.71 | 1.417323 | 373.24 | 1.7035
384.12 | 0.7656074241 |  | 381.6 | 0.6432789651 |  | 377.81 | 1.213442 | 374.79 | 1.417323 | 373.26 | 1.7042
384.19 | 0.7656074241 |  | 381.65 | 0.6446850394 |  | 377.89 | 1.213442 | 374.88 | 1.417323 | 373.32 | 1.7042
384.27 | 0.7656074241 |  | 381.73 | 0.6446850394 |  | 377.97 | 1.213442 | 374.96 | 1.417323 | 373.39 | 1.7042
384.35 | 0.7656074241 |  | 381.81 | 0.6453880765 |  | 378.05 | 1.213442 | 375.04 | 1.417323 | 373.47 | 1.7042
384.43 | 0.7663104612 |  | 381.89 | 0.6453880765 |  | 378.13 | 1.213442 | 375.13 | 1.417323 | 373.55 | 1.7042
384.51 | 0.7663104612 |  | 381.97 | 0.6453880765 |  | 378.21 | 1.214848144 | 375.19 | 1.418026 | 373.63 | 1.7056
384.59 | 0.7663104612 |  | 382.05 | 0.6453880765 |  | 378.29 | 1.214848144 | 375.21 | 1.418026 | 373.71 | 1.7056
384.67 | 0.7663104612 |  | 382.13 | 0.6453880765 |  | 378.37 | 1.214848144 | 375.29 | 1.418026 | 373.79 | 1.7056
384.75 | 0.7663104612 |  | 382.21 | 0.6453880765 |  | 378.45 | 1.214848144 | 375.38 | 1.418026 | 373.87 | 1.7063
384.83 | 0.7670134983 |  | 382.29 | 0.6460911136 |  | 378.53 | 1.214848144 | 375.46 | 1.418026 | 373.95 | 1.7063
384.91 | 0.7677165354 |  | 382.37 | 0.6460911136 |  | 378.6 | 1.214848144 | 375.54 | 1.420838 | 374.03 | 1.707
384.99 | 0.7677165354 |  | 382.45 | 0.6460911136 |  | 378.68 | 1.214848144 | 375.62 | 1.420838 | 374.11 | 1.707
385.07 | 0.7677165354 |  | 382.53 | 0.6460911136 |  | 378.76 | 1.215551 | 375.71 | 1.420838 | 374.19 | 1.707
385.14 | 0.7677165354 |  | 382.6 | 0.6460911136 |  | 378.84 | 1.215551 | 375.79 | 1.420838 | 374.27 | 1.7077
385.22 | 0.7677165354 |  | 382.68 | 0.6460911136 |  | 378.92 | 1.216254 | 375.87 | 1.420838 | 374.34 | 1.7077
385.3 | 0.7677165354 |  | 382.76 | 0.6460911136 |  | 379 | 1.216254 | 375.96 | 1.420838 | 374.42 | 1.7084
385.38 | 0.7677165354 |  | 382.84 | 0.6467941507 |  | 379.08 | 1.216254 | 376.04 | 1.422244 | 374.5 | 1.7091
385.46 | 0.7677165354 |  | 382.92 | 0.6467941507 |  | 379.16 | 1.216254 | 376.12 | 1.422244 | 374.58 | 1.7091
385.54 | 0.7684195726 |  | 383 | 0.6467941507 |  | 379.24 | 1.216254 | 376.21 | 1.422244 | 374.66 | 1.7091
385.62 | 0.7684195726 |  | 383.08 | 0.6467941507 |  | 379.32 | 1.216254 | 376.29 | 1.422947 | 374.74 | 1.7098
385.7 | 0.7691226097 |  | 383.16 | 0.6467941507 |  | 379.4 | 1.216957 | 376.37 | 1.422947 | 374.82 | 1.7105
385.78 | 0.7691226097 |  | 383.24 | 0.648200225 |  | 379.48 | 1.216957 | 376.46 | 1.422947 | 374.9 | 1.7105
385.86 | 0.7691226097 |  | 383.32 | 0.648200225 |  | 379.55 | 1.216957 | 376.54 | 1.42365 | 374.98 | 1.7105
385.94 | 0.7691226097 |  | 383.4 | 0.648200225 |  | 379.63 | 1.21766 | 376.62 | 1.424353 | 375.06 | 1.7112
386.02 | 0.7691226097 |  | 383.48 | 0.648200225 |  | 379.71 | 1.21766 | 376.71 | 1.424353 | 375.14 | 1.7119
386.09 | 0.7691226097 |  | 383.55 | 0.648200225 |  | 379.79 | 1.21766 | 376.79 | 1.424353 | 375.22 | 1.7126
386.17 | 0.7691226097 |  | 383.63 | 0.648200225 |  | 379.87 | 1.21766 | 376.87 | 1.424353 | 375.29 | 1.7126
386.25 | 0.7691226097 |  | 383.71 | 0.648200225 |  | 379.95 | 1.21766 | 376.96 | 1.424353 | 375.37 | 1.7126
386.33 | 0.7691226097 |  | 383.79 | 0.648200225 |  | 380.03 | 1.218363 | 377.04 | 1.425056243 | 375.45 | 1.7126
386.38 | 0.7705286839 |  | 383.87 | 0.648200225 |  | 380.11 | 1.218363 | 377.12 | 1.425056243 | 375.53 | 1.7133
386.41 | 0.7705286839 |  | 383.95 | 0.6489032621 |  | 380.19 | 1.218363 | 377.21 | 1.425056243 | 375.61 | 1.714
386.49 | 0.7705286839 |  | 384.03 | 0.6489032621 |  | 380.27 | 1.219066 | 377.29 | 1.425056243 | 375.69 | 1.714
386.57 | 0.7705286839 |  | 384.11 | 0.6489032621 |  | 380.35 | 1.219066 | 377.37 | 1.425056243 | 375.77 | 1.714
386.65 | 0.7705286839 |  | 384.19 | 0.6489032621 |  | 380.43 | 1.219066 | 377.46 | 1.425056243 | 375.85 | 1.7154
386.73 | 0.7705286839 |  | 384.27 | 0.6489032621 |  | 380.5 | 1.219066 | 377.54 | 1.425759 | 375.93 | 1.7154
386.81 | 0.7705286839 |  | 384.35 | 0.6489032621 |  | 380.58 | 1.219066 | 377.62 | 1.425759 | 376.01 | 1.7161
386.89 | 0.7705286839 |  | 384.43 | 0.6489032621 |  | 380.66 | 1.219769 | 377.71 | 1.425759 | 376.09 | 1.7161
386.97 | 0.7705286839 |  | 384.5 | 0.6496062992 |  | 380.74 | 1.219769 | 377.79 | 1.426462 | 376.17 | 1.7161
387.04 | 0.7705286839 |  | 384.58 | 0.6496062992 |  | 380.82 | 1.219769 | 377.87 | 1.426462 | 376.24 | 1.7168
387.12 | 0.771231721 |  | 384.66 | 0.6496062992 |  | 380.9 | 1.219769 | 377.96 | 1.426462 | 376.32 | 1.7168
387.2 | 0.771231721 |  | 384.74 | 0.6496062992 |  | 380.98 | 1.219769 | 378.04 | 1.426462 | 376.4 | 1.7175
387.28 | 0.771231721 |  | 384.82 | 0.6496062992 |  | 381.06 | 1.219769 | 378.12 | 1.426462 | 376.48 | 1.7175
387.36 | 0.771231721 |  | 384.9 | 0.6503093363 |  | 381.14 | 1.220472 | 378.21 | 1.426462 | 376.56 | 1.7182
387.44 | 0.771231721 |  | 384.98 | 0.6503093363 |  | 381.22 | 1.221175 | 378.29 | 1.426462 | 376.64 | 1.7189
387.5 | 0.7719347582 |  | 385.06 | 0.6503093363 |  | 381.3 | 1.221175 | 378.37 | 1.426462 | 376.72 | 1.7189
387.52 | 0.771231721 |  | 385.14 | 0.6503093363 |  | 381.38 | 1.221175 | 378.46 | 1.426462 | 376.8 | 1.7189
387.6 | 0.7719347582 |  | 385.22 | 0.6503093363 |  | 381.45 | 1.221175 | 378.54 | 1.427165 | 376.88 | 1.7189
387.68 | 0.7726377953 |  | 385.3 | 0.6510123735 |  | 381.53 | 1.221175 | 378.62 | 1.428571 | 376.96 | 1.7196
387.76 | 0.7726377953 |  | 385.38 | 0.6510123735 |  | 381.61 | 1.221175 | 378.7 | 1.430681 | 377.04 | 1.7196
387.84 | 0.7726377953 |  | 385.45 | 0.6510123735 |  | 381.69 | 1.221175 | 378.78 | 1.430681 | 377.12 | 1.7203
387.92 | 0.7726377953 |  | 385.53 | 0.6510123735 |  | 381.77 | 1.221175 | 378.87 | 1.430681 | 377.19 | 1.7203
387.99 | 0.7726377953 |  | 385.61 | 0.6517154106 |  | 381.85 | 1.222582 | 378.95 | 1.430681 | 377.27 | 1.7203
388.07 | 0.7726377953 |  | 385.69 | 0.6510123735 |  | 381.93 | 1.222582 | 379.03 | 1.430681 | 377.35 | 1.721
388.15 | 0.7726377953 |  | 385.77 | 0.6524184477 |  | 382.01 | 1.222582 | 379.12 | 1.431384 | 377.43 | 1.7217
388.23 | 0.7733408324 |  | 385.85 | 0.6517154106 |  | 382.09 | 1.222582 | 379.2 | 1.431384 | 377.51 | 1.7217
388.31 | 0.7733408324 |  | 385.93 | 0.6524184477 |  | 382.17 | 1.222582 | 379.28 | 1.432087 | 377.59 | 1.7217
388.39 | 0.7740438695 |  | 386.01 | 0.6517154106 |  | 382.25 | 1.222582 | 379.37 | 1.432087 | 377.67 | 1.7217
388.47 | 0.7740438695 |  | 386.09 | 0.6531214848 |  | 382.33 | 1.222582 | 379.45 | 1.432087 | 377.75 | 1.7217
388.55 | 0.7740438695 |  | 386.17 | 0.6531214848 |  | 382.4 | 1.222582 | 379.53 | 1.432087 | 377.83 | 1.7231
388.63 | 0.7747469066 |  | 386.25 | 0.6531214848 |  | 382.48 | 1.223285 | 379.62 | 1.43279 | 377.91 | 1.7231
388.71 | 0.7747469066 |  | 386.33 | 0.6531214848 |  | 382.56 | 1.223988 | 379.7 | 1.433493 | 377.99 | 1.7231
388.79 | 0.7747469066 |  | 386.4 | 0.6538245219 |  | 382.64 | 1.223988 | 379.78 | 1.433493 | 378.07 | 1.7231
388.87 | 0.7747469066 |  | 386.48 | 0.6538245219 |  | 382.72 | 1.223988 | 379.87 | 1.433493 | 378.14 | 1.7238
388.94 | 0.7747469066 |  | 386.56 | 0.6538245219 |  | 382.8 | 1.223988 | 379.95 | 1.434196 | 378.22 | 1.7245
389.02 | 0.7747469066 |  | 386.64 | 0.6538245219 |  | 382.88 | 1.223988 | 380.03 | 1.434196 | 378.3 | 1.7245
389.1 | 0.7747469066 |  | 386.72 | 0.6538245219 |  | 382.91 | 1.224691 | 380.12 | 1.434196 | 378.38 | 1.7245
389.18 | 0.7747469066 |  | 386.8 | 0.6545275591 |  | 382.96 | 1.224691 | 380.2 | 1.434196 | 378.46 | 1.7253
389.26 | 0.7747469066 |  | 386.88 | 0.6545275591 |  | 383.04 | 1.225394 | 380.28 | 1.434899 | 378.54 | 1.726
389.34 | 0.7747469066 |  | 386.96 | 0.6545275591 |  | 383.12 | 1.225394 | 380.37 | 1.435602 | 378.62 | 1.726
389.42 | 0.7754499438 |  | 387.04 | 0.6545275591 |  | 383.2 | 1.225394 | 380.45 | 1.435602 | 378.7 | 1.726
389.5 | 0.7754499438 |  | 387.12 | 0.6545275591 |  | 383.28 | 1.225394 | 380.53 | 1.435602 | 378.78 | 1.7267
389.58 | 0.7754499438 |  | 387.2 | 0.6545275591 |  | 383.35 | 1.226097 | 380.62 | 1.435602 | 378.86 | 1.7267
389.66 | 0.7761529809 |  | 387.28 | 0.6545275591 |  | 383.43 | 1.226097 | 380.7 | 1.435602 | 378.94 | 1.7274
389.74 | 0.7761529809 |  | 387.35 | 0.6552305962 |  | 383.51 | 1.226799775 | 380.78 | 1.436305 | 379.02 | 1.7274
389.82 | 0.7761529809 |  | 387.43 | 0.6552305962 |  | 383.59 | 1.226799775 | 380.87 | 1.436305 | 379.09 | 1.7274
389.89 | 0.7761529809 |  | 387.51 | 0.6552305962 |  | 383.67 | 1.226799775 | 380.95 | 1.436305 | 379.17 | 1.7281
389.97 | 0.7761529809 |  | 387.59 | 0.6552305962 |  | 383.75 | 1.226799775 | 381.03 | 1.436305 | 379.25 | 1.7281
390.05 | 0.7761529809 |  | 387.67 | 0.6552305962 |  | 383.83 | 1.227503 | 381.12 | 1.436305 | 379.33 | 1.7288
390.13 | 0.7761529809 |  | 387.75 | 0.6559336333 |  | 383.91 | 1.227503 | 381.2 | 1.436305 | 379.39 | 1.7295
390.21 | 0.7761529809 |  | 387.83 | 0.6559336333 |  | 383.99 | 1.227503 | 381.28 | 1.437007874 | 379.41 | 1.7295
390.29 | 0.776856018 |  | 387.91 | 0.6559336333 |  | 384.07 | 1.227503 | 381.37 | 1.437007874 | 379.49 | 1.7295
390.37 | 0.776856018 |  | 387.99 | 0.6559336333 |  | 384.15 | 1.227503 | 381.45 | 1.437007874 | 379.57 | 1.7295
390.45 | 0.7775590551 |  | 388.07 | 0.6559336333 |  | 384.23 | 1.228206 | 381.53 | 1.437007874 | 379.65 | 1.7302
390.53 | 0.7775590551 |  | 388.15 | 0.6559336333 |  | 384.3 | 1.228206 | 381.62 | 1.437711 | 379.73 | 1.7302
390.61 | 0.7775590551 |  | 388.23 | 0.6559336333 |  | 384.38 | 1.228909 | 381.7 | 1.437711 | 379.74 | 1.7302
390.69 | 0.7775590551 |  | 388.3 | 0.6566366704 |  | 384.46 | 1.228909 | 381.78 | 1.437711 | 379.82 | 1.7309
390.77 | 0.7775590551 |  | 388.38 | 0.6566366704 |  | 384.54 | 1.228909 | 381.84 | 1.43982 | 379.9 | 1.7309
390.84 | 0.7775590551 |  | 388.46 | 0.6566366704 |  | 384.62 | 1.229612 | 381.86 | 1.440523 | 379.98 | 1.7316
390.92 | 0.7775590551 |  | 388.54 | 0.6580427447 |  | 384.7 | 1.229612 | 381.94 | 1.440523 | 380.06 | 1.7316
391 | 0.7782620922 |  | 388.62 | 0.6580427447 |  | 384.78 | 1.229612 | 382.03 | 1.440523 | 380.14 | 1.7323
391.08 | 0.7782620922 |  | 388.7 | 0.6580427447 |  | 384.86 | 1.229612 | 382.11 | 1.440523 | 380.22 | 1.7323
391.16 | 0.7789651294 |  | 388.78 | 0.6580427447 |  | 384.94 | 1.229612 | 382.19 | 1.440523 | 380.29 | 1.7323
391.24 | 0.7789651294 |  | 388.86 | 0.6580427447 |  | 385.02 | 1.230315 | 382.28 | 1.440523 | 380.37 | 1.733
391.32 | 0.7789651294 |  | 388.94 | 0.6580427447 |  | 385.1 | 1.230315 | 382.36 | 1.441929 | 380.45 | 1.7337
391.4 | 0.7789651294 |  | 389.02 | 0.6580427447 |  | 385.18 | 1.230315 | 382.36 | 1.441929 | 380.53 | 1.7337
391.48 | 0.7789651294 |  | 389.1 | 0.6580427447 |  | 385.25 | 1.230315 | 382.44 | 1.441929 | 380.61 | 1.7337
391.56 | 0.7789651294 |  | 389.18 | 0.6580427447 |  | 385.33 | 1.230315 | 382.53 | 1.441929 | 380.69 | 1.7337
391.64 | 0.7789651294 |  | 389.25 | 0.6580427447 |  | 385.41 | 1.230315 | 382.61 | 1.441929 | 380.77 | 1.7344
391.72 | 0.7796681665 |  | 389.33 | 0.6580427447 |  | 385.48 | 1.231018 | 382.69 | 1.441929 | 380.85 | 1.7351
391.79 | 0.7796681665 |  | 389.41 | 0.6580427447 |  | 385.49 | 1.231018 | 382.78 | 1.443335 | 380.93 | 1.7351
391.87 | 0.7796681665 |  | 389.49 | 0.6580427447 |  | 385.57 | 1.231721 | 382.86 | 1.443335 | 381.01 | 1.7358
391.95 | 0.7796681665 |  | 389.55 | 0.6587457818 |  | 385.65 | 1.231721 | 382.94 | 1.443335 | 381.09 | 1.7358
392.03 | 0.7796681665 |  | 389.57 | 0.6587457818 |  | 385.73 | 1.231721 | 383.03 | 1.443335 | 381.17 | 1.7365
392.11 | 0.7803712036 |  | 389.65 | 0.6587457818 |  | 385.81 | 1.231721 | 383.11 | 1.443335 | 381.24 | 1.7365
392.19 | 0.7803712036 |  | 389.73 | 0.6587457818 |  | 385.89 | 1.231721 | 383.19 | 1.443335 | 381.32 | 1.7365
392.27 | 0.7803712036 |  | 389.81 | 0.6587457818 |  | 385.97 | 1.231721 | 383.28 | 1.443335 | 381.4 | 1.7372
392.35 | 0.7810742407 |  | 389.89 | 0.6587457818 |  | 386.05 | 1.231721 | 383.36 | 1.443335 | 381.48 | 1.7372
392.43 | 0.7810742407 |  | 389.97 | 0.6587457818 |  | 386.13 | 1.233127 | 383.44 | 1.443335 | 381.56 | 1.7379
392.51 | 0.7810742407 |  | 390.05 | 0.6587457818 |  | 386.2 | 1.233127 | 383.53 | 1.443335 | 381.64 | 1.7386
392.59 | 0.7810742407 |  | 390.13 | 0.6587457818 |  | 386.28 | 1.233127 | 383.61 | 1.443335 | 381.72 | 1.7386
392.67 | 0.7810742407 |  | 390.2 | 0.6587457818 |  | 386.36 | 1.233127 | 383.69 | 1.444038 | 381.8 | 1.7386
392.74 | 0.7810742407 |  | 390.28 | 0.6587457818 |  | 386.44 | 1.233127 | 383.78 | 1.444741 | 381.88 | 1.7386
392.82 | 0.7817772778 |  | 390.36 | 0.6587457818 |  | 386.52 | 1.233127 | 383.86 | 1.444741 | 381.96 | 1.7393
392.9 | 0.7817772778 |  | 390.44 | 0.6594488189 |  | 386.6 | 1.23383 | 383.94 | 1.444741 | 382.04 | 1.74
392.98 | 0.7817772778 |  | 390.52 | 0.6594488189 |  | 386.68 | 1.234533 | 384.03 | 1.444741 | 382.12 | 1.74
393.06 | 0.782480315 |  | 390.6 | 0.6594488189 |  | 386.76 | 1.234533 | 384.11 | 1.444741 | 382.19 | 1.74
393.14 | 0.782480315 |  | 390.68 | 0.6587457818 |  | 386.84 | 1.234533 | 384.19 | 1.445444 | 382.27 | 1.74
393.22 | 0.782480315 |  | 390.76 | 0.6587457818 |  | 386.92 | 1.234533 | 384.28 | 1.445444 | 382.35 | 1.7414
393.3 | 0.782480315 |  | 390.84 | 0.6594488189 |  | 387 | 1.235236 | 384.36 | 1.445444 | 382.43 | 1.7414
393.38 | 0.782480315 |  | 390.92 | 0.660151856 |  | 387.08 | 1.235236 | 384.44 | 1.446147 | 382.51 | 1.7414
393.46 | 0.782480315 |  | 391 | 0.660151856 |  | 387.15 | 1.235939 | 384.53 | 1.446147 | 382.59 | 1.7414
393.54 | 0.782480315 |  | 391.08 | 0.6594488189 |  | 387.23 | 1.235939 | 384.61 | 1.446147 | 382.67 | 1.7428
393.62 | 0.7831833521 |  | 391.15 | 0.660151856 |  | 387.31 | 1.235939 | 384.69 | 1.44685 | 382.75 | 1.7428
393.69 | 0.782480315 |  | 391.23 | 0.660151856 |  | 387.39 | 1.235939 | 384.78 | 1.44685 | 382.83 | 1.7428
393.77 | 0.7831833521 |  | 391.31 | 0.6608548931 |  | 387.47 | 1.236642 | 384.86 | 1.44685 | 382.91 | 1.7428
393.85 | 0.7838863892 |  | 391.39 | 0.660151856 |  | 387.55 | 1.236642 | 384.94 | 1.449663 | 382.99 | 1.7428
393.93 | 0.7838863892 |  | 391.47 | 0.660151856 |  | 387.63 | 1.237345 | 385.02 | 1.449663 | 383.07 | 1.7442
394.01 | 0.7838863892 |  | 391.55 | 0.660151856 |  | 387.71 | 1.238048369 | 385.1 | 1.449663 | 383.14 | 1.7442
394.09 | 0.7838863892 |  | 391.63 | 0.660151856 |  | 387.79 | 1.238048369 | 385.19 | 1.449663 | 383.22 | 1.7442
394.17 | 0.7838863892 |  | 391.71 | 0.660151856 |  | 387.87 | 1.238048369 | 385.27 | 1.449663 | 383.3 | 1.7442
394.25 | 0.7838863892 |  | 391.79 | 0.6608548931 |  | 387.95 | 1.238048369 | 385.35 | 1.449663 | 383.38 | 1.7449
394.33 | 0.7838863892 |  | 391.87 | 0.6608548931 |  | 388.03 | 1.238048369 | 385.44 | 1.451069 | 383.46 | 1.7456
394.41 | 0.7838863892 |  | 391.95 | 0.6608548931 |  | 388.1 | 1.238048369 | 385.52 | 1.451069 | 383.54 | 1.7456
394.49 | 0.7838863892 |  | 392.03 | 0.6608548931 |  | 388.18 | 1.238048369 | 385.6 | 1.451069 | 383.62 | 1.7456
394.57 | 0.7838863892 |  | 392.1 | 0.6608548931 |  | 388.26 | 1.238048369 | 385.69 | 1.451069 | 383.7 | 1.7463
394.64 | 0.7845894263 |  | 392.18 | 0.6615579303 |  | 388.34 | 1.238048369 | 385.77 | 1.451069 | 383.78 | 1.7463
394.72 | 0.7852924634 |  | 392.26 | 0.6615579303 |  | 388.42 | 1.238048369 | 385.85 | 1.451772 | 383.86 | 1.747
394.8 | 0.7852924634 |  | 392.34 | 0.6615579303 |  | 388.5 | 1.239454 | 385.94 | 1.452475 | 383.94 | 1.7477
394.88 | 0.7852924634 |  | 392.42 | 0.6615579303 |  | 388.58 | 1.239454 | 386.02 | 1.452475 | 384.02 | 1.7477
394.96 | 0.7852924634 |  | 392.5 | 0.6615579303 |  | 388.66 | 1.238751 | 386.1 | 1.452475 | 384.09 | 1.7477
395.04 | 0.7852924634 |  | 392.58 | 0.6615579303 |  | 388.74 | 1.238751 | 386.19 | 1.453178 | 384.17 | 1.7485
395.12 | 0.7852924634 |  | 392.66 | 0.6615579303 |  | 388.82 | 1.238048369 | 386.27 | 1.453178 | 384.25 | 1.7492
395.2 | 0.7852924634 |  | 392.74 | 0.6622609674 |  | 388.9 | 1.239454 | 386.35 | 1.453178 | 384.33 | 1.7492
395.28 | 0.7859955006 |  | 392.82 | 0.6622609674 |  | 388.98 | 1.239454 | 386.44 | 1.453881 | 384.41 | 1.7492
395.36 | 0.7859955006 |  | 392.9 | 0.6622609674 |  | 389.05 | 1.239454 | 386.52 | 1.453881 | 384.49 | 1.7492
395.44 | 0.7866985377 |  | 392.98 | 0.6622609674 |  | 389.13 | 1.239454 | 386.6 | 1.453881 | 384.57 | 1.7506
395.52 | 0.7866985377 |  | 392.99 | 0.6622609674 |  | 389.21 | 1.239454 | 386.69 | 1.453881 | 384.65 | 1.7506
395.59 | 0.7866985377 |  | 393.07 | 0.6622609674 |  | 389.29 | 1.239454 | 386.77 | 1.453881 | 384.73 | 1.7506
395.67 | 0.7866985377 |  | 393.15 | 0.6622609674 |  | 389.37 | 1.239454 | 386.85 | 1.454583802 | 384.81 | 1.7506
395.75 | 0.7866985377 |  | 393.23 | 0.6622609674 |  | 389.45 | 1.239454 | 386.94 | 1.454583802 | 384.89 | 1.7513
395.77 | 0.7866985377 |  | 393.31 | 0.6622609674 |  | 389.53 | 1.239454 | 387.02 | 1.454583802 | 384.97 | 1.752
395.84 | 0.7866985377 |  | 393.39 | 0.6629640045 |  | 389.61 | 1.239454 | 387.1 | 1.454583802 | 385.04 | 1.752
395.92 | 0.7866985377 |  | 393.47 | 0.6629640045 |  | 389.69 | 1.239454 | 387.19 | 1.455287 | 385.12 | 1.752
396 | 0.7866985377 |  | 393.55 | 0.6629640045 |  | 389.77 | 1.240157 | 387.27 | 1.455287 | 385.2 | 1.752
396.08 | 0.7874015748 |  | 393.63 | 0.6629640045 |  | 389.85 | 1.240157 | 387.35 | 1.455287 | 385.28 | 1.7534
396.16 | 0.7874015748 |  | 393.7 | 0.6629640045 |  | 389.93 | 1.240157 | 387.44 | 1.455287 | 385.36 | 1.7534
396.24 | 0.7881046119 |  | 393.78 | 0.6629640045 |  | 390 | 1.240861 | 387.52 | 1.45599 | 385.44 | 1.7534
396.32 | 0.7881046119 |  | 393.86 | 0.6629640045 |  | 390.08 | 1.240861 | 387.6 | 1.45599 | 385.52 | 1.7541
396.4 | 0.7881046119 |  | 393.94 | 0.6636670416 |  | 390.16 | 1.240861 | 387.69 | 1.45599 | 385.6 | 1.7541
396.48 | 0.7881046119 |  | 394.02 | 0.6636670416 |  | 390.24 | 1.241564 | 387.77 | 1.456693 | 385.68 | 1.7541
396.56 | 0.7881046119 |  | 394.1 | 0.6636670416 |  | 390.32 | 1.241564 | 387.85 | 1.456693 | 385.76 | 1.7548
396.64 | 0.7881046119 |  | 394.18 | 0.6636670416 |  | 390.4 | 1.241564 | 387.94 | 1.456693 | 385.8 | 1.7555
396.72 | 0.7881046119 |  | 394.26 | 0.6636670416 |  | 390.48 | 1.241564 | 388.02 | 1.457396 | 385.84 | 1.7555
396.79 | 0.788807649 |  | 394.34 | 0.6636670416 |  | 390.56 | 1.241564 | 388.09 | 1.460911 | 385.92 | 1.7555
396.87 | 0.788807649 |  | 394.42 | 0.6629640045 |  | 390.64 | 1.241564 | 388.18 | 1.460911 | 385.99 | 1.7555
396.95 | 0.788807649 |  | 394.5 | 0.6643700787 |  | 390.72 | 1.242267 | 388.26 | 1.460208099 | 386.07 | 1.7555
397.03 | 0.788807649 |  | 394.58 | 0.6643700787 |  | 390.8 | 1.24297 | 388.34 | 1.460911 | 386.15 | 1.7569
397.11 | 0.7895106862 |  | 394.65 | 0.6636670416 |  | 390.88 | 1.24297 | 388.43 | 1.460911 | 386.23 | 1.7569
397.19 | 0.7895106862 |  | 394.73 | 0.6636670416 |  | 390.95 | 1.24297 | 388.51 | 1.461614 | 386.31 | 1.7569
397.27 | 0.7895106862 |  | 394.81 | 0.6636670416 |  | 391.03 | 1.24297 | 388.59 | 1.461614 | 386.39 | 1.7569
397.35 | 0.7895106862 |  | 394.89 | 0.6636670416 |  | 391.11 | 1.24297 | 389.33 | 1.4616 | 386.47 | 1.7576
397.43 | 0.7895106862 |  | 394.97 | 0.6643700787 |  | 391.19 | 1.24297 | 389.41 | 1.463 | 386.55 | 1.7583
397.51 | 0.7895106862 |  | 395.05 | 0.6643700787 |  | 391.27 | 1.24297 | 389.5 | 1.4644 | 386.63 | 1.7583
397.59 | 0.7902137233 |  | 395.13 | 0.6643700787 |  | 391.35 | 1.243673 | 389.58 | 1.4651 | 386.71 | 1.759
397.67 | 0.7902137233 |  | 395.21 | 0.6643700787 |  | 391.43 | 1.243673 | 389.66 | 1.4658 | 386.79 | 1.759
397.74 | 0.7902137233 |  | 395.29 | 0.6643700787 |  | 391.51 | 1.244375703 | 389.75 | 1.4672 | 386.87 | 1.7597
397.82 | 0.7909167604 |  | 395.37 | 0.6643700787 |  | 391.59 | 1.244375703 | 389.75 | 1.4679 | 386.94 | 1.7597
397.9 | 0.7909167604 |  | 395.45 | 0.6643700787 |  | 391.67 | 1.244375703 | 389.83 | 1.4679 | 387.02 | 1.7604
397.98 | 0.7909167604 |  | 395.53 | 0.6650731159 |  | 391.75 | 1.244375703 | 389.91 | 1.4693 | 387.1 | 1.7604
398.06 | 0.7909167604 |  | 395.6 | 0.6650731159 |  | 391.83 | 1.244375703 | 390 | 1.4701 | 387.18 | 1.7604
398.14 | 0.7909167604 |  | 395.68 | 0.6650731159 |  | 391.9 | 1.245079 | 390.08 | 1.4715 | 387.26 | 1.7604
398.22 | 0.7909167604 |  | 395.76 | 0.6650731159 |  | 391.98 | 1.245079 | 390.16 | 1.4722 | 387.3 | 1.7611
398.3 | 0.7916197975 |  | 395.84 | 0.6650731159 |  | 392.06 | 1.245079 | 390.25 | 1.4729 | 387.34 | 1.7618
398.38 | 0.7916197975 |  | 395.92 | 0.6650731159 |  | 392.14 | 1.245079 | 390.33 | 1.4736 | 387.42 | 1.7618
398.46 | 0.7916197975 |  | 396 | 0.665776153 |  | 392.22 | 1.245782 | 390.41 | 1.4743 | 387.5 | 1.7618
398.54 | 0.7916197975 |  | 396.08 | 0.665776153 |  | 392.3 | 1.245782 | 390.5 | 1.4757 | 387.58 | 1.7618
398.62 | 0.7923228346 |  | 396.16 | 0.665776153 |  | 392.38 | 1.245782 | 390.58 | 1.4757 | 387.66 | 1.7632
398.69 | 0.7923228346 |  | 396.24 | 0.665776153 |  | 392.46 | 1.245782 | 390.66 | 1.4764 | 387.74 | 1.7632
398.77 | 0.7923228346 |  | 396.32 | 0.665776153 |  | 392.54 | 1.246485 | 390.75 | 1.4771 | 387.82 | 1.7632
398.85 | 0.7923228346 |  | 396.4 | 0.665776153 |  | 392.62 | 1.246485 | 390.83 | 1.4778 | 387.89 | 1.7639
398.93 | 0.7923228346 |  | 396.48 | 0.665776153 |  | 392.7 | 1.246485 | 390.91 | 1.4778 | 387.97 | 1.7639
399.01 | 0.7923228346 |  | 396.55 | 0.665776153 |  | 392.78 | 1.246485 | 391 | 1.4792 | 388.05 | 1.7639
399.09 | 0.7930258718 |  | 396.63 | 0.665776153 |  | 392.85 | 1.246485 | 391.08 | 1.4799 | 388.13 | 1.7646
399.17 | 0.7930258718 |  | 396.71 | 0.6664791901 |  | 392.93 | 1.246485 | 391.16 | 1.4806 | 388.21 | 1.7653
399.25 | 0.7930258718 |  | 396.79 | 0.6664791901 |  | 393.01 | 1.246485 | 391.25 | 1.4813 | 388.29 | 1.7653
399.33 | 0.7930258718 |  | 396.87 | 0.6664791901 |  | 393.09 | 1.246485 | 391.33 | 1.4813 | 388.37 | 1.7653
399.41 | 0.7930258718 |  | 396.95 | 0.6664791901 |  | 393.17 | 1.247891 | 391.41 | 1.4827 | 388.45 | 1.7653
399.49 | 0.7937289089 |  | 397.03 | 0.6664791901 |  | 393.25 | 1.247891 | 391.5 | 1.4827 | 388.53 | 1.7667
399.57 | 0.7937289089 |  | 397.11 | 0.6664791901 |  | 393.33 | 1.247891 | 391.58 | 1.4834 | 388.61 | 1.7667
399.64 | 0.7937289089 |  | 397.19 | 0.665776153 |  | 393.41 | 1.247891 | 391.66 | 1.4841 | 388.69 | 1.7674
399.72 | 0.7937289089 |  | 397.27 | 0.6664791901 |  | 393.49 | 1.247891 | 391.75 | 1.4848 | 388.77 | 1.7681
399.8 | 0.794431946 |  | 397.35 | 0.6671822272 |  | 393.57 | 1.247891 | 391.83 | 1.4848 | 388.84 | 1.7688
399.88 | 0.794431946 |  | 397.43 | 0.6671822272 |  | 393.65 | 1.247891 | 391.91 | 1.4862 | 388.92 | 1.7688
399.96 | 0.794431946 |  | 397.5 | 0.6671822272 |  | 393.73 | 1.247891 | 392 | 1.4862 | 389 | 1.7688
400.04 | 0.794431946 |  | 397.58 | 0.6671822272 |  | 393.8 | 1.248594 | 392.08 | 1.4862 | 389.08 | 1.7688
400.12 | 0.794431946 |  | 397.66 | 0.6671822272 |  | 393.88 | 1.249297 | 392.16 | 1.4869 | 389.16 | 1.7688
400.2 | 0.794431946 |  | 397.74 | 0.6671822272 |  | 393.96 | 1.249297 | 392.25 | 1.4883 | 389.24 | 1.7702
400.28 | 0.7951349831 |  | 397.82 | 0.6664791901 |  | 394.04 | 1.249297 | 392.33 | 1.4883 | 389.32 | 1.7702
400.36 | 0.794431946 |  | 397.9 | 0.6664791901 |  | 394.12 | 1.249297 | 392.41 | 1.489 | 389.4 | 1.7702
400.44 | 0.794431946 |  | 397.98 | 0.6664791901 |  | 394.2 | 1.249297 | 392.5 | 1.489 | 389.48 | 1.7702
400.52 | 0.7951349831 |  | 398.06 | 0.6671822272 |  | 394.28 | 1.25 | 392.51 | 1.4897 | 389.56 | 1.7702
400.59 | 0.7958380202 |  | 398.14 | 0.6671822272 |  | 394.28 | 1.25 | 392.58 | 1.4897 | 389.64 | 1.771
400.67 | 0.7958380202 |  | 398.22 | 0.6671822272 |  | 394.36 | 1.25 | 392.64 | 1.4904 | 389.72 | 1.7717
400.75 | 0.7958380202 |  | 398.3 | 0.6671822272 |  | 394.44 | 1.25 | 392.66 | 1.4904 | 389.79 | 1.7717
400.83 | 0.7958380202 |  | 398.38 | 0.6671822272 |  | 394.52 | 1.25 | 392.75 | 1.4904 | 389.87 | 1.7717
400.91 | 0.7958380202 |  | 398.45 | 0.6671822272 |  | 394.6 | 1.25 | 392.83 | 1.4911 | 389.95 | 1.7731
400.99 | 0.7958380202 |  | 398.53 | 0.6671822272 |  | 394.68 | 1.250703 | 392.91 | 1.4918 | 390.03 | 1.7731
401.07 | 0.7958380202 |  | 398.61 | 0.6671822272 |  | 394.75 | 1.250703 | 393 | 1.4918 | 390.11 | 1.7731
401.15 | 0.7965410574 |  | 398.69 | 0.6671822272 |  | 394.83 | 1.251406 | 393.08 | 1.4918 | 390.19 | 1.7731
401.23 | 0.7972440945 |  | 398.77 | 0.6671822272 |  | 394.91 | 1.251406 | 393.16 | 1.4933 | 390.27 | 1.7745
401.31 | 0.7972440945 |  | 398.85 | 0.6671822272 |  | 394.99 | 1.251406 | 393.25 | 1.4933 | 390.35 | 1.7745
401.39 | 0.7972440945 |  | 398.93 | 0.6678852643 |  | 395.07 | 1.251406 | 393.33 | 1.494 | 390.43 | 1.7745
401.47 | 0.7972440945 |  | 399.01 | 0.6678852643 |  | 395.15 | 1.251406 | 393.41 | 1.494 | 390.51 | 1.7745
401.54 | 0.7972440945 |  | 399.09 | 0.6678852643 |  | 395.23 | 1.252109 | 393.5 | 1.4954 | 390.59 | 1.7745
401.62 | 0.7972440945 |  | 399.17 | 0.6678852643 |  | 395.31 | 1.252812 | 393.58 | 1.4954 | 390.67 | 1.7759
401.7 | 0.7972440945 |  | 399.25 | 0.6678852643 |  | 395.39 | 1.252812 | 393.66 | 1.4954 | 390.74 | 1.7759
401.78 | 0.7972440945 |  | 399.33 | 0.6678852643 |  | 395.47 | 1.252812 | 393.75 | 1.4961 | 390.82 | 1.7759
401.86 | 0.7972440945 |  | 399.4 | 0.6685883015 |  | 395.55 | 1.252812 | 393.83 | 1.4968 | 390.9 | 1.7766
401.94 | 0.7979471316 |  | 399.48 | 0.6685883015 |  | 395.63 | 1.252812 | 393.91 | 1.4968 | 390.98 | 1.7773
402.02 | 0.7986501687 |  | 399.56 | 0.6685883015 |  | 395.64 | 1.252812 | 394 | 1.4975 | 391.06 | 1.7773
402.1 | 0.7986501687 |  | 399.64 | 0.6685883015 |  | 395.72 | 1.252812 | 394.08 | 1.4975 | 391.14 | 1.7773
402.18 | 0.7986501687 |  | 399.72 | 0.6685883015 |  | 395.8 | 1.252812 | 394.16 | 1.4989 | 391.22 | 1.778
402.26 | 0.7986501687 |  | 399.8 | 0.6685883015 |  | 395.88 | 1.253515 | 394.25 | 1.4989 | 391.3 | 1.778
402.34 | 0.7986501687 |  | 399.88 | 0.6685883015 |  | 395.95 | 1.253515 | 394.33 | 1.4989 | 391.38 | 1.7787
402.42 | 0.7979471316 |  | 399.96 | 0.6685883015 |  | 396.03 | 1.254218 | 394.41 | 1.5003 | 391.46 | 1.7794
402.49 | 0.7979471316 |  | 400.04 | 0.6685883015 |  | 396.11 | 1.254218 | 394.5 | 1.5003 | 391.54 | 1.7794
402.57 | 0.7979471316 |  | 400.12 | 0.6692913386 |  | 396.19 | 1.254218 | 394.58 | 1.5003 | 391.62 | 1.7794
402.65 | 0.7979471316 |  | 400.2 | 0.6692913386 |  | 396.27 | 1.254218 | 394.66 | 1.501 | 391.64 | 1.7801
402.73 | 0.7986501687 |  | 400.28 | 0.6692913386 |  | 396.35 | 1.254218 | 394.75 | 1.5017 | 391.69 | 1.7808
402.81 | 0.7993532058 |  | 400.35 | 0.6692913386 |  | 396.43 | 1.254921 | 394.83 | 1.5017 | 391.77 | 1.7808
402.89 | 0.7993532058 |  | 400.43 | 0.6692913386 |  | 396.51 | 1.254921 | 394.91 | 1.5024 | 391.85 | 1.7808
402.97 | 0.7993532058 |  | 400.51 | 0.6692913386 |  | 396.59 | 1.254921 | 395 | 1.5024 | 391.93 | 1.7815
403.05 | 0.7993532058 |  | 400.59 | 0.6692913386 |  | 396.67 | 1.254921 | 395.08 | 1.5038 | 392.01 | 1.7815
403.13 | 0.800056243 |  | 400.67 | 0.6692913386 |  | 396.75 | 1.255624297 | 395.16 | 1.5038 | 392.09 | 1.7822
403.21 | 0.800056243 |  | 400.75 | 0.6699943757 |  | 396.83 | 1.255624297 | 395.25 | 1.5038 | 392.17 | 1.7822
403.29 | 0.8007592801 |  | 400.83 | 0.6699943757 |  | 396.9 | 1.255624297 | 395.33 | 1.5045 | 392.25 | 1.7829
403.37 | 0.8007592801 |  | 400.91 | 0.6699943757 |  | 396.98 | 1.255624297 | 395.41 | 1.5045 | 392.33 | 1.7836
403.44 | 0.8007592801 |  | 400.99 | 0.6699943757 |  | 397.06 | 1.256327 | 395.5 | 1.5052 | 392.41 | 1.7836
403.52 | 0.8007592801 |  | 401.07 | 0.6699943757 |  | 397.14 | 1.256327 | 395.58 | 1.5059 | 392.49 | 1.7836
403.6 | 0.8007592801 |  | 401.15 | 0.6699943757 |  | 397.22 | 1.256327 | 395.66 | 1.5066 | 392.57 | 1.7843
403.68 | 0.8007592801 |  | 401.23 | 0.6699943757 |  | 397.3 | 1.256327 | 395.75 | 1.5066 | 392.64 | 1.7843
403.76 | 0.8007592801 |  | 401.3 | 0.6699943757 |  | 397.38 | 1.25703 | 395.83 | 1.5073 | 392.72 | 1.785
403.84 | 0.8014623172 |  | 401.38 | 0.6699943757 |  | 397.46 | 1.25703 | 395.91 | 1.5073 | 392.8 | 1.785
403.92 | 0.8014623172 |  | 401.46 | 0.6706974128 |  | 397.54 | 1.257733 | 396 | 1.5073 | 392.88 | 1.785
404 | 0.8021653543 |  | 401.54 | 0.6706974128 |  | 397.62 | 1.257733 | 396.08 | 1.5087 | 392.96 | 1.7857
404.08 | 0.8021653543 |  | 401.62 | 0.6706974128 |  | 397.7 | 1.257733 | 396.16 | 1.5087 | 393.04 | 1.7864
404.16 | 0.8021653543 |  | 401.7 | 0.6706974128 |  | 397.78 | 1.257733 | 396.25 | 1.5087 | 393.12 | 1.7864
404.24 | 0.8021653543 |  | 401.78 | 0.6706974128 |  | 397.85 | 1.257733 | 396.33 | 1.5094 | 393.2 | 1.7871
404.32 | 0.8021653543 |  | 401.86 | 0.6699943757 |  | 397.93 | 1.257733 | 396.41 | 1.5101 | 393.28 | 1.7871
404.39 | 0.8028683915 |  | 401.94 | 0.6699943757 |  | 398.01 | 1.257733 | 396.5 | 1.5101 | 393.36 | 1.7878
404.47 | 0.8035714286 |  | 402.02 | 0.6699943757 |  | 398.09 | 1.258436 | 396.58 | 1.5101 | 393.44 | 1.7878
404.55 | 0.8035714286 |  | 402.1 | 0.6706974128 |  | 398.17 | 1.259139 | 396.66 | 1.5108 | 393.52 | 1.7885
404.63 | 0.8035714286 |  | 402.18 | 0.6706974128 |  | 398.25 | 1.259139 | 396.75 | 1.5108 | 393.59 | 1.7885
404.71 | 0.8035714286 |  | 402.25 | 0.6706974128 |  | 398.33 | 1.259139 | 396.83 | 1.5115 | 393.67 | 1.7892
404.79 | 0.8035714286 |  | 402.33 | 0.6706974128 |  | 398.41 | 1.259139 | 396.91 | 1.5122 | 393.75 | 1.7892
404.87 | 0.8035714286 |  | 402.41 | 0.6706974128 |  | 398.49 | 1.259139 | 397 | 1.5122 | 393.83 | 1.7892
404.95 | 0.8035714286 |  | 402.49 | 0.6706974128 |  | 398.57 | 1.259139 | 397.08 | 1.5122 | 393.91 | 1.7899
405.03 | 0.8042744657 |  | 402.57 | 0.6706974128 |  | 398.65 | 1.259139 | 397.16 | 1.5122 | 393.99 | 1.7906
405.11 | 0.8049775028 |  | 402.65 | 0.6706974128 |  | 398.73 | 1.259843 | 397.25 | 1.5129 | 394.07 | 1.7906
405.19 | 0.8049775028 |  | 402.73 | 0.6714004499 |  | 398.8 | 1.259843 | 397.33 | 1.5136 | 394.15 | 1.7906
405.27 | 0.8049775028 |  | 402.81 | 0.6714004499 |  | 398.88 | 1.260546 | 397.41 | 1.5136 | 394.23 | 1.7913
405.34 | 0.8049775028 |  | 402.89 | 0.6714004499 |  | 398.96 | 1.260546 | 397.5 | 1.5136 | 394.31 | 1.7913
405.42 | 0.8049775028 |  | 402.97 | 0.6714004499 |  | 399.04 | 1.260546 | 397.55 | 1.5143 | 394.34 | 1.792
405.5 | 0.8049775028 |  | 403.05 | 0.6714004499 |  | 399.12 | 1.260546 | 397.58 | 1.5136 | 394.39 | 1.792
405.58 | 0.8049775028 |  | 403.13 | 0.6714004499 |  | 399.2 | 1.260546 | 397.66 | 1.5143 | 394.47 | 1.7927
405.66 | 0.8056805399 |  | 403.2 | 0.6714004499 |  | 399.28 | 1.261249 | 397.75 | 1.5143 | 394.54 | 1.7927
405.74 | 0.8056805399 |  | 403.28 | 0.6714004499 |  | 399.36 | 1.261249 | 397.83 | 1.515 | 394.62 | 1.7927
405.82 | 0.8056805399 |  | 403.36 | 0.6721034871 |  | 399.44 | 1.261249 | 397.91 | 1.515 | 394.7 | 1.7927
405.9 | 0.8056805399 |  | 403.44 | 0.6721034871 |  | 399.52 | 1.261249 | 398 | 1.5157 | 394.78 | 1.7942
405.98 | 0.8063835771 |  | 403.52 | 0.6721034871 |  | 399.6 | 1.261951631 | 398.08 | 1.5157 | 394.86 | 1.7942
406.06 | 0.8063835771 |  | 403.6 | 0.6721034871 |  | 399.68 | 1.261951631 | 398.16 | 1.5165 | 394.94 | 1.7942
406.14 | 0.8063835771 |  | 403.68 | 0.6721034871 |  | 399.75 | 1.261951631 | 398.25 | 1.5165 | 395.02 | 1.7942
406.22 | 0.8063835771 |  | 403.76 | 0.6721034871 |  | 399.83 | 1.261951631 | 398.33 | 1.5172 | 395.1 | 1.7949
406.29 | 0.8063835771 |  | 403.84 | 0.6721034871 |  | 399.91 | 1.262655 | 398.41 | 1.5172 | 395.18 | 1.7956
406.37 | 0.8070866142 |  | 403.92 | 0.6721034871 |  | 399.99 | 1.262655 | 398.5 | 1.5172 | 395.26 | 1.7956
406.45 | 0.8070866142 |  | 404 | 0.6728065242 |  | 400.07 | 1.262655 | 398.58 | 1.5172 | 395.34 | 1.7956
406.53 | 0.8070866142 |  | 404.08 | 0.6728065242 |  | 400.15 | 1.262655 | 398.66 | 1.5186 | 395.42 | 1.7956
406.61 | 0.8077896513 |  | 404.15 | 0.6728065242 |  | 400.23 | 1.262655 | 398.75 | 1.5186 | 395.49 | 1.7963
406.69 | 0.8077896513 |  | 404.23 | 0.6728065242 |  | 400.31 | 1.264061 | 398.83 | 1.5186 | 395.57 | 1.797
406.77 | 0.8077896513 |  | 404.31 | 0.6728065242 |  | 400.39 | 1.264061 | 398.91 | 1.5186 | 395.65 | 1.797
406.85 | 0.8077896513 |  | 404.39 | 0.6728065242 |  | 400.47 | 1.264061 | 399 | 1.52 | 395.73 | 1.7977
406.93 | 0.8084926884 |  | 404.47 | 0.6728065242 |  | 400.55 | 1.264061 | 399.08 | 1.52 | 395.81 | 1.7977
407.01 | 0.8091957255 |  | 404.55 | 0.6728065242 |  | 400.63 | 1.264061 | 399.16 | 1.52 | 395.89 | 1.7977
407.09 | 0.8091957255 |  | 404.63 | 0.6735095613 |  | 400.7 | 1.264061 | 399.25 | 1.52 | 395.97 | 1.7984
407.17 | 0.8091957255 |  | 404.71 | 0.6735095613 |  | 400.78 | 1.264061 | 399.33 | 1.5207 | 396.05 | 1.7984
407.24 | 0.8091957255 |  | 404.79 | 0.6735095613 |  | 400.86 | 1.264061 | 399.41 | 1.5214 | 396.13 | 1.7984
407.32 | 0.8091957255 |  | 404.87 | 0.6735095613 |  | 400.94 | 1.264764 | 399.5 | 1.5214 | 396.21 | 1.7998
407.4 | 0.8091957255 |  | 404.95 | 0.6735095613 |  | 401.02 | 1.264764 | 399.58 | 1.5214 | 396.29 | 1.7998
407.48 | 0.8091957255 |  | 405.03 | 0.6735095613 |  | 401.1 | 1.265467 | 399.66 | 1.5221 | 396.37 | 1.7998
407.56 | 0.8098987627 |  | 405.1 | 0.6735095613 |  | 401.18 | 1.265467 | 399.75 | 1.5221 | 396.44 | 1.7998
407.64 | 0.8106017998 |  | 405.14 | 0.6742125984 |  | 401.26 | 1.265467 | 399.78 | 1.5228 | 396.52 | 1.8005
407.72 | 0.8106017998 |  | 405.18 | 0.6742125984 |  | 401.34 | 1.265467 | 399.83 | 1.5228 | 396.6 | 1.8005
407.8 | 0.8106017998 |  | 405.26 | 0.6742125984 |  | 401.42 | 1.265467 | 399.91 | 1.5228 | 396.68 | 1.8012
407.88 | 0.8106017998 |  | 405.34 | 0.6742125984 |  | 401.5 | 1.265467 | 400 | 1.5228 | 396.76 | 1.8012
407.96 | 0.8106017998 |  | 405.42 | 0.6742125984 |  | 401.58 | 1.26617 | 400.08 | 1.5235 | 396.84 | 1.8012
408.04 | 0.8106017998 |  | 405.5 | 0.6742125984 |  | 401.65 | 1.26617 | 400.16 | 1.5235 | 396.92 | 1.8019
408.12 | 0.8106017998 |  | 405.58 | 0.6742125984 |  | 401.73 | 1.26617 | 400.25 | 1.5242 | 397 | 1.8026
408.19 | 0.8106017998 |  | 405.66 | 0.6742125984 |  | 401.81 | 1.26617 | 400.33 | 1.5242 | 397.08 | 1.8026
408.27 | 0.8106017998 |  | 405.74 | 0.6749156355 |  | 401.89 | 1.266873 | 400.41 | 1.5249 | 397.16 | 1.8026
408.35 | 0.8106017998 |  | 405.82 | 0.6749156355 |  | 401.97 | 1.266873 | 400.5 | 1.5249 | 397.24 | 1.8033
408.43 | 0.8106017998 |  | 405.9 | 0.6749156355 |  | 402.05 | 1.266873 | 400.58 | 1.5256 | 397.32 | 1.8033
408.51 | 0.8113048369 |  | 405.98 | 0.6749156355 |  | 402.13 | 1.267575928 | 400.66 | 1.5256 | 397.39 | 1.804
408.59 | 0.8113048369 |  | 406.05 | 0.6749156355 |  | 402.21 | 1.267575928 | 400.75 | 1.5263 | 397.47 | 1.804
408.67 | 0.812007874 |  | 406.13 | 0.6749156355 |  | 402.29 | 1.268279 | 400.83 | 1.5263 | 397.55 | 1.8047
408.75 | 0.812007874 |  | 406.21 | 0.6749156355 |  | 402.37 | 1.268982 | 400.91 | 1.5263 | 397.63 | 1.8047
408.83 | 0.812007874 |  | 406.29 | 0.6756186727 |  | 402.45 | 1.268982 | 401 | 1.527 | 397.71 | 1.8047
408.91 | 0.812007874 |  | 406.37 | 0.6756186727 |  | 402.53 | 1.268982 | 401.08 | 1.5277 | 397.79 | 1.8061
408.99 | 0.812007874 |  | 406.45 | 0.6756186727 |  | 402.6 | 1.268982 | 401.16 | 1.5277 | 397.87 | 1.8061
409.07 | 0.812007874 |  | 406.53 | 0.6756186727 |  | 402.68 | 1.269685 | 401.25 | 1.5277 | 397.95 | 1.8061
409.14 | 0.812007874 |  | 406.61 | 0.6756186727 |  | 402.76 | 1.270388 | 401.33 | 1.5284 | 398.02 | 1.8068
409.22 | 0.8127109111 |  | 406.69 | 0.6756186727 |  | 402.84 | 1.270388 | 401.41 | 1.5291 | 398.03 | 1.8068
409.24 | 0.8127109111 |  | 406.77 | 0.6756186727 |  | 402.92 | 1.270388 | 401.5 | 1.5291 | 398.11 | 1.8068
409.3 | 0.8127109111 |  | 406.85 | 0.6756186727 |  | 403 | 1.270388 | 401.58 | 1.5291 | 398.19 | 1.8075
409.38 | 0.8134139483 |  | 406.93 | 0.6763217098 |  | 403.08 | 1.271091 | 401.66 | 1.5291 | 398.27 | 1.8075
409.46 | 0.8134139483 |  | 407 | 0.6763217098 |  | 403.16 | 1.271091 | 401.75 | 1.5291 | 398.34 | 1.8075
409.54 | 0.8134139483 |  | 407.08 | 0.6763217098 |  | 403.24 | 1.271794 | 401.83 | 1.5305 | 398.42 | 1.8089
409.62 | 0.8134139483 |  | 407.16 | 0.6763217098 |  | 403.32 | 1.271794 | 401.91 | 1.5305 | 398.5 | 1.8089
409.7 | 0.8134139483 |  | 407.24 | 0.6763217098 |  | 403.4 | 1.271794 | 402 | 1.5305 | 398.58 | 1.8089
409.78 | 0.8134139483 |  | 407.32 | 0.6763217098 |  | 403.48 | 1.272497 | 402.08 | 1.5305 | 398.66 | 1.8089
409.86 | 0.8134139483 |  | 407.4 | 0.6763217098 |  | 403.55 | 1.272497 | 402.16 | 1.5312 | 398.74 | 1.8089
409.94 | 0.8141169854 |  | 407.48 | 0.6763217098 |  | 403.63 | 1.272497 | 402.25 | 1.5312 | 398.82 | 1.8103
410.02 | 0.8148200225 |  | 407.56 | 0.6770247469 |  | 403.71 | 1.272497 | 402.33 | 1.5319 | 398.9 | 1.8103
410.09 | 0.8148200225 |  | 407.64 | 0.6770247469 |  | 403.79 | 1.273200225 | 402.41 | 1.5319 | 398.98 | 1.8103
410.17 | 0.8148200225 |  | 407.72 | 0.6770247469 |  | 403.87 | 1.273200225 | 402.5 | 1.5319 | 399.06 | 1.811
410.25 | 0.8148200225 |  | 407.8 | 0.6770247469 |  | 403.95 | 1.273903 | 402.58 | 1.5326 | 399.14 | 1.8117
410.33 | 0.8148200225 |  | 407.88 | 0.6770247469 |  | 404.03 | 1.273903 | 402.66 | 1.5326 | 399.22 | 1.8117
410.41 | 0.8148200225 |  | 407.95 | 0.6770247469 |  | 404.11 | 1.273903 | 402.75 | 1.5333 | 399.29 | 1.8117
410.49 | 0.8148200225 |  | 408.03 | 0.677727784 |  | 404.19 | 1.273903 | 402.83 | 1.5333 | 399.37 | 1.8124
410.57 | 0.8148200225 |  | 408.11 | 0.677727784 |  | 404.27 | 1.273903 | 402.91 | 1.534 | 399.45 | 1.8124
410.64 | 0.8155230596 |  | 408.19 | 0.677727784 |  | 404.35 | 1.273903 | 403 | 1.534 | 399.53 | 1.8131
410.65 | 0.8155230596 |  | 408.27 | 0.677727784 |  | 404.43 | 1.275309 | 403.08 | 1.534 | 399.61 | 1.8131
410.73 | 0.8162260967 |  | 408.35 | 0.677727784 |  | 404.5 | 1.275309 | 403.16 | 1.534 | 399.69 | 1.8138
410.81 | 0.8162260967 |  | 408.43 | 0.677727784 |  | 404.58 | 1.275309 | 403.25 | 1.5354 | 399.77 | 1.8138
410.89 | 0.8162260967 |  | 408.51 | 0.677727784 |  | 404.66 | 1.275309 | 403.33 | 1.5354 | 399.85 | 1.8145
410.97 | 0.8162260967 |  | 408.59 | 0.677727784 |  | 404.74 | 1.275309 | 403.41 | 1.5354 | 399.93 | 1.8152
411.04 | 0.8162260967 |  | 408.67 | 0.6784308211 |  | 404.82 | 1.275309 | 403.5 | 1.5354 | 400.01 | 1.8152
411.12 | 0.8162260967 |  | 408.75 | 0.6784308211 |  | 404.9 | 1.276012 | 403.58 | 1.5354 | 400.09 | 1.8152
411.2 | 0.8162260967 |  | 408.83 | 0.6784308211 |  | 404.98 | 1.276715 | 403.66 | 1.5368 | 400.17 | 1.8152
411.28 | 0.8169291339 |  | 408.9 | 0.6784308211 |  | 405.06 | 1.276715 | 403.75 | 1.5368 | 400.24 | 1.8166
411.36 | 0.8169291339 |  | 408.98 | 0.6784308211 |  | 405.14 | 1.276715 | 403.83 | 1.5368 | 400.32 | 1.8166
411.44 | 0.8169291339 |  | 409.06 | 0.6784308211 |  | 405.22 | 1.276715 | 403.91 | 1.5368 | 400.4 | 1.8166
411.52 | 0.817632171 |  | 409.14 | 0.6791338583 |  | 405.3 | 1.276715 | 404 | 1.5368 | 400.48 | 1.8166
411.6 | 0.817632171 |  | 409.15 | 0.6791338583 |  | 405.35 | 1.277418 | 404.08 | 1.5382 | 400.56 | 1.8181
411.68 | 0.817632171 |  | 409.22 | 0.6791338583 |  | 405.38 | 1.277418 | 404.16 | 1.5382 | 400.64 | 1.8181
411.76 | 0.817632171 |  | 409.3 | 0.6791338583 |  | 405.45 | 1.277418 | 404.25 | 1.5382 | 400.72 | 1.8181
411.84 | 0.817632171 |  | 409.38 | 0.6791338583 |  | 405.53 | 1.277418 | 404.33 | 1.5382 | 400.8 | 1.8181
411.92 | 0.817632171 |  | 409.46 | 0.6791338583 |  | 405.61 | 1.277418 | 404.41 | 1.5397 | 400.88 | 1.8195
411.99 | 0.8183352081 |  | 409.54 | 0.6798368954 |  | 405.69 | 1.277418 | 404.5 | 1.5397 | 400.96 | 1.8195
412.07 | 0.8183352081 |  | 409.62 | 0.6798368954 |  | 405.77 | 1.278121 | 404.58 | 1.5397 | 401.04 | 1.8195
412.15 | 0.8190382452 |  | 409.7 | 0.6798368954 |  | 405.85 | 1.278121 | 404.66 | 1.5404 | 401.12 | 1.8202
412.23 | 0.8190382452 |  | 409.78 | 0.6798368954 |  | 405.93 | 1.278825 | 404.75 | 1.5404 | 401.19 | 1.8202
412.31 | 0.8190382452 |  | 409.85 | 0.6798368954 |  | 406.01 | 1.278825 | 404.83 | 1.5404 | 401.27 | 1.8202
412.39 | 0.8190382452 |  | 409.93 | 0.6798368954 |  | 406.09 | 1.278825 | 404.91 | 1.5411 | 401.35 | 1.8216
412.47 | 0.8190382452 |  | 410.01 | 0.6805399325 |  | 406.17 | 1.278825 | 405 | 1.5411 | 401.43 | 1.8216
412.55 | 0.8190382452 |  | 410.09 | 0.6805399325 |  | 406.25 | 1.278825 | 405.08 | 1.5418 | 401.51 | 1.8216
412.63 | 0.8190382452 |  | 410.17 | 0.6805399325 |  | 406.33 | 1.278825 | 405.16 | 1.5418 | 401.59 | 1.8223
412.71 | 0.8190382452 |  | 410.18 | 0.6692913386 |  | 406.4 | 1.279528 | 405.25 | 1.5418 | 401.67 | 1.823
412.79 | 0.8190382452 |  | 410.24 | 0.6692913386 |  | 406.48 | 1.280231 | 405.33 | 1.5418 | 401.75 | 1.823
412.87 | 0.8197412823 |  | 410.32 | 0.6692913386 |  | 406.56 | 1.280231 | 405.41 | 1.5425 | 401.83 | 1.823
412.94 | 0.8204443195 |  | 410.4 | 0.6699943757 |  | 406.64 | 1.280231 | 405.5 | 1.5432 | 401.91 | 1.823
413.02 | 0.8204443195 |  | 410.48 | 0.6699943757 |  | 406.72 | 1.280231 | 405.58 | 1.5432 | 401.99 | 1.8237
413.1 | 0.8204443195 |  | 410.56 | 0.6706974128 |  | 406.8 | 1.280231 | 405.66 | 1.5432 | 402.07 | 1.8244
413.18 | 0.8204443195 |  | 410.64 | 0.6706974128 |  | 406.88 | 1.280231 | 405.75 | 1.5432 | 402.14 | 1.8244
413.26 | 0.8204443195 |  | 410.72 | 0.6706974128 |  | 406.96 | 1.281637 | 405.83 | 1.5439 | 402.22 | 1.8251
413.34 | 0.8204443195 |  | 410.8 | 0.6714004499 |  | 407.04 | 1.281637 | 405.91 | 1.5439 | 402.3 | 1.8251
413.42 | 0.8204443195 |  | 410.88 | 0.6721034871 |  | 407.12 | 1.281637 | 406 | 1.5446 | 402.38 | 1.8251
413.5 | 0.8204443195 |  | 410.96 | 0.6721034871 |  | 407.2 | 1.281637 | 406.08 | 1.5446 | 402.46 | 1.8265
413.58 | 0.8211473566 |  | 411.04 | 0.6721034871 |  | 407.28 | 1.281637 | 406.16 | 1.5446 | 402.54 | 1.8258
413.66 | 0.8211473566 |  | 411.12 | 0.6721034871 |  | 407.35 | 1.28234 | 406.25 | 1.5453 | 402.62 | 1.8265
413.74 | 0.8218503937 |  | 411.19 | 0.6721034871 |  | 407.43 | 1.28234 | 406.33 | 1.546 | 402.7 | 1.8265
413.82 | 0.8218503937 |  | 411.27 | 0.6721034871 |  | 407.51 | 1.283043 | 406.41 | 1.546 | 402.78 | 1.8265
413.89 | 0.8218503937 |  | 411.35 | 0.6721034871 |  | 407.59 | 1.283043 | 406.5 | 1.546 | 402.86 | 1.8279
413.97 | 0.8218503937 |  | 411.43 | 0.6721034871 |  | 407.67 | 1.283043 | 406.58 | 1.546 | 402.94 | 1.8279
414.05 | 0.8218503937 |  | 411.51 | 0.6721034871 |  | 407.75 | 1.283043 | 406.66 | 1.5467 | 403.02 | 1.8279
414.13 | 0.8225534308 |  | 411.59 | 0.6721034871 |  | 407.83 | 1.283043 | 406.75 | 1.5474 | 403.09 | 1.8279
414.21 | 0.8225534308 |  | 411.67 | 0.6728065242 |  | 407.91 | 1.283043 | 406.83 | 1.5474 | 403.17 | 1.8293
414.29 | 0.8225534308 |  | 411.75 | 0.6728065242 |  | 407.99 | 1.283746 | 406.91 | 1.5474 | 403.25 | 1.8293
414.37 | 0.8225534308 |  | 411.83 | 0.6728065242 |  | 408.07 | 1.283746 | 406.97 | 1.5481 | 403.33 | 1.8293
414.45 | 0.8232564679 |  | 411.91 | 0.6728065242 |  | 408.15 | 1.283746 | 407 | 1.5481 | 403.41 | 1.8293
414.53 | 0.8232564679 |  | 411.99 | 0.6728065242 |  | 408.23 | 1.283746 | 407.08 | 1.5481 | 403.49 | 1.83
414.61 | 0.8232564679 |  | 412.07 | 0.6728065242 |  | 408.3 | 1.283746 | 407.16 | 1.5488 | 403.57 | 1.8307
414.69 | 0.8232564679 |  | 412.14 | 0.6728065242 |  | 408.32 | 1.284449 | 407.25 | 1.5488 | 403.65 | 1.8307
414.77 | 0.8232564679 |  | 412.22 | 0.6742125984 |  | 408.38 | 1.284449 | 407.33 | 1.5488 | 403.73 | 1.8307
414.84 | 0.8232564679 |  | 412.3 | 0.6742125984 |  | 408.46 | 1.284449 | 407.41 | 1.5495 | 403.74 | 1.8314
414.92 | 0.8232564679 |  | 412.38 | 0.6742125984 |  | 408.54 | 1.285151856 | 407.5 | 1.5495 | 403.82 | 1.8314
415 | 0.8232564679 |  | 412.46 | 0.6742125984 |  | 408.62 | 1.285151856 | 407.58 | 1.5502 | 403.91 | 1.8314
415.08 | 0.8239595051 |  | 412.54 | 0.6742125984 |  | 408.7 | 1.285151856 | 407.66 | 1.5502 | 403.99 | 1.8321
415.16 | 0.8246625422 |  | 412.62 | 0.6742125984 |  | 408.78 | 1.285151856 | 407.75 | 1.5509 | 404.07 | 1.8328
415.24 | 0.8246625422 |  | 412.7 | 0.6742125984 |  | 408.86 | 1.285151856 | 407.83 | 1.5509 | 404.16 | 1.8328
415.32 | 0.8246625422 |  | 412.78 | 0.6742125984 |  | 408.94 | 1.285151856 | 407.91 | 1.5509 | 404.24 | 1.8328
415.4 | 0.8246625422 |  | 412.86 | 0.6742125984 |  | 409.02 | 1.285855 | 408 | 1.5509 | 404.32 | 1.8328
415.48 | 0.8246625422 |  | 412.94 | 0.6749156355 |  | 409.1 | 1.286558 | 408.08 | 1.5516 | 404.41 | 1.8342
415.56 | 0.8246625422 |  | 413.02 | 0.6749156355 |  | 409.18 | 1.286558 | 408.16 | 1.5523 | 404.49 | 1.8342
415.64 | 0.8246625422 |  | 413.09 | 0.6749156355 |  | 409.25 | 1.286558 | 408.25 | 1.5523 | 404.57 | 1.8342
415.72 | 0.8246625422 |  | 413.17 | 0.6749156355 |  | 409.33 | 1.286558 | 408.33 | 1.5523 | 404.66 | 1.8349
415.79 | 0.8253655793 |  | 413.25 | 0.6749156355 |  | 409.41 | 1.286558 | 408.41 | 1.5523 | 404.74 | 1.8356
415.87 | 0.8260686164 |  | 413.33 | 0.6749156355 |  | 409.49 | 1.287261 | 408.5 | 1.5523 | 404.82 | 1.8363
415.95 | 0.8260686164 |  | 413.41 | 0.6749156355 |  | 409.57 | 1.287261 | 408.58 | 1.553 | 404.91 | 1.8363
416.03 | 0.8260686164 |  | 413.49 | 0.6749156355 |  | 409.65 | 1.287964 | 408.66 | 1.5537 | 404.99 | 1.8363
416.11 | 0.8260686164 |  | 413.57 | 0.6749156355 |  | 409.73 | 1.287964 | 408.75 | 1.5537 | 405.07 | 1.837
416.19 | 0.8267716535 |  | 413.65 | 0.6749156355 |  | 409.81 | 1.287964 | 408.83 | 1.5537 | 405.16 | 1.837
416.27 | 0.8267716535 |  | 413.73 | 0.6756186727 |  | 409.89 | 1.287964 | 408.91 | 1.5537 | 405.24 | 1.8377
416.35 | 0.8267716535 |  | 413.81 | 0.6756186727 |  | 409.97 | 1.287964 | 409 | 1.5537 | 405.32 | 1.8377
416.43 | 0.8267716535 |  | 413.89 | 0.6756186727 |  | 410.05 | 1.287964 | 409.08 | 1.5551 | 405.41 | 1.8384
416.51 | 0.8267716535 |  | 413.97 | 0.6756186727 |  | 410.13 | 1.288667 | 409.16 | 1.5551 | 405.49 | 1.8384
416.59 | 0.8274746907 |  | 414.04 | 0.6756186727 |  | 410.2 | 1.288667 | 409.25 | 1.5551 | 405.57 | 1.8391
416.67 | 0.8274746907 |  | 414.12 | 0.6763217098 |  | 410.28 | 1.288667 | 409.33 | 1.5551 | 405.66 | 1.8391
416.74 | 0.8274746907 |  | 414.2 | 0.6763217098 |  | 410.36 | 1.288667 | 409.41 | 1.5558 | 405.74 | 1.8391
416.82 | 0.8281777278 |  | 414.28 | 0.6763217098 |  | 410.44 | 1.28937 | 409.5 | 1.5558 | 405.82 | 1.8398
416.9 | 0.8281777278 |  | 414.36 | 0.6763217098 |  | 410.52 | 1.28937 | 409.58 | 1.5565 | 405.91 | 1.8398
416.98 | 0.8281777278 |  | 414.44 | 0.6763217098 |  | 410.6 | 1.28937 | 409.66 | 1.5565 | 405.99 | 1.8406
417.06 | 0.8281777278 |  | 414.52 | 0.6763217098 |  | 410.68 | 1.290073 | 409.75 | 1.5572 | 406.07 | 1.8406
417.14 | 0.8281777278 |  | 414.6 | 0.6763217098 |  | 410.76 | 1.290073 | 409.83 | 1.5572 | 406.16 | 1.8413
417.22 | 0.8288807649 |  | 414.68 | 0.6770247469 |  | 410.84 | 1.290073 | 409.91 | 1.5572 | 406.24 | 1.842
417.3 | 0.8288807649 |  | 414.76 | 0.6770247469 |  | 410.92 | 1.290073 | 410 | 1.5579 | 406.32 | 1.842
417.38 | 0.8288807649 |  | 414.84 | 0.6770247469 |  | 411 | 1.290073 | 410.08 | 1.5579 | 406.41 | 1.842
417.46 | 0.829583802 |  | 414.92 | 0.6763217098 |  | 411.08 | 1.290776153 | 410.16 | 1.5586 | 406.49 | 1.8427
417.54 | 0.829583802 |  | 414.99 | 0.6770247469 |  | 411.15 | 1.290776153 | 410.25 | 1.5586 | 406.57 | 1.8434
417.62 | 0.829583802 |  | 415.07 | 0.6763217098 |  | 411.23 | 1.290776153 | 410.33 | 1.5586 | 406.66 | 1.8434
417.69 | 0.829583802 |  | 415.15 | 0.6770247469 |  | 411.31 | 1.291479 | 410.41 | 1.5586 | 406.74 | 1.8434
417.77 | 0.829583802 |  | 415.23 | 0.6770247469 |  | 411.39 | 1.291479 | 410.5 | 1.56 | 406.82 | 1.8441
417.85 | 0.829583802 |  | 415.31 | 0.6770247469 |  | 411.47 | 1.291479 | 410.58 | 1.56 | 406.91 | 1.8448
417.93 | 0.829583802 |  | 415.39 | 0.6770247469 |  | 411.55 | 1.291479 | 410.66 | 1.56 | 406.99 | 1.8448
418.01 | 0.8302868391 |  | 415.47 | 0.6770247469 |  | 411.63 | 1.292182 | 410.75 | 1.56 | 407.07 | 1.8448
418.09 | 0.8309898763 |  | 415.55 | 0.6770247469 |  | 411.71 | 1.292182 | 410.83 | 1.5607 | 407.16 | 1.8462
418.17 | 0.8309898763 |  | 415.63 | 0.6770247469 |  | 411.79 | 1.292885 | 410.91 | 1.5607 | 407.24 | 1.8462
418.25 | 0.8309898763 |  | 415.71 | 0.6770247469 |  | 411.87 | 1.292885 | 411 | 1.5614 | 407.32 | 1.8462
418.33 | 0.8309898763 |  | 415.79 | 0.677727784 |  | 411.95 | 1.292885 | 411.08 | 1.5614 | 407.41 | 1.8462
418.41 | 0.8309898763 |  | 415.87 | 0.6784308211 |  | 412.03 | 1.292885 | 411.16 | 1.5614 | 407.49 | 1.8469
418.49 | 0.8309898763 |  | 415.94 | 0.677727784 |  | 412.1 | 1.292885 | 411.25 | 1.5621 | 407.57 | 1.8476
418.57 | 0.8316929134 |  | 416.02 | 0.677727784 |  | 412.18 | 1.292885 | 411.33 | 1.5621 | 407.66 | 1.8476
418.64 | 0.8316929134 |  | 416.1 | 0.6784308211 |  | 412.26 | 1.292885 | 411.41 | 1.5629 | 407.74 | 1.8476
418.72 | 0.8316929134 |  | 416.18 | 0.6784308211 |  | 412.34 | 1.293588 | 411.5 | 1.5629 | 407.82 | 1.8483
418.8 | 0.8316929134 |  | 416.26 | 0.6791338583 |  | 412.42 | 1.294291 | 411.58 | 1.5636 | 407.91 | 1.849
418.88 | 0.8323959505 |  | 416.34 | 0.6791338583 |  | 412.5 | 1.294291 | 411.66 | 1.5636 | 407.99 | 1.849
418.96 | 0.8323959505 |  | 416.42 | 0.6791338583 |  | 412.58 | 1.294291 | 411.75 | 1.5643 | 408.07 | 1.8497
419.04 | 0.8323959505 |  | 416.5 | 0.6791338583 |  | 412.66 | 1.294291 | 411.83 | 1.565 | 408.16 | 1.8497
419.12 | 0.8323959505 |  | 416.58 | 0.6798368954 |  | 412.74 | 1.294291 | 411.91 | 1.565 | 408.24 | 1.8497
419.2 | 0.8323959505 |  | 416.66 | 0.6798368954 |  | 412.82 | 1.294291 | 412 | 1.565 | 408.32 | 1.8504
419.28 | 0.8323959505 |  | 416.74 | 0.6798368954 |  | 412.9 | 1.294994 | 412.08 | 1.565 | 408.41 | 1.8511
419.36 | 0.8323959505 |  | 416.82 | 0.6798368954 |  | 412.98 | 1.294994 | 412.16 | 1.5657 | 408.49 | 1.8511
419.44 | 0.8330989876 |  | 416.89 | 0.6798368954 |  | 413.05 | 1.295697 | 412.25 | 1.5664 | 408.57 | 1.8511
419.52 | 0.8338020247 |  | 416.97 | 0.6798368954 |  | 413.13 | 1.295697 | 412.33 | 1.5664 | 408.66 | 1.8511
419.59 | 0.8338020247 |  | 416.99 | 0.6791338583 |  | 413.21 | 1.295697 | 412.41 | 1.5664 | 408.74 | 1.8525
419.67 | 0.8338020247 |  | 417.07 | 0.6798368954 |  | 413.29 | 1.295697 | 412.5 | 1.5664 | 408.82 | 1.8525
419.75 | 0.8338020247 |  | 417.16 | 0.6805399325 |  | 413.37 | 1.295697 | 412.58 | 1.5664 | 408.91 | 1.8525
419.77 | 0.8338020247 |  | 417.24 | 0.6798368954 |  | 413.45 | 1.2964 | 412.66 | 1.5678 | 408.99 | 1.8532
419.85 | 0.8338020247 |  | 417.32 | 0.6805399325 |  | 413.53 | 1.2964 | 412.75 | 1.5678 | 409.07 | 1.8532
419.93 | 0.8338020247 |  | 417.41 | 0.6798368954 |  | 413.61 | 1.297103 | 412.83 | 1.5678 | 409.16 | 1.8539
420.02 | 0.8345050619 |  | 417.49 | 0.6798368954 |  | 413.69 | 1.297103 | 412.91 | 1.5678 | 409.24 | 1.8539
420.1 | 0.8345050619 |  | 417.57 | 0.6805399325 |  | 413.77 | 1.297103 | 413 | 1.5678 | 409.32 | 1.8546
420.18 | 0.8345050619 |  | 417.66 | 0.6805399325 |  | 413.85 | 1.297103 | 413.08 | 1.5692 | 409.41 | 1.8546
420.27 | 0.835208099 |  | 417.74 | 0.6805399325 |  | 413.93 | 1.297807 | 413.16 | 1.5692 | 409.49 | 1.8546
420.35 | 0.835208099 |  | 417.82 | 0.6805399325 |  | 414 | 1.297807 | 413.25 | 1.5692 | 409.5 | 1.856
420.43 | 0.835208099 |  | 417.91 | 0.6805399325 |  | 414.08 | 1.297807 | 413.33 | 1.5692 | 409.57 | 1.856
420.52 | 0.835208099 |  | 417.99 | 0.6805399325 |  | 414.16 | 1.297807 | 413.41 | 1.5699 | 409.66 | 1.856
420.6 | 0.8359111361 |  | 418.07 | 0.6812429696 |  | 414.24 | 1.297807 | 413.5 | 1.5699 | 409.74 | 1.856
420.68 | 0.8366141732 |  | 418.16 | 0.6812429696 |  | 414.32 | 1.297807 | 413.58 | 1.5706 | 409.82 | 1.8567
420.77 | 0.8359111361 |  | 418.24 | 0.6812429696 |  | 414.4 | 1.29851 | 413.66 | 1.5706 | 409.91 | 1.8574
420.85 | 0.8366141732 |  | 418.32 | 0.6812429696 |  | 414.48 | 1.299213 | 413.75 | 1.5706 | 409.99 | 1.8574
420.93 | 0.8359111361 |  | 418.41 | 0.6812429696 |  | 414.56 | 1.299213 | 413.83 | 1.5706 | 410.07 | 1.8574
421.02 | 0.8366141732 |  | 418.49 | 0.6812429696 |  | 414.64 | 1.299213 | 413.91 | 1.5713 | 410.16 | 1.8574
421.1 | 0.8366141732 |  | 418.57 | 0.6812429696 |  | 414.72 | 1.299213 | 414 | 1.572 | 410.24 | 1.8588
421.18 | 0.8366141732 |  | 418.66 | 0.6819460067 |  | 414.8 | 1.299213 | 414.08 | 1.572 | 410.32 | 1.8588
421.27 | 0.8366141732 |  | 418.74 | 0.6819460067 |  | 414.88 | 1.299213 | 414.16 | 1.572 | 410.41 | 1.8588
421.35 | 0.8366141732 |  | 418.82 | 0.6819460067 |  | 414.95 | 1.299213 | 414.25 | 1.5727 | 410.49 | 1.8595
421.43 | 0.8366141732 |  | 418.91 | 0.6819460067 |  | 415.03 | 1.300619 | 414.33 | 1.5727 | 410.57 | 1.8602
421.52 | 0.8366141732 |  | 418.99 | 0.6819460067 |  | 415.11 | 1.300619 | 414.41 | 1.5727 | 410.66 | 1.8602
421.6 | 0.8366141732 |  | 419.07 | 0.6819460067 |  | 415.19 | 1.300619 | 414.5 | 1.5734 | 410.74 | 1.8609
421.68 | 0.8366141732 |  | 419.16 | 0.6826490439 |  | 415.27 | 1.300619 | 414.58 | 1.5734 | 410.82 | 1.8609
421.77 | 0.8373172103 |  | 419.24 | 0.6826490439 |  | 415.35 | 1.300619 | 414.64 | 1.5741 | 410.91 | 1.8609
421.85 | 0.8366141732 |  | 419.32 | 0.6826490439 |  | 415.43 | 1.300619 | 414.66 | 1.5741 | 410.96 | 1.8616
421.93 | 0.8373172103 |  | 419.41 | 0.6826490439 |  | 415.51 | 1.300619 | 414.75 | 1.5741 | 410.99 | 1.8609
422.02 | 0.8373172103 |  | 419.49 | 0.6826490439 |  | 415.59 | 1.301322 | 414.83 | 1.5741 | 411.07 | 1.8616
422.1 | 0.8380202475 |  | 419.57 | 0.6826490439 |  | 415.67 | 1.301322 | 414.91 | 1.5748 | 411.16 | 1.8623
422.18 | 0.8380202475 |  | 419.66 | 0.683352081 |  | 415.75 | 1.302025 | 415 | 1.5748 | 411.24 | 1.8623
422.27 | 0.8380202475 |  | 419.74 | 0.683352081 |  | 415.83 | 1.302025 | 415.08 | 1.5755 | 411.32 | 1.863
422.35 | 0.8380202475 |  | 419.82 | 0.683352081 |  | 415.9 | 1.302025 | 415.16 | 1.5755 | 411.41 | 1.8638
422.43 | 0.8380202475 |  | 419.91 | 0.683352081 |  | 415.98 | 1.302025 | 415.25 | 1.5755 | 411.49 | 1.8638
422.52 | 0.8380202475 |  | 419.99 | 0.683352081 |  | 416 | 1.302727784 | 415.33 | 1.5755 | 411.57 | 1.8638
422.6 | 0.8387232846 |  | 420.07 | 0.683352081 |  | 416.06 | 1.302727784 | 415.41 | 1.5769 | 411.66 | 1.8638
422.68 | 0.8394263217 |  | 420.16 | 0.683352081 |  | 416.14 | 1.302727784 | 415.5 | 1.5769 | 411.74 | 1.8652
422.77 | 0.8394263217 |  | 420.24 | 0.6840551181 |  | 416.22 | 1.303431 | 415.58 | 1.5769 | 411.82 | 1.8652
422.85 | 0.8394263217 |  | 420.32 | 0.6840551181 |  | 416.3 | 1.303431 | 415.66 | 1.5769 | 411.91 | 1.8659
422.93 | 0.8394263217 |  | 420.41 | 0.6840551181 |  | 416.38 | 1.303431 | 415.75 | 1.5776 | 411.99 | 1.8659
423.02 | 0.8394263217 |  | 420.49 | 0.6840551181 |  | 416.46 | 1.304134 | 415.83 | 1.5776 | 412.07 | 1.8659
423.1 | 0.8394263217 |  | 420.57 | 0.6840551181 |  | 416.54 | 1.304134 | 415.91 | 1.5783 | 412.16 | 1.8666
423.18 | 0.8401293588 |  | 420.66 | 0.6847581552 |  | 416.62 | 1.304134 | 416 | 1.5783 | 412.24 | 1.8673
423.27 | 0.840832396 |  | 420.74 | 0.6847581552 |  | 416.7 | 1.304134 | 416.08 | 1.5783 | 412.32 | 1.8673
423.35 | 0.840832396 |  | 420.82 | 0.6847581552 |  | 416.78 | 1.304134 | 416.16 | 1.5783 | 412.41 | 1.8673
423.43 | 0.840832396 |  | 420.91 | 0.6847581552 |  | 416.85 | 1.304837 | 416.25 | 1.579 | 412.49 | 1.868
423.52 | 0.840832396 |  | 420.99 | 0.6847581552 |  | 416.93 | 1.304837 | 416.33 | 1.579 | 412.57 | 1.8687
423.6 | 0.840832396 |  | 421.07 | 0.6847581552 |  | 417.01 | 1.304837 | 416.41 | 1.5797 | 412.66 | 1.8687
423.68 | 0.840832396 |  | 421.16 | 0.6854611924 |  | 417.09 | 1.30554 | 416.5 | 1.5804 | 412.74 | 1.8694
423.77 | 0.840832396 |  | 421.24 | 0.6854611924 |  | 417.17 | 1.30554 | 416.58 | 1.5804 | 412.82 | 1.8694
423.85 | 0.8415354331 |  | 421.32 | 0.6854611924 |  | 417.25 | 1.30554 | 416.66 | 1.5804 | 412.91 | 1.8701
423.93 | 0.8422384702 |  | 421.41 | 0.6854611924 |  | 417.33 | 1.30554 | 416.75 | 1.5804 | 412.99 | 1.8708
424.02 | 0.8422384702 |  | 421.49 | 0.6847581552 |  | 417.41 | 1.30554 | 416.83 | 1.5804 | 413.07 | 1.8708
424.1 | 0.8422384702 |  | 421.57 | 0.6854611924 |  | 417.49 | 1.306243 | 416.91 | 1.5818 | 413.16 | 1.8708
424.18 | 0.8422384702 |  | 421.66 | 0.6854611924 |  | 417.57 | 1.306946 | 417 | 1.5818 | 413.24 | 1.8708
424.27 | 0.8422384702 |  | 421.74 | 0.6861642295 |  | 417.65 | 1.306946 | 417.08 | 1.5818 | 413.32 | 1.8722
424.35 | 0.8422384702 |  | 421.82 | 0.6861642295 |  | 417.73 | 1.306946 | 417.16 | 1.5818 | 413.41 | 1.8722
424.43 | 0.8422384702 |  | 421.91 | 0.6854611924 |  | 417.8 | 1.306946 | 417.25 | 1.5825 | 413.49 | 1.8722
424.52 | 0.8436445444 |  | 421.99 | 0.6861642295 |  | 417.88 | 1.306946 | 417.33 | 1.5825 | 413.57 | 1.8722
424.6 | 0.8436445444 |  | 422.07 | 0.6854611924 |  | 417.96 | 1.306946 | 417.41 | 1.5832 | 413.66 | 1.8736
424.68 | 0.8436445444 |  | 422.16 | 0.6868672666 |  | 418.04 | 1.307649 | 417.5 | 1.5832 | 413.74 | 1.8736
424.77 | 0.8436445444 |  | 422.24 | 0.6861642295 |  | 418.12 | 1.307649 | 417.58 | 1.5832 | 413.82 | 1.8736
424.85 | 0.8436445444 |  | 422.32 | 0.6861642295 |  | 418.2 | 1.308352081 | 417.66 | 1.5839 | 413.91 | 1.8743
424.93 | 0.8436445444 |  | 422.41 | 0.6861642295 |  | 418.28 | 1.308352081 | 417.74 | 1.5846 | 413.99 | 1.8743
425.02 | 0.8436445444 |  | 422.49 | 0.6861642295 |  | 418.36 | 1.308352081 | 417.75 | 1.5846 | 414.07 | 1.875
425.1 | 0.8436445444 |  | 422.57 | 0.6861642295 |  | 418.44 | 1.308352081 | 417.83 | 1.5846 | 414.16 | 1.8757
425.18 | 0.8443475816 |  | 422.66 | 0.6861642295 |  | 418.52 | 1.308352081 | 417.91 | 1.5846 | 414.24 | 1.8757
425.27 | 0.8450506187 |  | 422.74 | 0.6868672666 |  | 418.6 | 1.308352081 | 418 | 1.5853 | 414.32 | 1.8757
425.35 | 0.8450506187 |  | 422.82 | 0.6868672666 |  | 418.68 | 1.309055 | 418.08 | 1.5853 | 414.41 | 1.8764
425.43 | 0.8450506187 |  | 422.91 | 0.6868672666 |  | 418.75 | 1.309758 | 418.16 | 1.5853 | 414.43 | 1.8792
425.52 | 0.8450506187 |  | 422.99 | 0.6868672666 |  | 418.83 | 1.309758 | 418.25 | 1.5853 | 414.49 | 1.8792
425.6 | 0.8450506187 |  | 423.07 | 0.6868672666 |  | 418.91 | 1.309758 | 418.33 | 1.5868 | 414.57 | 1.8799
425.68 | 0.8450506187 |  | 423.16 | 0.6875703037 |  | 418.99 | 1.309758 | 418.41 | 1.5868 | 414.65 | 1.8799
425.77 | 0.8450506187 |  | 423.24 | 0.6875703037 |  | 419.07 | 1.309758 | 418.5 | 1.5868 | 414.74 | 1.8806
425.85 | 0.8457536558 |  | 423.32 | 0.6875703037 |  | 419.15 | 1.309758 | 418.58 | 1.5868 | 414.82 | 1.8806
425.93 | 0.8464566929 |  | 423.41 | 0.6875703037 |  | 419.23 | 1.309758 | 418.66 | 1.5868 | 414.9 | 1.8813
426.02 | 0.8464566929 |  | 423.49 | 0.6875703037 |  | 419.31 | 1.310461 | 418.75 | 1.5868 | 414.99 | 1.8813
426.1 | 0.8464566929 |  | 423.57 | 0.6875703037 |  | 419.39 | 1.311164 | 418.83 | 1.5882 | 415.07 | 1.8813
426.18 | 0.8464566929 |  | 423.66 | 0.6882733408 |  | 419.47 | 1.311164 | 418.91 | 1.5882 | 415.15 | 1.882
426.27 | 0.8464566929 |  | 423.74 | 0.6882733408 |  | 419.55 | 1.311164 | 419 | 1.5882 | 415.24 | 1.882
426.35 | 0.8464566929 |  | 423.82 | 0.6882733408 |  | 419.63 | 1.311164 | 419.08 | 1.5882 | 415.32 | 1.8827
426.43 | 0.8464566929 |  | 423.91 | 0.6882733408 |  | 419.64 | 1.311164 | 419.16 | 1.5889 | 415.4 | 1.8827
426.52 | 0.8464566929 |  | 423.99 | 0.6882733408 |  | 419.72 | 1.311867 | 419.25 | 1.5896 | 415.49 | 1.8834
426.6 | 0.84715973 |  | 424.07 | 0.6882733408 |  | 419.8 | 1.311867 | 419.33 | 1.5896 | 415.57 | 1.8841
426.68 | 0.84715973 |  | 424.16 | 0.6882733408 |  | 419.89 | 1.311867 | 419.41 | 1.5896 | 415.65 | 1.8848
426.77 | 0.8478627672 |  | 424.24 | 0.688976378 |  | 419.97 | 1.311867 | 419.5 | 1.5903 | 415.74 | 1.8848
426.85 | 0.8478627672 |  | 424.32 | 0.688976378 |  | 420.05 | 1.31257 | 419.58 | 1.5903 | 415.82 | 1.8855
426.93 | 0.8478627672 |  | 424.41 | 0.688976378 |  | 420.14 | 1.31257 | 419.66 | 1.591 | 415.9 | 1.8855
427.02 | 0.8478627672 |  | 424.49 | 0.688976378 |  | 420.22 | 1.31257 | 419.75 | 1.591 | 415.99 | 1.8855
427.1 | 0.8478627672 |  | 424.57 | 0.688976378 |  | 420.3 | 1.31257 | 419.83 | 1.591 | 416.07 | 1.8862
427.18 | 0.8478627672 |  | 424.66 | 0.688976378 |  | 420.39 | 1.313273 | 419.91 | 1.5917 | 416.15 | 1.8862
427.27 | 0.8478627672 |  | 424.74 | 0.688976378 |  | 420.47 | 1.313273 | 420 | 1.5917 | 416.24 | 1.8862
427.35 | 0.8485658043 |  | 424.82 | 0.6896794151 |  | 420.55 | 1.313976378 | 420.08 | 1.5917 | 416.32 | 1.887
427.43 | 0.8492688414 |  | 424.91 | 0.6896794151 |  | 420.64 | 1.313976378 | 420.16 | 1.5917 | 416.4 | 1.887
427.52 | 0.8492688414 |  | 424.99 | 0.6896794151 |  | 420.72 | 1.313976378 | 420.25 | 1.5924 | 416.49 | 1.8877
427.6 | 0.8492688414 |  | 425.07 | 0.6896794151 |  | 420.8 | 1.313976378 | 420.33 | 1.5924 | 416.57 | 1.8877
427.68 | 0.8492688414 |  | 425.16 | 0.6896794151 |  | 420.89 | 1.313976378 | 420.41 | 1.5931 | 416.65 | 1.8884
427.77 | 0.8492688414 |  | 425.24 | 0.6896794151 |  | 420.97 | 1.313976378 | 420.5 | 1.5931 | 416.74 | 1.8884
427.85 | 0.8492688414 |  | 425.32 | 0.6903824522 |  | 421.05 | 1.314679 | 420.58 | 1.5931 | 416.82 | 1.8891
427.93 | 0.8492688414 |  | 425.41 | 0.6903824522 |  | 421.14 | 1.314679 | 420.66 | 1.5931 | 416.9 | 1.8898
428.02 | 0.8499718785 |  | 425.49 | 0.6903824522 |  | 421.22 | 1.314679 | 420.75 | 1.5931 | 416.99 | 1.8898
428.1 | 0.8499718785 |  | 425.57 | 0.6903824522 |  | 421.3 | 1.314679 | 420.83 | 1.5945 | 417.07 | 1.8898
428.18 | 0.8506749156 |  | 425.66 | 0.6903824522 |  | 421.39 | 1.314679 | 420.91 | 1.5945 | 417.15 | 1.8905
428.27 | 0.8506749156 |  | 425.74 | 0.6903824522 |  | 421.47 | 1.314679 | 421 | 1.5945 | 417.24 | 1.8905
428.35 | 0.8499718785 |  | 425.82 | 0.6903824522 |  | 421.55 | 1.315382 | 421.08 | 1.5945 | 417.32 | 1.8905
428.43 | 0.8506749156 |  | 425.91 | 0.6903824522 |  | 421.64 | 1.316085 | 421.16 | 1.5945 | 417.4 | 1.8919
428.52 | 0.8506749156 |  | 425.99 | 0.6910854893 |  | 421.72 | 1.316085 | 421.25 | 1.5945 | 417.49 | 1.8919
428.6 | 0.8506749156 |  | 426.07 | 0.6903824522 |  | 421.8 | 1.316085 | 421.33 | 1.5952 | 417.57 | 1.8919
428.68 | 0.8513779528 |  | 426.16 | 0.6903824522 |  | 421.89 | 1.316085 | 421.41 | 1.5945 | 417.65 | 1.8926
428.77 | 0.8513779528 |  | 426.24 | 0.6903824522 |  | 421.97 | 1.316085 | 421.5 | 1.5959 | 417.74 | 1.8933
428.85 | 0.8513779528 |  | 426.32 | 0.6910854893 |  | 422.05 | 1.316085 | 421.58 | 1.5959 | 417.82 | 1.894
428.93 | 0.8513779528 |  | 426.41 | 0.6903824522 |  | 422.14 | 1.316085 | 421.66 | 1.5959 | 417.9 | 1.894
429.02 | 0.8520809899 |  | 426.49 | 0.6910854893 |  | 422.22 | 1.316789 | 421.75 | 1.5959 | 417.99 | 1.8947
429.1 | 0.8520809899 |  | 426.57 | 0.6903824522 |  | 422.3 | 1.317492 | 421.83 | 1.5959 | 418.07 | 1.8954
429.18 | 0.8520809899 |  | 426.66 | 0.6910854893 |  | 422.39 | 1.317492 | 421.91 | 1.5966 | 418.15 | 1.8954
429.27 | 0.852784027 |  | 426.74 | 0.6910854893 |  | 422.47 | 1.317492 | 422 | 1.5973 | 418.24 | 1.8954
429.35 | 0.852784027 |  | 426.82 | 0.6910854893 |  | 422.55 | 1.317492 | 422.08 | 1.5973 | 418.32 | 1.8968
429.43 | 0.852784027 |  | 426.91 | 0.6917885264 |  | 422.64 | 1.317492 | 422.16 | 1.5973 | 418.4 | 1.8968
429.52 | 0.852784027 |  | 426.99 | 0.6917885264 |  | 422.72 | 1.318195 | 422.25 | 1.5973 | 418.49 | 1.8968
429.6 | 0.852784027 |  | 427.07 | 0.6917885264 |  | 422.8 | 1.318898 | 422.33 | 1.5973 | 418.57 | 1.8968
429.68 | 0.852784027 |  | 427.14 | 0.6924915636 |  | 422.89 | 1.318898 | 422.41 | 1.5973 | 418.65 | 1.8975
429.77 | 0.852784027 |  | 427.16 | 0.6924915636 |  | 422.97 | 1.318898 | 422.5 | 1.598 | 418.74 | 1.8975
429.85 | 0.8534870641 |  | 427.24 | 0.6917885264 |  | 423.05 | 1.318898 | 422.58 | 1.5987 | 418.82 | 1.8982
429.93 | 0.8534870641 |  | 427.32 | 0.6917885264 |  | 423.14 | 1.318898 | 422.66 | 1.5987 | 418.9 | 1.8982
430.02 | 0.8534870641 |  | 427.41 | 0.6924915636 |  | 423.22 | 1.319601 | 422.75 | 1.5987 | 418.99 | 1.8989
430.1 | 0.8541901012 |  | 427.49 | 0.6917885264 |  | 423.3 | 1.320303712 | 422.83 | 1.5987 | 419.07 | 1.8996
430.18 | 0.8541901012 |  | 427.57 | 0.6917885264 |  | 423.39 | 1.320303712 | 422.88 | 1.5994 | 419.15 | 1.8996
430.27 | 0.8541901012 |  | 427.66 | 0.6917885264 |  | 423.47 | 1.320303712 | 422.91 | 1.5994 | 419.24 | 1.9003
430.35 | 0.8541901012 |  | 427.74 | 0.6917885264 |  | 423.55 | 1.320303712 | 423 | 1.5994 | 419.32 | 1.9003
430.43 | 0.8541901012 |  | 427.82 | 0.6917885264 |  | 423.64 | 1.320303712 | 423.08 | 1.6001 | 419.4 | 1.9003
430.52 | 0.8548931384 |  | 427.91 | 0.6924915636 |  | 423.72 | 1.321007 | 423.16 | 1.6001 | 419.49 | 1.9003
430.6 | 0.8548931384 |  | 427.99 | 0.6924915636 |  | 423.8 | 1.321007 | 423.25 | 1.6001 | 419.57 | 1.9017
430.68 | 0.8548931384 |  | 428.07 | 0.6924915636 |  | 423.89 | 1.32171 | 423.33 | 1.6001 | 419.65 | 1.9017
430.77 | 0.8548931384 |  | 428.16 | 0.6924915636 |  | 423.97 | 1.32171 | 423.41 | 1.6008 | 419.74 | 1.9017
430.85 | 0.8548931384 |  | 428.24 | 0.6924915636 |  | 424.05 | 1.32171 | 423.5 | 1.6008 | 419.82 | 1.9024
430.93 | 0.8555961755 |  | 428.32 | 0.6924915636 |  | 424.14 | 1.32171 | 423.58 | 1.6008 | 419.83 | 1.9031
431.02 | 0.8555961755 |  | 428.41 | 0.6924915636 |  | 424.22 | 1.32171 | 423.66 | 1.6015 | 419.9 | 1.9031
431.1 | 0.8555961755 |  | 428.49 | 0.6924915636 |  | 424.3 | 1.322413 | 423.75 | 1.6022 | 419.99 | 1.9031
431.18 | 0.8555961755 |  | 428.57 | 0.6931946007 |  | 424.39 | 1.322413 | 423.83 | 1.6022 | 420.07 | 1.9031
431.27 | 0.8562992126 |  | 428.66 | 0.6931946007 |  | 424.47 | 1.322413 | 423.91 | 1.6022 | 420.15 | 1.9038
431.35 | 0.8562992126 |  | 428.74 | 0.6931946007 |  | 424.55 | 1.323116 | 424 | 1.6022 | 420.24 | 1.9045
431.43 | 0.8562992126 |  | 428.82 | 0.6931946007 |  | 424.64 | 1.323116 | 424.08 | 1.6022 | 420.32 | 1.9052
431.52 | 0.8570022497 |  | 428.91 | 0.6931946007 |  | 424.72 | 1.323116 | 424.16 | 1.6029 | 420.4 | 1.9052
431.6 | 0.8570022497 |  | 428.99 | 0.6931946007 |  | 424.8 | 1.323819 | 424.25 | 1.6036 | 420.49 | 1.9052
431.68 | 0.8570022497 |  | 429.07 | 0.6931946007 |  | 424.89 | 1.323819 | 424.33 | 1.6036 | 420.57 | 1.9059
431.77 | 0.8577052868 |  | 429.16 | 0.6931946007 |  | 424.97 | 1.323819 | 424.41 | 1.6036 | 420.65 | 1.9066
431.85 | 0.8577052868 |  | 429.24 | 0.6938976378 |  | 425.05 | 1.323819 | 424.5 | 1.6036 | 420.74 | 1.9073
431.93 | 0.8577052868 |  | 429.32 | 0.6946006749 |  | 425.14 | 1.324522 | 424.58 | 1.6036 | 420.82 | 1.9073
432.02 | 0.858408324 |  | 429.41 | 0.6946006749 |  | 425.22 | 1.324522 | 424.66 | 1.6036 | 420.9 | 1.908
432.1 | 0.858408324 |  | 429.49 | 0.6946006749 |  | 425.3 | 1.324522 | 424.75 | 1.605 | 420.99 | 1.908
432.18 | 0.858408324 |  | 429.57 | 0.6946006749 |  | 425.39 | 1.325225 | 424.83 | 1.605 | 421.07 | 1.9087
432.27 | 0.858408324 |  | 429.66 | 0.6946006749 |  | 425.47 | 1.325225 | 424.91 | 1.605 | 421.15 | 1.9087
432.35 | 0.858408324 |  | 429.74 | 0.6946006749 |  | 425.55 | 1.325225 | 425 | 1.605 | 421.24 | 1.9094
432.43 | 0.858408324 |  | 429.82 | 0.6946006749 |  | 425.64 | 1.325225 | 425.08 | 1.605 | 421.32 | 1.9094
432.52 | 0.8591113611 |  | 429.91 | 0.6946006749 |  | 425.72 | 1.325225 | 425.16 | 1.6057 | 421.4 | 1.9102
432.6 | 0.8598143982 |  | 429.99 | 0.6946006749 |  | 425.8 | 1.325928009 | 425.25 | 1.6057 | 421.49 | 1.9102
432.68 | 0.8598143982 |  | 430.07 | 0.6946006749 |  | 425.89 | 1.326631 | 425.33 | 1.6057 | 421.57 | 1.9109
432.77 | 0.8598143982 |  | 430.16 | 0.6946006749 |  | 425.97 | 1.326631 | 425.41 | 1.6064 | 421.65 | 1.9116
432.85 | 0.8598143982 |  | 430.24 | 0.6946006749 |  | 426.05 | 1.326631 | 425.5 | 1.6064 | 421.74 | 1.9116
432.93 | 0.8605174353 |  | 430.32 | 0.6946006749 |  | 426.14 | 1.326631 | 425.58 | 1.6064 | 421.82 | 1.9123
433.02 | 0.8598143982 |  | 430.41 | 0.695303712 |  | 426.22 | 1.326631 | 425.66 | 1.6071 | 421.9 | 1.9123
433.1 | 0.8605174353 |  | 430.49 | 0.695303712 |  | 426.3 | 1.326631 | 425.75 | 1.6071 | 421.99 | 1.9123
433.15 | 0.8612204724 |  | 430.57 | 0.695303712 |  | 426.39 | 1.326631 | 425.83 | 1.6078 | 422.07 | 1.9123
433.18 | 0.8612204724 |  | 430.66 | 0.695303712 |  | 426.47 | 1.327334 | 425.91 | 1.6078 | 422.15 | 1.9137
433.27 | 0.8612204724 |  | 430.74 | 0.695303712 |  | 426.55 | 1.328037 | 426 | 1.6078 | 422.24 | 1.9137
433.35 | 0.8612204724 |  | 430.82 | 0.695303712 |  | 426.64 | 1.328037 | 426.08 | 1.6085 | 422.32 | 1.9137
433.43 | 0.8612204724 |  | 430.91 | 0.695303712 |  | 426.72 | 1.328037 | 426.16 | 1.6085 | 422.4 | 1.9151
433.52 | 0.8612204724 |  | 430.99 | 0.6960067492 |  | 426.8 | 1.328037 | 426.25 | 1.6085 | 422.49 | 1.9151
433.6 | 0.8612204724 |  | 431.07 | 0.6960067492 |  | 426.89 | 1.328037 | 426.33 | 1.6085 | 422.57 | 1.9151
433.62 | 0.8619235096 |  | 431.16 | 0.6960067492 |  | 426.97 | 1.328037 | 426.41 | 1.6093 | 422.65 | 1.9158
433.68 | 0.8619235096 |  | 431.24 | 0.6960067492 |  | 427.05 | 1.32874 | 426.5 | 1.61 | 422.74 | 1.9165
433.77 | 0.8619235096 |  | 431.32 | 0.6960067492 |  | 427.14 | 1.329443 | 426.58 | 1.61 | 422.82 | 1.9165
433.85 | 0.8626265467 |  | 431.41 | 0.6960067492 |  | 427.22 | 1.329443 | 426.66 | 1.61 | 422.9 | 1.9165
433.93 | 0.8626265467 |  | 431.49 | 0.6960067492 |  | 427.3 | 1.329443 | 426.75 | 1.61 | 422.99 | 1.9172
434.02 | 0.8626265467 |  | 431.57 | 0.6967097863 |  | 427.39 | 1.329443 | 426.83 | 1.61 | 423.07 | 1.9179
434.1 | 0.8626265467 |  | 431.66 | 0.6967097863 |  | 427.47 | 1.329443 | 426.91 | 1.6114 | 423.15 | 1.9179
434.18 | 0.8626265467 |  | 431.74 | 0.6967097863 |  | 427.55 | 1.330146 | 427 | 1.6114 | 423.24 | 1.9186
434.27 | 0.8626265467 |  | 431.82 | 0.6967097863 |  | 427.64 | 1.330146 | 427.08 | 1.6114 | 423.32 | 1.9186
434.35 | 0.8626265467 |  | 431.91 | 0.6967097863 |  | 427.72 | 1.330146 | 427.16 | 1.6114 | 423.4 | 1.9186
434.43 | 0.8633295838 |  | 431.99 | 0.6967097863 |  | 427.8 | 1.330849 | 427.25 | 1.6114 | 423.49 | 1.9186
434.52 | 0.8633295838 |  | 432.07 | 0.6974128234 |  | 427.89 | 1.330849 | 427.33 | 1.6114 | 423.57 | 1.92
434.6 | 0.8633295838 |  | 432.16 | 0.6974128234 |  | 427.97 | 1.330849 | 427.41 | 1.6128 | 423.65 | 1.9207
434.68 | 0.8633295838 |  | 432.24 | 0.6974128234 |  | 428.05 | 1.330849 | 427.5 | 1.6128 | 423.74 | 1.9207
434.77 | 0.8633295838 |  | 432.32 | 0.6974128234 |  | 428.14 | 1.331552306 | 427.58 | 1.6135 | 423.82 | 1.9214
434.85 | 0.8640326209 |  | 432.41 | 0.6974128234 |  | 428.22 | 1.331552306 | 427.66 | 1.6135 | 423.9 | 1.9214
434.93 | 0.8640326209 |  | 432.49 | 0.6974128234 |  | 428.3 | 1.331552306 | 427.75 | 1.6142 | 423.99 | 1.9221
435.02 | 0.8640326209 |  | 432.57 | 0.6974128234 |  | 428.39 | 1.331552306 | 427.83 | 1.6142 | 424.07 | 1.9221
435.1 | 0.8640326209 |  | 432.66 | 0.6981158605 |  | 428.47 | 1.332255 | 427.91 | 1.6142 | 424.15 | 1.9228
435.18 | 0.8640326209 |  | 432.74 | 0.6981158605 |  | 428.55 | 1.332255 | 428 | 1.6142 | 424.24 | 1.9228
435.27 | 0.8640326209 |  | 432.82 | 0.6981158605 |  | 428.64 | 1.332255 | 428.08 | 1.6142 | 424.32 | 1.9228
435.35 | 0.8640326209 |  | 432.91 | 0.6981158605 |  | 428.72 | 1.332255 | 428.16 | 1.6149 | 424.4 | 1.9235
435.43 | 0.8640326209 |  | 432.99 | 0.6981158605 |  | 428.8 | 1.332958 | 428.25 | 1.6149 | 424.49 | 1.9242
435.52 | 0.8640326209 |  | 433.07 | 0.6981158605 |  | 428.89 | 1.332958 | 428.33 | 1.6149 | 424.57 | 1.9242
435.6 | 0.864735658 |  | 433.16 | 0.6981158605 |  | 428.97 | 1.332958 | 428.41 | 1.6149 | 424.65 | 1.9249
435.68 | 0.864735658 |  | 433.22 | 0.6988188976 |  | 429.05 | 1.332958 | 428.5 | 1.6156 | 424.74 | 1.9249
435.77 | 0.864735658 |  | 433.24 | 0.6988188976 |  | 429.14 | 1.333661 | 428.58 | 1.6156 | 424.82 | 1.9249
435.85 | 0.864735658 |  | 433.32 | 0.6988188976 |  | 429.22 | 1.333661 | 428.66 | 1.6163 | 424.9 | 1.9256
435.93 | 0.864735658 |  | 433.41 | 0.6988188976 |  | 429.3 | 1.334364 | 428.75 | 1.6163 | 424.99 | 1.9263
436.02 | 0.864735658 |  | 433.49 | 0.6988188976 |  | 429.39 | 1.334364 | 428.83 | 1.6163 | 425.07 | 1.9263
436.1 | 0.864735658 |  | 433.57 | 0.6988188976 |  | 429.47 | 1.334364 | 428.91 | 1.6163 | 425.15 | 1.9263
436.18 | 0.8654386952 |  | 433.66 | 0.6988188976 |  | 429.55 | 1.334364 | 429 | 1.617 | 425.24 | 1.927
436.27 | 0.8654386952 |  | 433.74 | 0.6988188976 |  | 429.64 | 1.334364 | 429.08 | 1.6177 | 425.32 | 1.927
436.35 | 0.8654386952 |  | 433.82 | 0.6995219348 |  | 429.72 | 1.334364 | 429.16 | 1.6177 | 425.4 | 1.9277
436.43 | 0.8654386952 |  | 433.91 | 0.6995219348 |  | 429.8 | 1.334364 | 429.25 | 1.6177 | 425.49 | 1.9277
436.52 | 0.8654386952 |  | 433.99 | 0.6995219348 |  | 429.89 | 1.335771 | 429.33 | 1.6177 | 425.5 | 1.9284
436.6 | 0.8661417323 |  | 434.07 | 0.6995219348 |  | 429.97 | 1.335771 | 429.41 | 1.6177 | 425.57 | 1.9284
436.68 | 0.8661417323 |  | 434.16 | 0.6995219348 |  | 430.05 | 1.335771 | 429.5 | 1.6184 | 425.65 | 1.9284
436.77 | 0.8661417323 |  | 434.24 | 0.6995219348 |  | 430.14 | 1.335771 | 429.58 | 1.6191 | 425.74 | 1.9284
436.85 | 0.8668447694 |  | 434.32 | 0.6995219348 |  | 430.22 | 1.335771 | 429.66 | 1.6191 | 425.82 | 1.9298
436.93 | 0.8668447694 |  | 434.41 | 0.6995219348 |  | 430.3 | 1.335771 | 429.75 | 1.6191 | 425.9 | 1.9298
437.02 | 0.8668447694 |  | 434.49 | 0.7002249719 |  | 430.39 | 1.335771 | 429.83 | 1.6191 | 425.99 | 1.9305
437.1 | 0.8668447694 |  | 434.57 | 0.7002249719 |  | 430.4 | 1.336474 | 429.91 | 1.6191 | 426.04 | 1.9312
437.18 | 0.8668447694 |  | 434.66 | 0.7002249719 |  | 430.47 | 1.336474 | 430 | 1.6198 | 426.07 | 1.9312
437.27 | 0.8668447694 |  | 434.74 | 0.7002249719 |  | 430.55 | 1.337177 | 430.08 | 1.6198 | 426.15 | 1.9312
437.35 | 0.8668447694 |  | 434.82 | 0.7002249719 |  | 430.64 | 1.337177 | 430.16 | 1.6205 | 426.24 | 1.9312
437.43 | 0.8668447694 |  | 434.91 | 0.7002249719 |  | 430.72 | 1.337177 | 430.25 | 1.6205 | 426.32 | 1.9319
437.52 | 0.8668447694 |  | 434.99 | 0.7002249719 |  | 430.8 | 1.337177 | 430.33 | 1.6205 | 426.4 | 1.9319
437.6 | 0.8675478065 |  | 435.07 | 0.7002249719 |  | 430.89 | 1.337177 | 430.41 | 1.6212 | 426.49 | 1.9319
437.68 | 0.8675478065 |  | 435.16 | 0.700928009 |  | 430.97 | 1.337177 | 430.5 | 1.6212 | 426.57 | 1.9334
437.77 | 0.8682508436 |  | 435.24 | 0.700928009 |  | 431.05 | 1.33787964 | 430.58 | 1.6212 | 426.65 | 1.9334
437.85 | 0.8682508436 |  | 435.32 | 0.700928009 |  | 431.14 | 1.33787964 | 430.66 | 1.6219 | 426.74 | 1.9334
437.93 | 0.8682508436 |  | 435.41 | 0.700928009 |  | 431.22 | 1.338583 | 430.75 | 1.6219 | 426.82 | 1.9341
438.02 | 0.8682508436 |  | 435.49 | 0.700928009 |  | 431.3 | 1.338583 | 430.83 | 1.6219 | 426.9 | 1.9341
438.1 | 0.8682508436 |  | 435.57 | 0.700928009 |  | 431.39 | 1.338583 | 430.91 | 1.6226 | 426.99 | 1.9341
438.18 | 0.8682508436 |  | 435.66 | 0.700928009 |  | 431.47 | 1.338583 | 431 | 1.6226 | 427.07 | 1.9348
438.27 | 0.8682508436 |  | 435.74 | 0.7016310461 |  | 431.55 | 1.339286 | 431.08 | 1.6226 | 427.15 | 1.9355
438.35 | 0.8682508436 |  | 435.82 | 0.7016310461 |  | 431.64 | 1.339286 | 431.16 | 1.6233 | 427.24 | 1.9355
438.43 | 0.8682508436 |  | 435.91 | 0.7016310461 |  | 431.72 | 1.339989 | 431.25 | 1.6233 | 427.32 | 1.9355
438.52 | 0.8689538808 |  | 435.99 | 0.7016310461 |  | 431.8 | 1.339989 | 431.33 | 1.624 | 427.4 | 1.9362
438.6 | 0.8696569179 |  | 436.07 | 0.7016310461 |  | 431.89 | 1.339989 | 431.41 | 1.624 | 427.49 | 1.9369
438.68 | 0.8696569179 |  | 436.16 | 0.7016310461 |  | 431.97 | 1.340692 | 431.5 | 1.624 | 427.57 | 1.9369
438.77 | 0.8696569179 |  | 436.24 | 0.7016310461 |  | 432.05 | 1.340692 | 431.58 | 1.624 | 427.65 | 1.9376
438.85 | 0.8696569179 |  | 436.32 | 0.7023340832 |  | 432.14 | 1.340692 | 431.66 | 1.6254 | 427.74 | 1.9376
438.93 | 0.8696569179 |  | 436.41 | 0.7023340832 |  | 432.22 | 1.340692 | 431.75 | 1.6254 | 427.74 | 1.9376
439.02 | 0.8696569179 |  | 436.49 | 0.7023340832 |  | 432.3 | 1.340692 | 431.83 | 1.6254 | 427.82 | 1.9376
439.1 | 0.8696569179 |  | 436.57 | 0.7023340832 |  | 432.31 | 1.341395 | 431.91 | 1.6254 | 427.91 | 1.939
439.18 | 0.8696569179 |  | 436.66 | 0.7023340832 |  | 432.39 | 1.341395 | 432 | 1.6254 | 427.99 | 1.939
439.27 | 0.8696569179 |  | 436.74 | 0.7023340832 |  | 432.47 | 1.342098 | 432.08 | 1.6268 | 428.07 | 1.939
439.35 | 0.8696569179 |  | 436.82 | 0.7023340832 |  | 432.55 | 1.342098 | 432.16 | 1.6268 | 428.16 | 1.939
439.43 | 0.8710629921 |  | 436.91 | 0.7023340832 |  | 432.64 | 1.342098 | 432.25 | 1.6268 | 428.24 | 1.9397
439.52 | 0.8710629921 |  | 436.99 | 0.7023340832 |  | 432.72 | 1.342098 | 432.33 | 1.6268 | 428.32 | 1.9404
439.6 | 0.8710629921 |  | 437.07 | 0.7023340832 |  | 432.8 | 1.342098 | 432.41 | 1.6268 | 428.41 | 1.9404
439.68 | 0.8710629921 |  | 437.16 | 0.7023340832 |  | 432.89 | 1.342098 | 432.5 | 1.6268 | 428.49 | 1.9411
439.77 | 0.8710629921 |  | 437.24 | 0.7030371204 |  | 432.97 | 1.343503937 | 432.57 | 1.6275 | 428.57 | 1.9411
439.85 | 0.8710629921 |  | 437.32 | 0.7030371204 |  | 433.05 | 1.343503937 | 432.58 | 1.6275 | 428.66 | 1.9411
439.93 | 0.8710629921 |  | 437.41 | 0.7030371204 |  | 433.14 | 1.343503937 | 432.66 | 1.6282 | 428.74 | 1.9425
440.02 | 0.8710629921 |  | 437.49 | 0.7030371204 |  | 433.22 | 1.343503937 | 432.75 | 1.6282 | 428.82 | 1.9425
440.1 | 0.8717660292 |  | 437.57 | 0.7030371204 |  | 433.3 | 1.343503937 | 432.83 | 1.6282 | 428.91 | 1.9425
440.18 | 0.8717660292 |  | 437.66 | 0.7030371204 |  | 433.39 | 1.343503937 | 432.91 | 1.6282 | 428.99 | 1.9432
440.27 | 0.8724690664 |  | 437.74 | 0.7030371204 |  | 433.47 | 1.343503937 | 433 | 1.6282 | 429.07 | 1.9432
440.35 | 0.8724690664 |  | 437.82 | 0.7037401575 |  | 433.55 | 1.344207 | 433.08 | 1.6296 | 429.16 | 1.9439
440.43 | 0.8724690664 |  | 437.91 | 0.7037401575 |  | 433.64 | 1.34491 | 433.16 | 1.6296 | 429.24 | 1.9439
440.52 | 0.8724690664 |  | 437.99 | 0.7037401575 |  | 433.72 | 1.34491 | 433.25 | 1.6296 | 429.32 | 1.9446
440.6 | 0.8724690664 |  | 438.07 | 0.7037401575 |  | 433.8 | 1.34491 | 433.33 | 1.6296 | 429.41 | 1.9446
440.68 | 0.8724690664 |  | 438.16 | 0.7037401575 |  | 433.89 | 1.34491 | 433.41 | 1.6296 | 429.49 | 1.9446
440.77 | 0.8724690664 |  | 438.24 | 0.7037401575 |  | 433.97 | 1.345613 | 433.5 | 1.6296 | 429.57 | 1.9453
440.85 | 0.8724690664 |  | 438.32 | 0.7037401575 |  | 434.05 | 1.345613 | 433.58 | 1.6303 | 429.66 | 1.946
440.93 | 0.8731721035 |  | 438.41 | 0.7037401575 |  | 434.14 | 1.345613 | 433.66 | 1.631 | 429.74 | 1.946
441.02 | 0.8738751406 |  | 438.49 | 0.7037401575 |  | 434.22 | 1.346316 | 433.75 | 1.631 | 429.82 | 1.946
441.1 | 0.8738751406 |  | 438.57 | 0.7037401575 |  | 434.3 | 1.345613 | 433.83 | 1.631 | 429.91 | 1.9467
441.18 | 0.8738751406 |  | 438.65 | 0.7037401575 |  | 434.39 | 1.345613 | 433.91 | 1.631 | 429.99 | 1.9474
441.27 | 0.8738751406 |  | 438.66 | 0.6917885264 |  | 434.47 | 1.345613 | 434 | 1.631 | 430.07 | 1.9474
441.35 | 0.8738751406 |  | 438.73 | 0.6924915636 |  | 434.55 | 1.345613 | 434.08 | 1.6317 | 430.16 | 1.9481
441.43 | 0.8738751406 |  | 438.82 | 0.6924915636 |  | 434.64 | 1.345613 | 434.09 | 1.6325 | 430.24 | 1.9481
441.52 | 0.8738751406 |  | 438.9 | 0.6924915636 |  | 434.72 | 1.345613 | 434.16 | 1.6325 | 430.32 | 1.9481
441.6 | 0.8738751406 |  | 438.98 | 0.6924915636 |  | 434.8 | 1.345613 | 434.25 | 1.6325 | 430.41 | 1.9488
441.68 | 0.8738751406 |  | 439.07 | 0.6924915636 |  | 434.89 | 1.345613 | 434.33 | 1.6325 | 430.49 | 1.9495
441.77 | 0.8738751406 |  | 439.15 | 0.6924915636 |  | 434.97 | 1.345613 | 434.41 | 1.6325 | 430.57 | 1.9495
441.85 | 0.8738751406 |  | 439.23 | 0.6924915636 |  | 435.05 | 1.345613 | 434.5 | 1.6325 | 430.66 | 1.9495
441.93 | 0.8738751406 |  | 439.32 | 0.6924915636 |  | 435.14 | 1.345613 | 434.58 | 1.6339 | 430.74 | 1.9502
442.02 | 0.8745781777 |  | 439.4 | 0.6931946007 |  | 435.22 | 1.345613 | 434.66 | 1.6339 | 430.82 | 1.9502
442.1 | 0.8752812148 |  | 439.48 | 0.6931946007 |  | 435.3 | 1.345613 | 434.75 | 1.6339 | 430.91 | 1.9509
442.18 | 0.8752812148 |  | 439.57 | 0.6931946007 |  | 435.39 | 1.345613 | 434.83 | 1.6339 | 430.99 | 1.9509
442.27 | 0.8752812148 |  | 439.65 | 0.6931946007 |  | 435.47 | 1.346316 | 434.91 | 1.6339 | 431.07 | 1.9516
442.35 | 0.8752812148 |  | 439.73 | 0.6931946007 |  | 435.55 | 1.346316 | 435 | 1.6346 | 431.16 | 1.9523
442.43 | 0.8752812148 |  | 439.82 | 0.6931946007 |  | 435.64 | 1.346316 | 435.08 | 1.6346 | 431.24 | 1.9523
442.52 | 0.8752812148 |  | 439.9 | 0.6931946007 |  | 435.72 | 1.346316 | 435.16 | 1.6346 | 431.32 | 1.953
442.6 | 0.8752812148 |  | 439.98 | 0.6938976378 |  | 435.8 | 1.346316 | 435.25 | 1.6353 | 431.41 | 1.953
442.68 | 0.8752812148 |  | 440.07 | 0.6938976378 |  | 435.89 | 1.346316 | 435.33 | 1.6353 | 431.49 | 1.953
442.77 | 0.8752812148 |  | 440.15 | 0.6938976378 |  | 435.97 | 1.346316 | 435.41 | 1.636 | 431.57 | 1.953
442.85 | 0.8752812148 |  | 440.23 | 0.6938976378 |  | 436.05 | 1.347019 | 435.5 | 1.636 | 431.66 | 1.9544
442.93 | 0.8752812148 |  | 440.32 | 0.6938976378 |  | 436.14 | 1.347019 | 435.58 | 1.6367 | 431.74 | 1.9544
443.02 | 0.8752812148 |  | 440.4 | 0.6946006749 |  | 436.22 | 1.347019 | 435.66 | 1.6367 | 431.82 | 1.9544
443.1 | 0.8752812148 |  | 440.48 | 0.6946006749 |  | 436.3 | 1.347722 | 435.75 | 1.6374 | 431.91 | 1.9551
443.18 | 0.8766872891 |  | 440.57 | 0.6946006749 |  | 436.36 | 1.348425 | 435.83 | 1.6374 | 431.99 | 1.9558
443.27 | 0.8766872891 |  | 440.65 | 0.6946006749 |  | 436.38 | 1.348425 | 435.91 | 1.6374 | 432.07 | 1.9558
443.35 | 0.8766872891 |  | 440.73 | 0.6946006749 |  | 436.46 | 1.348425 | 436 | 1.6381 | 432.16 | 1.9558
443.43 | 0.8766872891 |  | 440.82 | 0.6946006749 |  | 436.55 | 1.348425 | 436.08 | 1.6381 | 432.24 | 1.9566
443.52 | 0.8766872891 |  | 440.9 | 0.6946006749 |  | 436.63 | 1.349128234 | 436.16 | 1.6388 | 432.32 | 1.9566
443.6 | 0.8766872891 |  | 440.98 | 0.695303712 |  | 436.71 | 1.349128234 | 436.25 | 1.6388 | 432.41 | 1.9566
443.68 | 0.8766872891 |  | 440.99 | 0.695303712 |  | 436.8 | 1.349128234 | 436.33 | 1.6388 | 432.49 | 1.958
443.77 | 0.8766872891 |  | 441.07 | 0.695303712 |  | 436.88 | 1.349128234 | 436.41 | 1.6395 | 432.57 | 1.958
443.84 | 0.8766872891 |  | 441.15 | 0.695303712 |  | 436.96 | 1.349128234 | 436.5 | 1.6402 | 432.66 | 1.958
443.92 | 0.8766872891 |  | 441.23 | 0.695303712 |  | 437.05 | 1.349831 | 436.58 | 1.6402 | 432.74 | 1.9594
444 | 0.8766872891 |  | 441.31 | 0.695303712 |  | 437.13 | 1.349831 | 436.66 | 1.6402 | 432.82 | 1.9594
444.08 | 0.8773903262 |  | 441.39 | 0.6960067492 |  | 437.21 | 1.349831 | 436.75 | 1.6402 | 432.91 | 1.9594
444.16 | 0.8773903262 |  | 441.47 | 0.6960067492 |  | 437.3 | 1.349831 | 436.83 | 1.6402 | 432.99 | 1.9601
444.24 | 0.8780933633 |  | 441.55 | 0.6960067492 |  | 437.38 | 1.350534 | 436.91 | 1.6409 | 433.07 | 1.9608
444.32 | 0.8780933633 |  | 441.63 | 0.6960067492 |  | 437.46 | 1.350534 | 437 | 1.6409 | 433.16 | 1.9615
444.4 | 0.8780933633 |  | 441.7 | 0.6960067492 |  | 437.55 | 1.350534 | 437.08 | 1.6416 | 433.24 | 1.9615
444.48 | 0.8780933633 |  | 441.78 | 0.6967097863 |  | 437.63 | 1.350534 | 437.16 | 1.6416 | 433.32 | 1.9615
444.56 | 0.8780933633 |  | 441.86 | 0.6967097863 |  | 437.71 | 1.350534 | 437.25 | 1.6416 | 433.33 | 1.9622
444.64 | 0.8780933633 |  | 441.94 | 0.6967097863 |  | 437.8 | 1.350534 | 437.33 | 1.6423 | 433.41 | 1.9629
444.72 | 0.8780933633 |  | 442.02 | 0.6967097863 |  | 437.88 | 1.351237 | 437.41 | 1.6423 | 433.49 | 1.9629
444.79 | 0.8780933633 |  | 442.1 | 0.6967097863 |  | 437.96 | 1.35194 | 437.5 | 1.6423 | 433.57 | 1.9629
444.87 | 0.8780933633 |  | 442.18 | 0.6967097863 |  | 438.05 | 1.35194 | 437.58 | 1.643 | 433.66 | 1.9636
444.95 | 0.8780933633 |  | 442.26 | 0.6974128234 |  | 438.13 | 1.35194 | 437.66 | 1.643 | 433.74 | 1.9643
445.03 | 0.8794994376 |  | 442.34 | 0.6974128234 |  | 438.21 | 1.35194 | 437.75 | 1.643 | 433.82 | 1.9643
445.11 | 0.8794994376 |  | 442.42 | 0.6974128234 |  | 438.3 | 1.35194 | 437.83 | 1.6437 | 433.91 | 1.9643
445.19 | 0.8794994376 |  | 442.5 | 0.6974128234 |  | 438.38 | 1.35194 | 437.91 | 1.6437 | 433.99 | 1.9657
445.27 | 0.8794994376 |  | 442.58 | 0.6974128234 |  | 438.46 | 1.35194 | 438 | 1.6444 | 434.07 | 1.9657
445.35 | 0.8794994376 |  | 442.65 | 0.6974128234 |  | 438.55 | 1.353346 | 438.08 | 1.6444 | 434.16 | 1.9664
445.43 | 0.8794994376 |  | 442.73 | 0.6974128234 |  | 438.63 | 1.353346 | 438.16 | 1.6444 | 434.24 | 1.9671
445.51 | 0.8794994376 |  | 442.81 | 0.6981158605 |  | 438.71 | 1.353346 | 438.25 | 1.6451 | 434.32 | 1.9671
445.59 | 0.8794994376 |  | 442.89 | 0.6981158605 |  | 438.8 | 1.353346 | 438.33 | 1.6451 | 434.41 | 1.9671
445.67 | 0.8794994376 |  | 442.97 | 0.6981158605 |  | 438.88 | 1.353346 | 438.41 | 1.6451 | 434.48 | 1.9678
445.74 | 0.8809055118 |  | 443.05 | 0.6981158605 |  | 438.96 | 1.354049 | 438.5 | 1.6458 | 434.49 | 1.9685
445.82 | 0.8809055118 |  | 443.13 | 0.6981158605 |  | 439.05 | 1.354753 | 438.58 | 1.6465 | 434.57 | 1.9685
445.9 | 0.8809055118 |  | 443.21 | 0.6988188976 |  | 439.13 | 1.354753 | 438.66 | 1.6465 | 434.66 | 1.9685
445.98 | 0.8809055118 |  | 443.29 | 0.6988188976 |  | 439.21 | 1.354753 | 438.75 | 1.6465 | 434.74 | 1.9692
446.06 | 0.8809055118 |  | 443.37 | 0.6988188976 |  | 439.3 | 1.354753 | 438.83 | 1.6465 | 434.82 | 1.9699
446.14 | 0.8809055118 |  | 443.45 | 0.6988188976 |  | 439.38 | 1.354753 | 438.91 | 1.6472 | 434.91 | 1.9699
446.22 | 0.8809055118 |  | 443.53 | 0.6988188976 |  | 439.46 | 1.354753 | 439 | 1.6472 | 434.99 | 1.9706
446.3 | 0.8809055118 |  | 443.6 | 0.6995219348 |  | 439.55 | 1.354753 | 439.08 | 1.6472 | 435.07 | 1.9713
446.38 | 0.8809055118 |  | 443.68 | 0.6995219348 |  | 439.63 | 1.355456 | 439.16 | 1.6479 | 435.16 | 1.9713
446.46 | 0.8809055118 |  | 443.76 | 0.6995219348 |  | 439.71 | 1.356159 | 439.25 | 1.6479 | 435.24 | 1.972
446.54 | 0.8823115861 |  | 443.84 | 0.6995219348 |  | 439.8 | 1.356159 | 439.33 | 1.6479 | 435.32 | 1.972
446.62 | 0.8823115861 |  | 443.92 | 0.6995219348 |  | 439.88 | 1.356159 | 439.41 | 1.6486 | 435.41 | 1.9727
446.69 | 0.8823115861 |  | 444 | 0.6995219348 |  | 439.96 | 1.356159 | 439.5 | 1.6486 | 435.49 | 1.9727
446.77 | 0.8823115861 |  | 444.08 | 0.6995219348 |  | 440.05 | 1.356159 | 439.58 | 1.6486 | 435.57 | 1.9734
446.85 | 0.8823115861 |  | 444.16 | 0.7002249719 |  | 440.13 | 1.356862 | 439.66 | 1.6493 | 435.66 | 1.9741
446.93 | 0.8823115861 |  | 444.24 | 0.7002249719 |  | 440.21 | 1.356862 | 439.75 | 1.6493 | 435.74 | 1.9741
447.01 | 0.8823115861 |  | 444.32 | 0.7002249719 |  | 440.3 | 1.357565 | 439.83 | 1.65 | 435.82 | 1.9741
447.09 | 0.8823115861 |  | 444.4 | 0.7002249719 |  | 440.38 | 1.357565 | 439.91 | 1.65 | 435.91 | 1.9748
447.17 | 0.8823115861 |  | 444.48 | 0.7002249719 |  | 440.46 | 1.357565 | 440 | 1.65 | 435.99 | 1.9755
447.25 | 0.8823115861 |  | 444.55 | 0.700928009 |  | 440.55 | 1.358268 | 440.08 | 1.65 | 436.07 | 1.9755
447.33 | 0.8830146232 |  | 444.63 | 0.700928009 |  | 440.63 | 1.358268 | 440.16 | 1.65 | 436.16 | 1.9762
447.41 | 0.8830146232 |  | 444.71 | 0.700928009 |  | 440.71 | 1.358268 | 440.25 | 1.6514 | 436.24 | 1.9762
447.49 | 0.8837176603 |  | 444.79 | 0.700928009 |  | 440.8 | 1.358268 | 440.33 | 1.6514 | 436.32 | 1.9769
447.57 | 0.8837176603 |  | 444.87 | 0.700928009 |  | 440.88 | 1.358268 | 440.41 | 1.6514 | 436.41 | 1.9776
447.64 | 0.8837176603 |  | 444.95 | 0.700928009 |  | 440.96 | 1.358268 | 440.5 | 1.6514 | 436.49 | 1.9776
447.72 | 0.8837176603 |  | 445.03 | 0.700928009 |  | 441.05 | 1.358971 | 440.58 | 1.6514 | 436.57 | 1.9776
447.8 | 0.8837176603 |  | 445.11 | 0.7016310461 |  | 441.13 | 1.358971 | 440.66 | 1.6521 | 436.66 | 1.9783
447.88 | 0.8837176603 |  | 445.19 | 0.7016310461 |  | 441.21 | 1.358971 | 440.75 | 1.6528 | 436.74 | 1.979
447.96 | 0.8837176603 |  | 445.27 | 0.7016310461 |  | 441.3 | 1.358971 | 440.83 | 1.6528 | 436.82 | 1.979
448.04 | 0.8837176603 |  | 445.35 | 0.7016310461 |  | 441.38 | 1.359674 | 440.91 | 1.6528 | 436.91 | 1.979
448.12 | 0.8837176603 |  | 445.43 | 0.7016310461 |  | 441.46 | 1.359674 | 441 | 1.6528 | 436.99 | 1.9805
448.2 | 0.8844206974 |  | 445.5 | 0.7023340832 |  | 441.55 | 1.359674 | 441.03 | 1.6535 | 437.07 | 1.9805
448.28 | 0.8844206974 |  | 445.58 | 0.7023340832 |  | 441.63 | 1.359674 | 441.08 | 1.6535 | 437.16 | 1.9805
448.36 | 0.8851237345 |  | 445.66 | 0.7023340832 |  | 441.71 | 1.359674 | 441.16 | 1.6542 | 437.24 | 1.9812
448.44 | 0.8851237345 |  | 445.74 | 0.7023340832 |  | 441.8 | 1.359674 | 441.25 | 1.6542 | 437.32 | 1.9819
448.52 | 0.8851237345 |  | 445.82 | 0.7023340832 |  | 441.88 | 1.359674 | 441.33 | 1.6542 | 437.41 | 1.9819
448.59 | 0.8851237345 |  | 445.9 | 0.7023340832 |  | 441.96 | 1.359674 | 441.41 | 1.6542 | 437.49 | 1.9819
448.67 | 0.8851237345 |  | 445.98 | 0.7030371204 |  | 442.05 | 1.360377 | 441.5 | 1.6542 | 437.57 | 1.9826
448.75 | 0.8851237345 |  | 446.06 | 0.7030371204 |  | 442.13 | 1.360377 | 441.58 | 1.6549 | 437.66 | 1.9833
448.83 | 0.8851237345 |  | 446.14 | 0.7030371204 |  | 442.21 | 1.360377 | 441.66 | 1.6549 | 437.74 | 1.9833
448.91 | 0.8858267717 |  | 446.22 | 0.7030371204 |  | 442.3 | 1.360377 | 441.75 | 1.6557 | 437.82 | 1.9833
448.99 | 0.8858267717 |  | 446.3 | 0.7030371204 |  | 442.38 | 1.360377 | 441.83 | 1.6557 | 437.91 | 1.984
449.07 | 0.8858267717 |  | 446.38 | 0.7030371204 |  | 442.46 | 1.361079865 | 441.91 | 1.6564 | 437.99 | 1.9847
449.15 | 0.8858267717 |  | 446.45 | 0.7037401575 |  | 442.55 | 1.361079865 | 442 | 1.6564 | 438.07 | 1.9847
449.23 | 0.8858267717 |  | 446.53 | 0.7037401575 |  | 442.63 | 1.361079865 | 442.08 | 1.6564 | 438.16 | 1.9847
449.31 | 0.8865298088 |  | 446.61 | 0.7037401575 |  | 442.71 | 1.361079865 | 442.16 | 1.6564 | 438.24 | 1.9847
449.39 | 0.8865298088 |  | 446.69 | 0.7037401575 |  | 442.8 | 1.361079865 | 442.25 | 1.6564 | 438.32 | 1.9861
449.47 | 0.8865298088 |  | 446.77 | 0.7037401575 |  | 442.88 | 1.361783 | 442.33 | 1.6578 | 438.41 | 1.9861
449.54 | 0.8865298088 |  | 446.85 | 0.7037401575 |  | 442.96 | 1.361783 | 442.41 | 1.6578 | 438.49 | 1.9861
449.62 | 0.8865298088 |  | 446.93 | 0.7044431946 |  | 443.05 | 1.361783 | 442.5 | 1.6578 | 438.57 | 1.9875
449.7 | 0.8865298088 |  | 447.01 | 0.7044431946 |  | 443.13 | 1.361783 | 442.58 | 1.6578 | 438.66 | 1.9875
449.78 | 0.8872328459 |  | 447.09 | 0.7044431946 |  | 443.21 | 1.362486 | 442.66 | 1.6578 | 438.74 | 1.9875
449.86 | 0.8872328459 |  | 447.17 | 0.7044431946 |  | 443.3 | 1.362486 | 442.75 | 1.6592 | 438.82 | 1.9875
449.94 | 0.8872328459 |  | 447.25 | 0.7044431946 |  | 443.38 | 1.362486 | 442.83 | 1.6592 | 438.91 | 1.9889
450.02 | 0.8872328459 |  | 447.33 | 0.7044431946 |  | 443.39 | 1.363189 | 442.91 | 1.6592 | 438.99 | 1.9889
450.1 | 0.8872328459 |  | 447.4 | 0.7044431946 |  | 443.46 | 1.362486 | 443 | 1.6592 | 439.07 | 1.9889
450.18 | 0.887935883 |  | 447.48 | 0.7051462317 |  | 443.55 | 1.363189 | 443.08 | 1.6592 | 439.16 | 1.9896
450.26 | 0.887935883 |  | 447.56 | 0.7051462317 |  | 443.63 | 1.363189 | 443.16 | 1.6592 | 439.24 | 1.9903
450.34 | 0.887935883 |  | 447.64 | 0.7051462317 |  | 443.64 | 1.363189 | 443.25 | 1.6606 | 439.32 | 1.9903
450.42 | 0.887935883 |  | 447.72 | 0.7051462317 |  | 443.72 | 1.363189 | 443.33 | 1.6606 | 439.41 | 1.991
450.49 | 0.887935883 |  | 447.8 | 0.7051462317 |  | 443.8 | 1.363189 | 443.41 | 1.6606 | 439.47 | 1.9917
450.57 | 0.8886389201 |  | 447.88 | 0.7058492688 |  | 443.89 | 1.363189 | 443.5 | 1.6606 | 439.49 | 1.9917
450.65 | 0.8886389201 |  | 447.96 | 0.7058492688 |  | 443.97 | 1.363189 | 443.58 | 1.6606 | 439.57 | 1.9917
450.73 | 0.8886389201 |  | 448.04 | 0.7051462317 |  | 444.05 | 1.363189 | 443.66 | 1.6613 | 439.66 | 1.9924
450.81 | 0.8886389201 |  | 448.12 | 0.7058492688 |  | 444.14 | 1.363892 | 443.75 | 1.662 | 439.74 | 1.9924
450.89 | 0.8893419573 |  | 448.2 | 0.7058492688 |  | 444.22 | 1.364595 | 443.83 | 1.662 | 439.82 | 1.9938
450.97 | 0.8893419573 |  | 448.28 | 0.7058492688 |  | 444.3 | 1.364595 | 443.91 | 1.662 | 439.91 | 1.9938
451.05 | 0.8893419573 |  | 448.35 | 0.706552306 |  | 444.39 | 1.364595 | 444 | 1.6627 | 439.99 | 1.9945
451.13 | 0.8893419573 |  | 448.43 | 0.706552306 |  | 444.47 | 1.364595 | 444.08 | 1.6627 | 440.06 | 1.9952
451.21 | 0.8893419573 |  | 448.51 | 0.706552306 |  | 444.55 | 1.364595 | 444.16 | 1.6627 | 440.07 | 1.9952
451.29 | 0.8900449944 |  | 448.59 | 0.706552306 |  | 444.64 | 1.364595 | 444.22 | 1.6634 | 440.16 | 1.9952
451.37 | 0.8900449944 |  | 448.67 | 0.706552306 |  | 444.72 | 1.364595 | 444.25 | 1.6634 | 440.24 | 1.9952
451.44 | 0.8900449944 |  | 448.75 | 0.706552306 |  | 444.8 | 1.365298 | 444.33 | 1.6634 | 440.32 | 1.9959
451.52 | 0.8900449944 |  | 448.83 | 0.706552306 |  | 444.89 | 1.366001 | 444.41 | 1.6641 | 440.41 | 1.9966
451.6 | 0.8907480315 |  | 448.91 | 0.706552306 |  | 444.97 | 1.366001 | 444.5 | 1.6641 | 440.49 | 1.9966
451.68 | 0.8907480315 |  | 448.99 | 0.7072553431 |  | 445.05 | 1.366001 | 444.58 | 1.6641 | 440.57 | 1.9973
451.76 | 0.8907480315 |  | 449.07 | 0.7072553431 |  | 445.14 | 1.366001 | 444.66 | 1.6641 | 440.66 | 1.998
451.84 | 0.8907480315 |  | 449.15 | 0.706552306 |  | 445.22 | 1.366001 | 444.75 | 1.6641 | 440.74 | 1.998
451.92 | 0.8907480315 |  | 449.23 | 0.7072553431 |  | 445.3 | 1.366704162 | 444.83 | 1.6648 | 440.82 | 1.9987
452 | 0.8907480315 |  | 449.3 | 0.7072553431 |  | 445.39 | 1.366704162 | 444.91 | 1.6655 | 440.91 | 1.9987
452.08 | 0.8907480315 |  | 449.38 | 0.7072553431 |  | 445.47 | 1.366704162 | 445 | 1.6655 | 440.99 | 1.9994
452.16 | 0.8914510686 |  | 449.46 | 0.7079583802 |  | 445.55 | 1.366704162 | 445.08 | 1.6655 | 441.07 | 1.9994
452.24 | 0.8914510686 |  | 449.54 | 0.7072553431 |  | 445.64 | 1.367407 | 445.16 | 1.6655 | 441.16 | 2.0001
452.32 | 0.8914510686 |  | 449.62 | 0.7072553431 |  | 445.72 | 1.367407 | 445.25 | 1.6655 | 441.24 | 2.0008
452.39 | 0.8914510686 |  | 449.7 | 0.7072553431 |  | 445.8 | 1.36811 | 445.33 | 1.6655 | 441.32 | 2.0008
452.47 | 0.8914510686 |  | 449.78 | 0.7072553431 |  | 445.89 | 1.36811 | 445.41 | 1.6655 | 441.41 | 2.0015
452.55 | 0.8914510686 |  | 449.86 | 0.7079583802 |  | 445.97 | 1.36811 | 445.5 | 1.6669 | 441.49 | 2.0015
452.63 | 0.8921541057 |  | 449.94 | 0.7079583802 |  | 446.05 | 1.36811 | 445.58 | 1.6669 | 441.57 | 2.0022
452.71 | 0.8921541057 |  | 450.02 | 0.7079583802 |  | 446.14 | 1.36811 | 445.66 | 1.6669 | 441.66 | 2.0022
452.79 | 0.8921541057 |  | 450.1 | 0.7079583802 |  | 446.22 | 1.36811 | 445.75 | 1.6669 | 441.74 | 2.003
452.87 | 0.8921541057 |  | 450.18 | 0.7079583802 |  | 446.3 | 1.368813 | 445.83 | 1.6669 | 441.82 | 2.003
452.95 | 0.8928571429 |  | 450.25 | 0.7086614173 |  | 446.39 | 1.369516 | 445.91 | 1.6676 | 441.91 | 2.0037
453.03 | 0.8928571429 |  | 450.25 | 0.7086614173 |  | 446.47 | 1.369516 | 446 | 1.6676 | 441.99 | 2.0044
453.11 | 0.8928571429 |  | 450.33 | 0.7086614173 |  | 446.55 | 1.369516 | 446.08 | 1.6683 | 442.07 | 2.0044
453.19 | 0.8928571429 |  | 450.41 | 0.7086614173 |  | 446.64 | 1.369516 | 446.16 | 1.6683 | 442.16 | 2.0051
453.27 | 0.89356018 |  | 450.49 | 0.7086614173 |  | 446.72 | 1.369516 | 446.25 | 1.6683 | 442.24 | 2.0058
453.34 | 0.89356018 |  | 450.57 | 0.7086614173 |  | 446.8 | 1.369516 | 446.33 | 1.6683 | 442.32 | 2.0058
453.42 | 0.89356018 |  | 450.65 | 0.7086614173 |  | 446.89 | 1.369516 | 446.41 | 1.669 | 442.41 | 2.0058
453.5 | 0.89356018 |  | 450.73 | 0.7086614173 |  | 446.97 | 1.370219 | 446.5 | 1.669 | 442.49 | 2.0072
453.58 | 0.89356018 |  | 450.81 | 0.7093644544 |  | 447.05 | 1.370219 | 446.58 | 1.669 | 442.57 | 2.0072
453.66 | 0.89356018 |  | 450.89 | 0.7093644544 |  | 447.14 | 1.370922 | 446.66 | 1.6697 | 442.66 | 2.0072
453.74 | 0.8942632171 |  | 450.97 | 0.7093644544 |  | 447.22 | 1.370922 | 446.75 | 1.6697 | 442.74 | 2.0072
453.82 | 0.8942632171 |  | 451.05 | 0.7093644544 |  | 447.3 | 1.370922 | 446.83 | 1.6704 | 442.82 | 2.0086
453.9 | 0.8942632171 |  | 451.13 | 0.7093644544 |  | 447.39 | 1.370922 | 446.91 | 1.6704 | 442.91 | 2.0086
453.98 | 0.8942632171 |  | 451.2 | 0.7100674916 |  | 447.47 | 1.370922 | 447 | 1.6704 | 442.99 | 2.0086
454.06 | 0.8949662542 |  | 451.28 | 0.7100674916 |  | 447.55 | 1.371625 | 447.08 | 1.6704 | 443.07 | 2.0093
454.14 | 0.8949662542 |  | 451.36 | 0.7100674916 |  | 447.64 | 1.371625 | 447.16 | 1.6704 | 443.16 | 2.01
454.22 | 0.8949662542 |  | 451.44 | 0.7100674916 |  | 447.72 | 1.371625 | 447.25 | 1.6718 | 443.24 | 2.01
454.29 | 0.8949662542 |  | 451.52 | 0.7100674916 |  | 447.8 | 1.371625 | 447.33 | 1.6718 | 443.32 | 2.01
454.37 | 0.8949662542 |  | 451.6 | 0.7100674916 |  | 447.89 | 1.372328 | 447.41 | 1.6718 | 443.41 | 2.0107
454.45 | 0.8956692913 |  | 451.68 | 0.7107705287 |  | 447.97 | 1.372328 | 447.5 | 1.6718 | 443.49 | 2.0114
454.53 | 0.8956692913 |  | 451.76 | 0.7107705287 |  | 448.05 | 1.373031 | 447.58 | 1.6718 | 443.57 | 2.0114
454.61 | 0.8956692913 |  | 451.84 | 0.7107705287 |  | 448.14 | 1.373031 | 447.66 | 1.6718 | 443.66 | 2.0114
454.69 | 0.8956692913 |  | 451.92 | 0.7107705287 |  | 448.22 | 1.373031 | 447.75 | 1.6725 | 443.74 | 2.0128
454.77 | 0.8956692913 |  | 452 | 0.7107705287 |  | 448.3 | 1.373031 | 447.83 | 1.6732 | 443.82 | 2.0121
454.85 | 0.8963723285 |  | 452.08 | 0.7107705287 |  | 448.39 | 1.373031 | 447.91 | 1.6732 | 443.91 | 2.0128
454.93 | 0.8963723285 |  | 452.15 | 0.7114735658 |  | 448.47 | 1.373031 | 448 | 1.6732 | 443.99 | 2.0128
455.01 | 0.8963723285 |  | 452.23 | 0.7114735658 |  | 448.55 | 1.373031 | 448.08 | 1.6732 | 444.07 | 2.0128
455.09 | 0.8970753656 |  | 452.31 | 0.7114735658 |  | 448.64 | 1.373735 | 448.16 | 1.6739 | 444.16 | 2.0128
455.17 | 0.8970753656 |  | 452.39 | 0.7114735658 |  | 448.72 | 1.374438 | 448.25 | 1.6739 | 444.24 | 2.0128
455.24 | 0.8970753656 |  | 452.47 | 0.7114735658 |  | 448.8 | 1.374438 | 448.33 | 1.6739 | 444.32 | 2.0128
455.32 | 0.8970753656 |  | 452.55 | 0.7121766029 |  | 448.89 | 1.374438 | 448.41 | 1.6746 | 444.41 | 2.0135
455.4 | 0.8970753656 |  | 452.63 | 0.71287964 |  | 448.97 | 1.374438 | 448.5 | 1.6746 | 444.49 | 2.0135
455.48 | 0.8977784027 |  | 452.71 | 0.7121766029 |  | 449.05 | 1.374438 | 448.58 | 1.6746 | 444.57 | 2.0135
455.56 | 0.8977784027 |  | 452.79 | 0.7121766029 |  | 449.14 | 1.374438 | 448.66 | 1.6753 | 444.66 | 2.0135
455.64 | 0.8977784027 |  | 452.87 | 0.7121766029 |  | 449.22 | 1.374438 | 448.75 | 1.6753 | 444.74 | 2.0149
455.72 | 0.8977784027 |  | 452.95 | 0.7121766029 |  | 449.3 | 1.374438 | 448.83 | 1.6753 | 444.82 | 2.0149
455.8 | 0.8984814398 |  | 453.03 | 0.7121766029 |  | 449.39 | 1.375141 | 448.91 | 1.676 | 444.91 | 2.0149
455.88 | 0.8984814398 |  | 453.1 | 0.7135826772 |  | 449.47 | 1.375844 | 449 | 1.676 | 444.99 | 2.0149
455.96 | 0.8984814398 |  | 453.18 | 0.7135826772 |  | 449.55 | 1.375844 | 449.08 | 1.6767 | 445.07 | 2.0156
456.04 | 0.8984814398 |  | 453.26 | 0.7135826772 |  | 449.64 | 1.375844 | 449.16 | 1.6767 | 445.16 | 2.0163
456.12 | 0.8984814398 |  | 453.34 | 0.7135826772 |  | 449.72 | 1.375844 | 449.25 | 1.6767 | 445.24 | 2.0163
456.19 | 0.8991844769 |  | 453.42 | 0.71287964 |  | 449.8 | 1.375844 | 449.33 | 1.6767 | 445.32 | 2.0163
456.27 | 0.8991844769 |  | 453.5 | 0.7135826772 |  | 449.89 | 1.375844 | 449.41 | 1.6767 | 445.41 | 2.0163
456.35 | 0.8998875141 |  | 453.58 | 0.7142857143 |  | 449.97 | 1.375844 | 449.5 | 1.6781 | 445.49 | 2.0177
456.43 | 0.8998875141 |  | 453.66 | 0.7142857143 |  | 450.05 | 1.376547 | 449.58 | 1.6781 | 445.57 | 2.0177
456.51 | 0.8998875141 |  | 453.74 | 0.7142857143 |  | 450.14 | 1.37725 | 449.66 | 1.6781 | 445.66 | 2.0177
456.59 | 0.8998875141 |  | 453.82 | 0.7142857143 |  | 450.22 | 1.37725 | 449.75 | 1.6781 | 445.74 | 2.0177
456.67 | 0.8998875141 |  | 453.9 | 0.7142857143 |  | 450.3 | 1.377953 | 449.83 | 1.6781 | 445.82 | 2.0184
456.75 | 0.8998875141 |  | 453.98 | 0.7135826772 |  | 450.39 | 1.377953 | 449.91 | 1.6781 | 445.91 | 2.0191
456.83 | 0.9005905512 |  | 454.05 | 0.7149887514 |  | 450.47 | 1.377953 | 450 | 1.6796 | 445.99 | 2.0191
456.91 | 0.9005905512 |  | 454.13 | 0.7142857143 |  | 450.55 | 1.377953 | 450.08 | 1.6796 | 446.07 | 2.0191
456.99 | 0.9005905512 |  | 454.21 | 0.7142857143 |  | 450.64 | 1.377953 | 450.16 | 1.6796 | 446.1 | 2.0205
457.07 | 0.9005905512 |  | 454.29 | 0.7142857143 |  | 450.72 | 1.378655793 | 450.25 | 1.6796 | 446.16 | 2.0205
457.14 | 0.9012935883 |  | 454.37 | 0.7142857143 |  | 450.8 | 1.378655793 | 450.33 | 1.6796 | 446.24 | 2.0205
457.22 | 0.9012935883 |  | 454.45 | 0.7142857143 |  | 450.89 | 1.379359 | 450.41 | 1.6796 | 446.32 | 2.0212
457.3 | 0.9012935883 |  | 454.53 | 0.7149887514 |  | 450.97 | 1.379359 | 450.5 | 1.681 | 446.41 | 2.0212
457.38 | 0.9012935883 |  | 454.61 | 0.7149887514 |  | 451.05 | 1.379359 | 450.58 | 1.681 | 446.49 | 2.0219
457.46 | 0.9012935883 |  | 454.69 | 0.7156917885 |  | 451.14 | 1.379359 | 450.66 | 1.681 | 446.57 | 2.0219
457.54 | 0.9012935883 |  | 454.77 | 0.7149887514 |  | 451.22 | 1.379359 | 450.75 | 1.681 | 446.62 | 2.0226
457.62 | 0.9019966254 |  | 454.85 | 0.7149887514 |  | 451.3 | 1.379359 | 450.83 | 1.681 | 446.66 | 2.0226
457.7 | 0.9019966254 |  | 454.93 | 0.7149887514 |  | 451.39 | 1.379359 | 450.91 | 1.681 | 446.74 | 2.0226
457.78 | 0.9026996625 |  | 455 | 0.7149887514 |  | 451.47 | 1.379359 | 451 | 1.6817 | 446.82 | 2.0233
457.86 | 0.9026996625 |  | 455.08 | 0.7156917885 |  | 451.55 | 1.380765 | 451.08 | 1.6824 | 446.91 | 2.0233
457.94 | 0.9026996625 |  | 455.16 | 0.7156917885 |  | 451.64 | 1.380062 | 451.16 | 1.6824 | 446.99 | 2.024
458.02 | 0.9026996625 |  | 455.24 | 0.7156917885 |  | 451.72 | 1.380765 | 451.25 | 1.6824 | 447.07 | 2.024
458.09 | 0.9026996625 |  | 455.32 | 0.7156917885 |  | 451.8 | 1.380765 | 451.33 | 1.6824 | 447.16 | 2.024
458.17 | 0.9026996625 |  | 455.4 | 0.7163948256 |  | 451.89 | 1.380765 | 451.41 | 1.6824 | 447.24 | 2.0254
458.25 | 0.9026996625 |  | 455.48 | 0.7156917885 |  | 451.97 | 1.380765 | 451.5 | 1.6831 | 447.32 | 2.0254
458.33 | 0.9026996625 |  | 455.56 | 0.7156917885 |  | 452.05 | 1.380765 | 451.58 | 1.6831 | 447.41 | 2.0254
458.41 | 0.9034026997 |  | 455.64 | 0.7163948256 |  | 452.14 | 1.380765 | 451.66 | 1.6838 | 447.49 | 2.0254
458.44 | 0.9041057368 |  | 455.72 | 0.7163948256 |  | 452.22 | 1.381468 | 451.75 | 1.6838 | 447.57 | 2.0269
458.49 | 0.9041057368 |  | 455.8 | 0.7163948256 |  | 452.3 | 1.382171 | 451.83 | 1.6838 | 447.66 | 2.0269
458.57 | 0.9041057368 |  | 455.88 | 0.7163948256 |  | 452.39 | 1.382171 | 451.91 | 1.6838 | 447.74 | 2.0269
458.65 | 0.9041057368 |  | 455.95 | 0.7163948256 |  | 452.47 | 1.382171 | 452 | 1.6838 | 447.82 | 2.0276
458.73 | 0.9041057368 |  | 456.03 | 0.7163948256 |  | 452.55 | 1.382874 | 452.08 | 1.6845 | 447.91 | 2.0283
458.81 | 0.9041057368 |  | 456.11 | 0.7163948256 |  | 452.64 | 1.382874 | 452.16 | 1.6852 | 447.99 | 2.0283
458.89 | 0.9041057368 |  | 456.19 | 0.7163948256 |  | 452.72 | 1.383577 | 452.25 | 1.6852 | 448.07 | 2.029
458.97 | 0.9041057368 |  | 456.27 | 0.7170978628 |  | 452.8 | 1.383577 | 452.32 | 1.6866 | 448.16 | 2.029
459.04 | 0.9041057368 |  | 456.35 | 0.7170978628 |  | 452.89 | 1.383577 | 452.32 | 1.6866 | 448.24 | 2.0297
459.12 | 0.9041057368 |  | 456.43 | 0.7170978628 |  | 452.97 | 1.383577 | 452.41 | 1.6866 | 448.32 | 2.0304
459.16 | 0.9048087739 |  | 456.51 | 0.7170978628 |  | 453.05 | 1.38428009 | 452.49 | 1.6866 | 448.41 | 2.0304
459.2 | 0.9048087739 |  | 456.59 | 0.7170978628 |  | 453.14 | 1.38428009 | 452.57 | 1.6873 | 448.49 | 2.0311
459.28 | 0.9048087739 |  | 456.67 | 0.7170978628 |  | 453.22 | 1.38428009 | 452.66 | 1.6873 | 448.57 | 2.0318
459.36 | 0.905511811 |  | 456.75 | 0.7170978628 |  | 453.3 | 1.38428009 | 452.74 | 1.6873 | 448.66 | 2.0318
459.44 | 0.905511811 |  | 456.83 | 0.7170978628 |  | 453.39 | 1.38428009 | 452.82 | 1.6873 | 448.74 | 2.0325
459.52 | 0.905511811 |  | 456.9 | 0.7170978628 |  | 453.47 | 1.384983 | 452.91 | 1.6873 | 448.82 | 2.0325
459.6 | 0.905511811 |  | 456.98 | 0.7178008999 |  | 453.55 | 1.384983 | 452.99 | 1.688 | 448.91 | 2.0325
459.68 | 0.905511811 |  | 457.06 | 0.7178008999 |  | 453.64 | 1.384983 | 453.07 | 1.688 | 448.99 | 2.0332
459.76 | 0.905511811 |  | 457.14 | 0.7178008999 |  | 453.72 | 1.385686 | 453.16 | 1.688 | 449.07 | 2.0332
459.84 | 0.905511811 |  | 457.22 | 0.7178008999 |  | 453.8 | 1.385686 | 453.24 | 1.6887 | 449.16 | 2.0339
459.92 | 0.9069178853 |  | 457.3 | 0.7178008999 |  | 453.89 | 1.385686 | 453.32 | 1.6887 | 449.24 | 2.0339
459.99 | 0.9069178853 |  | 457.38 | 0.7178008999 |  | 453.97 | 1.385686 | 453.41 | 1.6894 | 449.32 | 2.0346
460.07 | 0.9069178853 |  | 457.46 | 0.7178008999 |  | 454.05 | 1.385686 | 453.49 | 1.6894 | 449.41 | 2.0353
460.15 | 0.9069178853 |  | 457.54 | 0.7178008999 |  | 454.14 | 1.385686 | 453.57 | 1.6894 | 449.49 | 2.0353
460.23 | 0.9069178853 |  | 457.62 | 0.7178008999 |  | 454.22 | 1.385686 | 453.66 | 1.6894 | 449.57 | 2.0353
460.31 | 0.9069178853 |  | 457.7 | 0.7178008999 |  | 454.3 | 1.386389 | 453.74 | 1.6894 | 449.66 | 2.036
460.39 | 0.9069178853 |  | 457.78 | 0.7178008999 |  | 454.39 | 1.387092 | 453.82 | 1.6901 | 449.74 | 2.0367
460.47 | 0.9069178853 |  | 457.83 | 0.7178008999 |  | 454.47 | 1.387092 | 453.91 | 1.6901 | 449.82 | 2.0367
460.55 | 0.9069178853 |  | 457.85 | 0.718503937 |  | 454.55 | 1.387092 | 453.99 | 1.6908 | 449.91 | 2.0374
460.63 | 0.9076209224 |  | 457.93 | 0.718503937 |  | 454.64 | 1.387092 | 454.07 | 1.6908 | 449.99 | 2.0374
460.71 | 0.9083239595 |  | 458.01 | 0.718503937 |  | 454.72 | 1.387092 | 454.16 | 1.6908 | 450.07 | 2.0374
460.79 | 0.9083239595 |  | 458.09 | 0.718503937 |  | 454.73 | 1.387795 | 454.24 | 1.6915 | 450.16 | 2.0388
460.87 | 0.9083239595 |  | 458.17 | 0.718503937 |  | 454.8 | 1.387795 | 454.32 | 1.6915 | 450.24 | 2.0388
460.94 | 0.9083239595 |  | 458.25 | 0.718503937 |  | 454.89 | 1.388498 | 454.41 | 1.6915 | 450.32 | 2.0388
461.02 | 0.9083239595 |  | 458.33 | 0.718503937 |  | 454.97 | 1.388498 | 454.49 | 1.6922 | 450.41 | 2.0388
461.1 | 0.9083239595 |  | 458.41 | 0.7192069741 |  | 455.05 | 1.388498 | 454.57 | 1.6922 | 450.49 | 2.0395
461.18 | 0.9083239595 |  | 458.49 | 0.7192069741 |  | 455.14 | 1.388498 | 454.66 | 1.6929 | 450.57 | 2.0402
461.26 | 0.9083239595 |  | 458.57 | 0.7192069741 |  | 455.22 | 1.389201 | 454.74 | 1.6929 | 450.66 | 2.0402
461.34 | 0.9083239595 |  | 458.65 | 0.7192069741 |  | 455.3 | 1.389201 | 454.82 | 1.6929 | 450.74 | 2.0409
461.42 | 0.9097300337 |  | 458.73 | 0.7192069741 |  | 455.39 | 1.389904387 | 454.91 | 1.6929 | 450.82 | 2.0409
461.5 | 0.9097300337 |  | 458.8 | 0.7192069741 |  | 455.47 | 1.389904387 | 454.99 | 1.6929 | 450.91 | 2.0409
461.58 | 0.9097300337 |  | 458.88 | 0.7192069741 |  | 455.55 | 1.389904387 | 455.07 | 1.6936 | 450.99 | 2.0416
461.66 | 0.9097300337 |  | 458.96 | 0.7192069741 |  | 455.64 | 1.389904387 | 455.16 | 1.6943 | 451.07 | 2.0423
461.74 | 0.9097300337 |  | 459.04 | 0.7192069741 |  | 455.72 | 1.389904387 | 455.24 | 1.6943 | 451.16 | 2.0423
461.82 | 0.9097300337 |  | 459.12 | 0.7199100112 |  | 455.8 | 1.390607 | 455.32 | 1.6943 | 451.24 | 2.0423
461.89 | 0.9097300337 |  | 459.2 | 0.7199100112 |  | 455.89 | 1.390607 | 455.41 | 1.6943 | 451.32 | 2.043
461.97 | 0.9097300337 |  | 459.28 | 0.7199100112 |  | 455.97 | 1.390607 | 455.49 | 1.6943 | 451.41 | 2.043
462.05 | 0.9097300337 |  | 459.36 | 0.7199100112 |  | 456.05 | 1.390607 | 455.57 | 1.695 | 451.49 | 2.0437
462.13 | 0.911136108 |  | 459.44 | 0.7199100112 |  | 456.14 | 1.39131 | 455.66 | 1.695 | 451.57 | 2.0444
462.21 | 0.911136108 |  | 459.52 | 0.7199100112 |  | 456.22 | 1.39131 | 455.74 | 1.6957 | 451.66 | 2.0444
462.29 | 0.911136108 |  | 459.6 | 0.7199100112 |  | 456.3 | 1.392013 | 455.82 | 1.6957 | 451.74 | 2.0444
462.37 | 0.911136108 |  | 459.68 | 0.7199100112 |  | 456.39 | 1.392013 | 455.91 | 1.6957 | 451.82 | 2.0444
462.45 | 0.911136108 |  | 459.75 | 0.7206130484 |  | 456.47 | 1.392013 | 455.98 | 1.6964 | 451.91 | 2.0451
462.53 | 0.911136108 |  | 459.83 | 0.7206130484 |  | 456.55 | 1.392013 | 455.99 | 1.6964 | 451.99 | 2.0458
462.61 | 0.911136108 |  | 459.91 | 0.7206130484 |  | 456.64 | 1.392013 | 456.07 | 1.6964 | 452.07 | 2.0458
462.69 | 0.911136108 |  | 459.99 | 0.7206130484 |  | 456.72 | 1.392013 | 456.16 | 1.6964 | 452.16 | 2.0458
462.77 | 0.911136108 |  | 460.07 | 0.7206130484 |  | 456.8 | 1.392717 | 456.24 | 1.6971 | 452.24 | 2.0465
462.84 | 0.9118391451 |  | 460.15 | 0.7206130484 |  | 456.89 | 1.39342 | 456.32 | 1.6971 | 452.32 | 2.0465
462.92 | 0.9125421822 |  | 460.23 | 0.7206130484 |  | 456.97 | 1.39342 | 456.41 | 1.6978 | 452.41 | 2.0472
463 | 0.9125421822 |  | 460.31 | 0.7213160855 |  | 457.05 | 1.39342 | 456.49 | 1.6978 | 452.49 | 2.0479
463.08 | 0.9125421822 |  | 460.39 | 0.7213160855 |  | 457.14 | 1.39342 | 456.57 | 1.6978 | 452.57 | 2.0479
463.16 | 0.9125421822 |  | 460.47 | 0.7213160855 |  | 457.22 | 1.39342 | 456.66 | 1.6978 | 452.66 | 2.0479
463.24 | 0.9125421822 |  | 460.55 | 0.7213160855 |  | 457.3 | 1.394123 | 456.74 | 1.6985 | 452.74 | 2.0494
463.32 | 0.9125421822 |  | 460.63 | 0.7213160855 |  | 457.39 | 1.394123 | 456.82 | 1.6992 | 452.82 | 2.0494
463.4 | 0.9125421822 |  | 460.7 | 0.7213160855 |  | 457.47 | 1.394123 | 456.91 | 1.6992 | 452.91 | 2.0494
463.48 | 0.9125421822 |  | 460.78 | 0.7213160855 |  | 457.49 | 1.394826 | 456.99 | 1.6992 | 452.99 | 2.0501
463.56 | 0.9125421822 |  | 460.86 | 0.7213160855 |  | 457.55 | 1.394826 | 457.07 | 1.6992 | 453.07 | 2.0501
463.64 | 0.9125421822 |  | 460.94 | 0.7213160855 |  | 457.64 | 1.394826 | 457.16 | 1.6992 | 453.16 | 2.0501
463.72 | 0.9139482565 |  | 461.02 | 0.7213160855 |  | 457.72 | 1.394826 | 457.24 | 1.7006 | 453.24 | 2.0508
463.79 | 0.9139482565 |  | 461.1 | 0.7220191226 |  | 457.8 | 1.394826 | 457.32 | 1.7006 | 453.32 | 2.0515
463.87 | 0.9139482565 |  | 461.18 | 0.7220191226 |  | 457.89 | 1.395529 | 457.41 | 1.7006 | 453.41 | 2.0515
463.95 | 0.9139482565 |  | 461.26 | 0.7220191226 |  | 457.97 | 1.395529 | 457.49 | 1.7006 | 453.49 | 2.0515
464.03 | 0.9139482565 |  | 461.34 | 0.7220191226 |  | 458.05 | 1.395529 | 457.57 | 1.7006 | 453.57 | 2.0515
464.11 | 0.9139482565 |  | 461.42 | 0.7220191226 |  | 458.14 | 1.395529 | 457.66 | 1.7006 | 453.66 | 2.0529
464.19 | 0.9139482565 |  | 461.5 | 0.7220191226 |  | 458.22 | 1.396231721 | 457.74 | 1.7021 | 453.74 | 2.0529
464.27 | 0.9139482565 |  | 461.51 | 0.7227221597 |  | 458.3 | 1.396935 | 457.82 | 1.7021 | 453.82 | 2.0536
464.35 | 0.9139482565 |  | 461.58 | 0.7227221597 |  | 458.39 | 1.396935 | 457.91 | 1.7021 | 453.91 | 2.0536
464.43 | 0.9153543307 |  | 461.65 | 0.7227221597 |  | 458.47 | 1.396935 | 457.99 | 1.7021 | 453.99 | 2.0536
464.51 | 0.9153543307 |  | 461.73 | 0.7227221597 |  | 458.55 | 1.396935 | 458.07 | 1.7021 | 454.07 | 2.055
464.59 | 0.9153543307 |  | 461.81 | 0.7227221597 |  | 458.64 | 1.396935 | 458.16 | 1.7035 | 454.16 | 2.055
464.67 | 0.9153543307 |  | 461.89 | 0.7227221597 |  | 458.72 | 1.396935 | 458.24 | 1.7035 | 454.24 | 2.055
464.74 | 0.9153543307 |  | 461.97 | 0.7227221597 |  | 458.8 | 1.396935 | 458.32 | 1.7035 | 454.32 | 2.055
464.82 | 0.9153543307 |  | 462.05 | 0.7227221597 |  | 458.89 | 1.397638 | 458.41 | 1.7035 | 454.41 | 2.0557
464.9 | 0.9153543307 |  | 462.13 | 0.7227221597 |  | 458.97 | 1.397638 | 458.49 | 1.7035 | 454.49 | 2.0564
464.98 | 0.9153543307 |  | 462.21 | 0.7234251969 |  | 459.05 | 1.398341 | 458.57 | 1.7042 | 454.57 | 2.0564
465.06 | 0.9160573678 |  | 462.29 | 0.7234251969 |  | 459.14 | 1.398341 | 458.66 | 1.7042 | 454.66 | 2.0564
465.14 | 0.9160573678 |  | 462.37 | 0.7234251969 |  | 459.22 | 1.398341 | 458.74 | 1.7049 | 454.74 | 2.0571
465.22 | 0.9167604049 |  | 462.45 | 0.7234251969 |  | 459.3 | 1.399044 | 458.82 | 1.7049 | 454.82 | 2.0578
465.3 | 0.9167604049 |  | 462.53 | 0.7234251969 |  | 459.39 | 1.399044 | 458.91 | 1.7049 | 454.91 | 2.0585
465.38 | 0.9167604049 |  | 462.6 | 0.7234251969 |  | 459.47 | 1.399044 | 458.99 | 1.7056 | 454.99 | 2.0585
465.46 | 0.9167604049 |  | 462.68 | 0.7234251969 |  | 459.55 | 1.399747 | 459.07 | 1.7056 | 455.07 | 2.0585
465.54 | 0.9167604049 |  | 462.76 | 0.724128234 |  | 459.64 | 1.399747 | 459.16 | 1.7056 | 455.16 | 2.0585
465.62 | 0.9167604049 |  | 462.84 | 0.724128234 |  | 459.72 | 1.399747 | 459.24 | 1.7056 | 455.24 | 2.0599
465.69 | 0.9167604049 |  | 462.92 | 0.724128234 |  | 459.8 | 1.40045 | 459.3 | 1.7063 | 455.32 | 2.0599
465.77 | 0.9167604049 |  | 463 | 0.724128234 |  | 459.89 | 1.40045 | 459.32 | 1.7063 | 455.41 | 2.0599
465.85 | 0.9167604049 |  | 463.08 | 0.724128234 |  | 459.97 | 1.40045 | 459.41 | 1.7063 | 455.49 | 2.0599
465.93 | 0.9167604049 |  | 463.16 | 0.724128234 |  | 460.05 | 1.40045 | 459.49 | 1.707 | 455.57 | 2.0613
466.01 | 0.9174634421 |  | 463.24 | 0.724128234 |  | 460.14 | 1.40045 | 459.57 | 1.707 | 455.66 | 2.0613
466.09 | 0.9174634421 |  | 463.32 | 0.724128234 |  | 460.22 | 1.40045 | 459.66 | 1.707 | 455.74 | 2.0613
466.17 | 0.9167604049 |  | 463.4 | 0.724128234 |  | 460.3 | 1.40045 | 459.74 | 1.707 | 455.82 | 2.062
466.25 | 0.9167604049 |  | 463.48 | 0.7248312711 |  | 460.39 | 1.401153 | 459.82 | 1.7077 | 455.91 | 2.062
466.33 | 0.9174634421 |  | 463.55 | 0.7248312711 |  | 460.47 | 1.401856018 | 459.91 | 1.7084 | 455.99 | 2.0627
466.41 | 0.9181664792 |  | 463.63 | 0.7248312711 |  | 460.55 | 1.401856018 | 459.99 | 1.7084 | 456.07 | 2.0634
466.49 | 0.9181664792 |  | 463.71 | 0.7248312711 |  | 460.64 | 1.401856018 | 460.07 | 1.7084 | 456.16 | 2.0634
466.57 | 0.9181664792 |  | 463.79 | 0.7248312711 |  | 460.72 | 1.401856018 | 460.16 | 1.7084 | 456.24 | 2.0634
466.64 | 0.9181664792 |  | 463.87 | 0.7248312711 |  | 460.8 | 1.401856018 | 460.24 | 1.7098 | 456.32 | 2.0641
466.72 | 0.9181664792 |  | 463.95 | 0.7248312711 |  | 460.89 | 1.401856018 | 460.32 | 1.7098 | 456.41 | 2.0648
466.8 | 0.9181664792 |  | 464.03 | 0.7255343082 |  | 460.97 | 1.402559 | 460.41 | 1.7098 | 456.49 | 2.0648
466.88 | 0.9188695163 |  | 464.11 | 0.7255343082 |  | 461.05 | 1.402559 | 460.49 | 1.7098 | 456.57 | 2.0648
466.96 | 0.9188695163 |  | 464.19 | 0.7255343082 |  | 461.14 | 1.402559 | 460.57 | 1.7098 | 456.66 | 2.0655
467.04 | 0.9188695163 |  | 464.27 | 0.7255343082 |  | 461.22 | 1.403262 | 460.66 | 1.7112 | 456.74 | 2.0655
467.12 | 0.9188695163 |  | 464.35 | 0.7255343082 |  | 461.3 | 1.403262 | 460.74 | 1.7112 | 456.82 | 2.0655
467.2 | 0.9188695163 |  | 464.43 | 0.7255343082 |  | 461.39 | 1.403262 | 460.82 | 1.7112 | 456.91 | 2.0662
467.28 | 0.9195725534 |  | 464.5 | 0.7255343082 |  | 461.47 | 1.403965 | 460.91 | 1.7112 | 456.99 | 2.0669
467.36 | 0.9195725534 |  | 464.58 | 0.7262373453 |  | 461.55 | 1.403965 | 460.99 | 1.7119 | 457.07 | 2.0669
467.44 | 0.9195725534 |  | 464.66 | 0.7262373453 |  | 461.64 | 1.403965 | 461.07 | 1.7119 | 457.12 | 2.0683
467.52 | 0.9195725534 |  | 464.74 | 0.7262373453 |  | 461.72 | 1.404668 | 461.16 | 1.7126 | 457.16 | 2.0683
467.59 | 0.9195725534 |  | 464.82 | 0.7255343082 |  | 461.8 | 1.404668 | 461.24 | 1.7126 | 457.24 | 2.0683
467.67 | 0.9202755906 |  | 464.9 | 0.7262373453 |  | 461.89 | 1.404668 | 461.32 | 1.7126 | 457.32 | 2.0683
467.75 | 0.9202755906 |  | 464.98 | 0.7262373453 |  | 461.97 | 1.405371 | 461.41 | 1.7133 | 457.41 | 2.069
467.77 | 0.9202755906 |  | 464.99 | 0.7255343082 |  | 462.05 | 1.405371 | 461.49 | 1.7133 | 457.49 | 2.069
467.84 | 0.9202755906 |  | 465.07 | 0.7262373453 |  | 462.14 | 1.405371 | 461.57 | 1.7133 | 457.57 | 2.0697
467.92 | 0.9202755906 |  | 465.15 | 0.7255343082 |  | 462.22 | 1.405371 | 461.66 | 1.714 | 457.66 | 2.0704
468 | 0.9202755906 |  | 465.23 | 0.7262373453 |  | 462.3 | 1.405371 | 461.74 | 1.714 | 457.74 | 2.0704
468.08 | 0.9202755906 |  | 465.31 | 0.7262373453 |  | 462.39 | 1.406074 | 461.82 | 1.714 | 457.82 | 2.0704
468.16 | 0.9202755906 |  | 465.39 | 0.7262373453 |  | 462.47 | 1.406074 | 461.91 | 1.7147 | 457.91 | 2.0719
468.24 | 0.9209786277 |  | 465.47 | 0.7269403825 |  | 462.55 | 1.406777 | 461.99 | 1.7147 | 457.99 | 2.0719
468.32 | 0.9209786277 |  | 465.55 | 0.7262373453 |  | 462.64 | 1.406777 | 462.07 | 1.7147 | 458.07 | 2.0719
468.4 | 0.9209786277 |  | 465.63 | 0.7262373453 |  | 462.72 | 1.406777 | 462.16 | 1.7154 | 458.16 | 2.0726
468.48 | 0.9209786277 |  | 465.7 | 0.7262373453 |  | 462.8 | 1.406777 | 462.24 | 1.7154 | 458.24 | 2.0726
468.56 | 0.9216816648 |  | 465.78 | 0.7269403825 |  | 462.89 | 1.406777 | 462.32 | 1.7161 | 458.32 | 2.0733
468.64 | 0.9216816648 |  | 465.86 | 0.7269403825 |  | 462.97 | 1.407480315 | 462.41 | 1.7161 | 458.41 | 2.074
468.72 | 0.9216816648 |  | 465.94 | 0.7269403825 |  | 463.05 | 1.407480315 | 462.49 | 1.7161 | 458.49 | 2.074
468.79 | 0.9223847019 |  | 466.02 | 0.7269403825 |  | 463.14 | 1.407480315 | 462.57 | 1.7161 | 458.57 | 2.074
468.87 | 0.9223847019 |  | 466.1 | 0.7269403825 |  | 463.22 | 1.408183 | 462.66 | 1.7161 | 458.66 | 2.0747
468.95 | 0.9223847019 |  | 466.18 | 0.7269403825 |  | 463.3 | 1.408183 | 462.74 | 1.7175 | 458.74 | 2.0754
469.03 | 0.9223847019 |  | 466.26 | 0.7276434196 |  | 463.39 | 1.408183 | 462.82 | 1.7175 | 458.82 | 2.0754
469.11 | 0.9223847019 |  | 466.34 | 0.7276434196 |  | 463.47 | 1.408886 | 462.91 | 1.7175 | 458.91 | 2.0761
469.19 | 0.923087739 |  | 466.42 | 0.7276434196 |  | 463.55 | 1.408886 | 462.99 | 1.7175 | 458.99 | 2.0768
469.27 | 0.923087739 |  | 466.5 | 0.7276434196 |  | 463.64 | 1.408886 | 463.07 | 1.7175 | 459.07 | 2.0768
469.35 | 0.923087739 |  | 466.58 | 0.7276434196 |  | 463.72 | 1.408886 | 463.16 | 1.7189 | 459.16 | 2.0768
469.43 | 0.923087739 |  | 466.65 | 0.7276434196 |  | 463.8 | 1.408886 | 463.24 | 1.7189 | 459.24 | 2.0775
469.51 | 0.923087739 |  | 466.73 | 0.7276434196 |  | 463.89 | 1.408886 | 463.32 | 1.7189 | 459.3 | 2.0782
469.59 | 0.9237907762 |  | 466.79 | 0.7142857143 |  | 463.97 | 1.409589 | 463.41 | 1.7189 | 459.32 | 2.0782
469.67 | 0.9237907762 |  | 466.81 | 0.7142857143 |  | 464.05 | 1.409589 | 463.49 | 1.7189 | 459.41 | 2.0782
469.74 | 0.9237907762 |  | 466.89 | 0.7142857143 |  | 464.14 | 1.410292 | 463.57 | 1.7196 | 459.49 | 2.0789
469.82 | 0.9237907762 |  | 466.96 | 0.7142857143 |  | 464.22 | 1.410292 | 463.66 | 1.7203 | 459.57 | 2.0789
469.9 | 0.9244938133 |  | 467.04 | 0.7142857143 |  | 464.3 | 1.410292 | 463.74 | 1.7203 | 459.66 | 2.0796
469.98 | 0.9244938133 |  | 467.12 | 0.7142857143 |  | 464.39 | 1.410292 | 463.82 | 1.7203 | 459.74 | 2.0803
470.06 | 0.9244938133 |  | 467.2 | 0.7142857143 |  | 464.47 | 1.410996 | 463.91 | 1.7203 | 459.82 | 2.0803
470.14 | 0.9244938133 |  | 467.28 | 0.7149887514 |  | 464.55 | 1.410996 | 463.99 | 1.721 | 459.91 | 2.081
470.22 | 0.9244938133 |  | 467.36 | 0.7149887514 |  | 464.64 | 1.411699 | 464.07 | 1.721 | 459.99 | 2.081
470.3 | 0.9244938133 |  | 467.44 | 0.7149887514 |  | 464.72 | 1.411699 | 464.16 | 1.721 | 460.07 | 2.0817
470.38 | 0.9244938133 |  | 467.52 | 0.7149887514 |  | 464.8 | 1.411699 | 464.24 | 1.7217 | 460.16 | 2.0817
470.46 | 0.9244938133 |  | 467.6 | 0.7149887514 |  | 464.89 | 1.411699 | 464.32 | 1.7217 | 460.24 | 2.0824
470.54 | 0.9251968504 |  | 467.68 | 0.7149887514 |  | 464.97 | 1.411699 | 464.41 | 1.7217 | 460.32 | 2.0824
470.62 | 0.9258998875 |  | 467.76 | 0.7156917885 |  | 465.05 | 1.411699 | 464.46 | 1.7224 | 460.41 | 2.0831
470.69 | 0.9258998875 |  | 467.84 | 0.7156917885 |  | 465.14 | 1.411699 | 464.49 | 1.7224 | 460.49 | 2.0838
470.77 | 0.9258998875 |  | 467.91 | 0.7156917885 |  | 465.22 | 1.411699 | 464.57 | 1.7224 | 460.57 | 2.0838
470.85 | 0.9258998875 |  | 467.99 | 0.7156917885 |  | 465.3 | 1.412402 | 464.66 | 1.7231 | 460.66 | 2.0838
470.93 | 0.9258998875 |  | 468.07 | 0.7156917885 |  | 465.33 | 1.413105 | 464.74 | 1.7231 | 460.74 | 2.0845
471.01 | 0.9258998875 |  | 468.15 | 0.7156917885 |  | 465.39 | 1.413105 | 464.82 | 1.7231 | 460.82 | 2.0852
471.09 | 0.9258998875 |  | 468.23 | 0.7156917885 |  | 465.47 | 1.413105 | 464.91 | 1.7231 | 460.91 | 2.0852
471.17 | 0.9258998875 |  | 468.31 | 0.7156917885 |  | 465.55 | 1.413105 | 464.99 | 1.7238 | 460.99 | 2.0852
471.25 | 0.9258998875 |  | 468.39 | 0.7156917885 |  | 465.64 | 1.413105 | 465.07 | 1.7245 | 461.07 | 2.0866
471.33 | 0.9266029246 |  | 468.47 | 0.7156917885 |  | 465.72 | 1.413105 | 465.16 | 1.7245 | 461.16 | 2.0866
471.41 | 0.9266029246 |  | 468.55 | 0.7156917885 |  | 465.8 | 1.413105 | 465.24 | 1.7245 | 461.24 | 2.0866
471.49 | 0.9266029246 |  | 468.63 | 0.7163948256 |  | 465.89 | 1.413105 | 465.32 | 1.7253 | 461.32 | 2.0873
471.57 | 0.9273059618 |  | 468.71 | 0.7163948256 |  | 465.97 | 1.413105 | 465.41 | 1.7253 | 461.41 | 2.088
471.64 | 0.9273059618 |  | 468.79 | 0.7163948256 |  | 466.05 | 1.413807649 | 465.49 | 1.7253 | 461.49 | 2.088
471.72 | 0.9273059618 |  | 468.86 | 0.7163948256 |  | 466.14 | 1.414511 | 465.57 | 1.726 | 461.57 | 2.0887
471.8 | 0.9273059618 |  | 468.94 | 0.7163948256 |  | 466.22 | 1.414511 | 465.66 | 1.7267 | 461.66 | 2.0887
471.88 | 0.9273059618 |  | 469.02 | 0.7163948256 |  | 466.3 | 1.414511 | 465.74 | 1.7267 | 461.74 | 2.0901
471.96 | 0.9273059618 |  | 469.1 | 0.7156917885 |  | 466.39 | 1.414511 | 465.82 | 1.7267 | 461.82 | 2.0908
472.04 | 0.9273059618 |  | 469.18 | 0.7170978628 |  | 466.47 | 1.414511 | 465.91 | 1.7267 | 461.91 | 2.0908
472.12 | 0.9280089989 |  | 469.26 | 0.7170978628 |  | 466.55 | 1.414511 | 465.99 | 1.7267 | 461.99 | 2.0915
472.2 | 0.9280089989 |  | 469.34 | 0.7170978628 |  | 466.64 | 1.414511 | 466.07 | 1.7267 | 462 | 2.0922
472.28 | 0.928712036 |  | 469.42 | 0.7170978628 |  | 466.72 | 1.415214 | 466.16 | 1.7281 | 462.07 | 2.0922
472.36 | 0.928712036 |  | 469.5 | 0.7170978628 |  | 466.8 | 1.415214 | 466.24 | 1.7281 | 462.16 | 2.0922
472.44 | 0.928712036 |  | 469.58 | 0.7170978628 |  | 466.89 | 1.415214 | 466.32 | 1.7281 | 462.24 | 2.0929
472.52 | 0.928712036 |  | 469.66 | 0.7170978628 |  | 466.97 | 1.415214 | 466.41 | 1.7281 | 462.32 | 2.0929
472.59 | 0.928712036 |  | 469.74 | 0.7178008999 |  | 467.05 | 1.415917 | 466.49 | 1.7281 | 462.41 | 2.0936
472.67 | 0.928712036 |  | 469.81 | 0.7178008999 |  | 467.14 | 1.415917 | 466.57 | 1.7281 | 462.49 | 2.0943
472.75 | 0.928712036 |  | 469.89 | 0.7178008999 |  | 467.22 | 1.415917 | 466.66 | 1.7288 | 462.57 | 2.0943
472.83 | 0.928712036 |  | 469.97 | 0.7178008999 |  | 467.3 | 1.415917 | 466.74 | 1.7295 | 462.66 | 2.0951
472.91 | 0.928712036 |  | 470.05 | 0.7178008999 |  | 467.39 | 1.41662 | 466.82 | 1.7295 | 462.74 | 2.0958
472.99 | 0.9294150731 |  | 470.13 | 0.7178008999 |  | 467.47 | 1.41662 | 466.91 | 1.7295 | 462.82 | 2.0965
473.07 | 0.9301181102 |  | 470.21 | 0.718503937 |  | 467.55 | 1.41662 | 466.99 | 1.7295 | 462.91 | 2.0965
473.15 | 0.9301181102 |  | 470.29 | 0.718503937 |  | 467.64 | 1.417323 | 467.07 | 1.7302 | 462.99 | 2.0972
473.23 | 0.9301181102 |  | 470.37 | 0.718503937 |  | 467.72 | 1.417323 | 467.16 | 1.7309 | 463.07 | 2.0979
473.31 | 0.9301181102 |  | 470.45 | 0.7178008999 |  | 467.8 | 1.417323 | 467.24 | 1.7309 | 463.16 | 2.0986
473.39 | 0.9301181102 |  | 470.53 | 0.7178008999 |  | 467.89 | 1.417323 | 467.32 | 1.7309 | 463.24 | 2.0986
473.47 | 0.9301181102 |  | 470.61 | 0.7178008999 |  | 467.97 | 1.418026 | 467.41 | 1.7316 | 463.32 | 2.0993
473.54 | 0.9301181102 |  | 470.69 | 0.718503937 |  | 468.05 | 1.418026 | 467.49 | 1.7316 | 463.41 | 2.1
473.62 | 0.9301181102 |  | 470.76 | 0.718503937 |  | 468.14 | 1.418026 | 467.57 | 1.7316 | 463.49 | 2.1
473.7 | 0.9301181102 |  | 470.84 | 0.718503937 |  | 468.22 | 1.418026 | 467.66 | 1.7323 | 463.57 | 2.1007
473.78 | 0.9308211474 |  | 470.92 | 0.718503937 |  | 468.3 | 1.418729 | 467.74 | 1.7323 | 463.66 | 2.1014
473.86 | 0.9308211474 |  | 471 | 0.718503937 |  | 468.39 | 1.419431946 | 467.82 | 1.7323 | 463.74 | 2.1021
473.94 | 0.9315241845 |  | 471.08 | 0.718503937 |  | 468.47 | 1.419431946 | 467.91 | 1.733 | 463.82 | 2.1028
474.02 | 0.9315241845 |  | 471.16 | 0.718503937 |  | 468.55 | 1.419431946 | 467.99 | 1.733 | 463.91 | 2.1028
474.1 | 0.9315241845 |  | 471.24 | 0.7192069741 |  | 468.64 | 1.419431946 | 468.07 | 1.7337 | 463.99 | 2.1035
474.18 | 0.9315241845 |  | 471.32 | 0.7192069741 |  | 468.72 | 1.419431946 | 468.16 | 1.7337 | 464.07 | 2.1042
474.26 | 0.9315241845 |  | 471.4 | 0.7192069741 |  | 468.8 | 1.419431946 | 468.24 | 1.7337 | 464.16 | 2.1042
474.34 | 0.9315241845 |  | 471.48 | 0.7192069741 |  | 468.89 | 1.420838 | 468.32 | 1.7344 | 464.24 | 2.1049
474.42 | 0.9315241845 |  | 471.56 | 0.7192069741 |  | 468.97 | 1.420838 | 468.41 | 1.7344 | 464.32 | 2.1049
474.49 | 0.9315241845 |  | 471.64 | 0.7199100112 |  | 469.05 | 1.420838 | 468.49 | 1.7344 | 464.41 | 2.1056
474.57 | 0.9315241845 |  | 471.71 | 0.7199100112 |  | 469.14 | 1.420838 | 468.57 | 1.7344 | 464.49 | 2.1063
474.65 | 0.9322272216 |  | 471.79 | 0.7199100112 |  | 469.22 | 1.420838 | 468.66 | 1.7351 | 464.57 | 2.1063
474.73 | 0.9329302587 |  | 471.87 | 0.7199100112 |  | 469.3 | 1.420838 | 468.74 | 1.7351 | 464.66 | 2.107
474.81 | 0.9329302587 |  | 471.95 | 0.7199100112 |  | 469.39 | 1.421541 | 468.82 | 1.7358 | 464.74 | 2.107
474.89 | 0.9329302587 |  | 472.03 | 0.7199100112 |  | 469.47 | 1.421541 | 468.91 | 1.7358 | 464.82 | 2.1077
474.97 | 0.9329302587 |  | 472.11 | 0.7206130484 |  | 469.55 | 1.421541 | 468.99 | 1.7358 | 464.91 | 2.1077
475.05 | 0.9329302587 |  | 472.19 | 0.7206130484 |  | 469.64 | 1.421541 | 469.07 | 1.7358 | 464.99 | 2.1077
475.13 | 0.9329302587 |  | 472.27 | 0.7206130484 |  | 469.72 | 1.422244 | 469.16 | 1.7358 | 465.07 | 2.1077
475.21 | 0.9329302587 |  | 472.35 | 0.7206130484 |  | 469.8 | 1.422244 | 469.24 | 1.7358 | 465.16 | 2.1077
475.29 | 0.9329302587 |  | 472.43 | 0.7206130484 |  | 469.89 | 1.422244 | 469.32 | 1.7358 | 465.24 | 2.1084
475.37 | 0.9336332958 |  | 472.51 | 0.7213160855 |  | 469.97 | 1.422947 | 469.34 | 1.7365 | 465.28 | 2.1091
475.44 | 0.9336332958 |  | 472.59 | 0.7213160855 |  | 470.05 | 1.422947 | 469.41 | 1.7372 | 465.32 | 2.1091
475.52 | 0.9336332958 |  | 472.66 | 0.7213160855 |  | 470.14 | 1.422947 | 469.49 | 1.7372 | 465.41 | 2.1091
475.6 | 0.934336333 |  | 472.74 | 0.7213160855 |  | 470.22 | 1.422947 | 469.57 | 1.7372 | 465.49 | 2.1091
475.68 | 0.934336333 |  | 472.82 | 0.7213160855 |  | 470.3 | 1.422947 | 469.66 | 1.7372 | 465.57 | 2.1098
475.76 | 0.934336333 |  | 472.9 | 0.7220191226 |  | 470.39 | 1.424353 | 469.74 | 1.7372 | 465.66 | 2.1105
475.84 | 0.934336333 |  | 472.98 | 0.7220191226 |  | 470.47 | 1.424353 | 469.82 | 1.7372 | 465.74 | 2.1105
475.92 | 0.934336333 |  | 473.06 | 0.7220191226 |  | 470.55 | 1.424353 | 469.91 | 1.7372 | 465.82 | 2.1112
476 | 0.934336333 |  | 473.14 | 0.7220191226 |  | 470.64 | 1.424353 | 469.99 | 1.7386 | 465.91 | 2.1119
476.08 | 0.934336333 |  | 473.22 | 0.7220191226 |  | 470.72 | 1.424353 | 470.07 | 1.7386 | 465.99 | 2.1119
476.16 | 0.934336333 |  | 473.3 | 0.7220191226 |  | 470.8 | 1.424353 | 470.16 | 1.7386 | 466.07 | 2.1119
476.24 | 0.9357424072 |  | 473.38 | 0.7227221597 |  | 470.89 | 1.424353 | 470.24 | 1.7386 | 466.16 | 2.1126
476.32 | 0.9357424072 |  | 473.46 | 0.7227221597 |  | 470.97 | 1.424353 | 470.32 | 1.7386 | 466.24 | 2.1133
476.39 | 0.9357424072 |  | 473.54 | 0.7227221597 |  | 471.05 | 1.425056243 | 470.41 | 1.7393 | 466.32 | 2.1133
476.47 | 0.9357424072 |  | 473.61 | 0.7227221597 |  | 471.14 | 1.425759 | 470.49 | 1.74 | 466.41 | 2.1133
476.55 | 0.9357424072 |  | 473.69 | 0.7227221597 |  | 471.22 | 1.425759 | 470.57 | 1.74 | 466.49 | 2.114
476.63 | 0.9357424072 |  | 473.77 | 0.7227221597 |  | 471.3 | 1.425759 | 470.66 | 1.74 | 466.57 | 2.1147
476.71 | 0.9357424072 |  | 473.85 | 0.7227221597 |  | 471.39 | 1.425759 | 470.74 | 1.74 | 466.66 | 2.1147
476.79 | 0.9357424072 |  | 473.93 | 0.7234251969 |  | 471.47 | 1.425759 | 470.82 | 1.7407 | 466.74 | 2.1154
476.87 | 0.9357424072 |  | 474.01 | 0.7234251969 |  | 471.55 | 1.425759 | 470.91 | 1.7407 | 466.82 | 2.1161
476.95 | 0.9357424072 |  | 474.09 | 0.7234251969 |  | 471.64 | 1.426462 | 470.99 | 1.7407 | 466.91 | 2.1161
477.03 | 0.9371484814 |  | 474.17 | 0.7234251969 |  | 471.72 | 1.426462 | 471.07 | 1.7407 | 466.99 | 2.1161
477.11 | 0.9371484814 |  | 474.25 | 0.7234251969 |  | 471.8 | 1.426462 | 471.16 | 1.7414 | 467.07 | 2.1175
477.19 | 0.9371484814 |  | 474.33 | 0.724128234 |  | 471.89 | 1.426462 | 471.24 | 1.7414 | 467.16 | 2.1175
477.27 | 0.9371484814 |  | 474.41 | 0.724128234 |  | 471.97 | 1.427165 | 471.32 | 1.7414 | 467.24 | 2.1175
477.34 | 0.9371484814 |  | 474.49 | 0.724128234 |  | 472.05 | 1.427165 | 471.41 | 1.7421 | 467.32 | 2.1183
477.42 | 0.9371484814 |  | 474.56 | 0.724128234 |  | 472.14 | 1.427165 | 471.49 | 1.7421 | 467.41 | 2.119
477.5 | 0.9371484814 |  | 474.64 | 0.724128234 |  | 472.22 | 1.427868 | 471.57 | 1.7421 | 467.49 | 2.119
477.58 | 0.9371484814 |  | 474.72 | 0.724128234 |  | 472.3 | 1.427868 | 471.66 | 1.7428 | 467.57 | 2.119
477.66 | 0.9371484814 |  | 474.8 | 0.724128234 |  | 472.39 | 1.427868 | 471.74 | 1.7435 | 467.62 | 2.1197
477.74 | 0.9385545557 |  | 474.88 | 0.7248312711 |  | 472.47 | 1.427868 | 471.82 | 1.7435 | 467.66 | 2.1197
477.82 | 0.9385545557 |  | 474.96 | 0.7248312711 |  | 472.55 | 1.427868 | 471.91 | 1.7435 | 467.74 | 2.1204
477.9 | 0.9385545557 |  | 475.04 | 0.7248312711 |  | 472.64 | 1.428571 | 471.99 | 1.7435 | 467.82 | 2.1204
477.98 | 0.9385545557 |  | 475.12 | 0.7248312711 |  | 472.72 | 1.429274 | 471.99 | 1.7435 | 467.91 | 2.1211
478.06 | 0.9385545557 |  | 475.2 | 0.7248312711 |  | 472.8 | 1.429274 | 472.08 | 1.7435 | 467.99 | 2.1211
478.14 | 0.9385545557 |  | 475.28 | 0.7248312711 |  | 472.89 | 1.429274 | 472.16 | 1.7435 | 468.07 | 2.1211
478.22 | 0.9385545557 |  | 475.36 | 0.7255343082 |  | 472.97 | 1.429274 | 472.24 | 1.7449 | 468.16 | 2.1218
478.29 | 0.9385545557 |  | 475.44 | 0.7255343082 |  | 473.05 | 1.429274 | 472.33 | 1.7449 | 468.24 | 2.1225
478.37 | 0.9385545557 |  | 475.51 | 0.7255343082 |  | 473.14 | 1.429274 | 472.41 | 1.7449 | 468.32 | 2.1225
478.45 | 0.9385545557 |  | 475.59 | 0.7255343082 |  | 473.22 | 1.429274 | 472.49 | 1.7449 | 468.41 | 2.1232
478.53 | 0.9385545557 |  | 475.67 | 0.7255343082 |  | 473.3 | 1.430681 | 472.58 | 1.7449 | 468.49 | 2.1239
478.61 | 0.9392575928 |  | 475.75 | 0.7262373453 |  | 473.39 | 1.430681 | 472.66 | 1.7456 | 468.57 | 2.1239
478.69 | 0.9399606299 |  | 475.83 | 0.7262373453 |  | 473.47 | 1.430681 | 472.74 | 1.7456 | 468.66 | 2.1239
478.77 | 0.9399606299 |  | 475.91 | 0.7262373453 |  | 473.55 | 1.430681 | 472.83 | 1.7463 | 468.74 | 2.1253
478.85 | 0.9399606299 |  | 475.99 | 0.7262373453 |  | 473.64 | 1.430681 | 472.91 | 1.7463 | 468.82 | 2.1253
478.93 | 0.9399606299 |  | 476.07 | 0.7269403825 |  | 473.72 | 1.430681 | 472.99 | 1.7463 | 468.91 | 2.1253
479.01 | 0.9399606299 |  | 476.15 | 0.7269403825 |  | 473.8 | 1.431384 | 473.08 | 1.7463 | 468.99 | 2.126
479.09 | 0.9399606299 |  | 476.23 | 0.7269403825 |  | 473.89 | 1.431384 | 473.16 | 1.747 | 469.07 | 2.1267
479.17 | 0.9399606299 |  | 476.31 | 0.7269403825 |  | 473.97 | 1.431384 | 473.24 | 1.747 | 469.16 | 2.1267
479.24 | 0.9399606299 |  | 476.39 | 0.7269403825 |  | 474.05 | 1.432087 | 473.33 | 1.7478 | 469.24 | 2.1274
479.32 | 0.940663667 |  | 476.46 | 0.7276434196 |  | 474.14 | 1.432087 | 473.41 | 1.7478 | 469.32 | 2.1281
479.4 | 0.9413667042 |  | 476.54 | 0.7276434196 |  | 474.22 | 1.432087 | 473.49 | 1.7478 | 469.41 | 2.1281
479.48 | 0.9413667042 |  | 476.62 | 0.7276434196 |  | 474.3 | 1.432087 | 473.58 | 1.7478 | 469.49 | 2.1288
479.56 | 0.9413667042 |  | 476.7 | 0.7276434196 |  | 474.39 | 1.432087 | 473.66 | 1.7485 | 469.57 | 2.1288
479.64 | 0.9413667042 |  | 476.78 | 0.7276434196 |  | 474.47 | 1.43279 | 473.74 | 1.7485 | 469.66 | 2.1288
479.72 | 0.9413667042 |  | 476.86 | 0.7276434196 |  | 474.55 | 1.43279 | 473.83 | 1.7492 | 469.74 | 2.1295
479.8 | 0.9413667042 |  | 476.89 | 0.7283464567 |  | 474.64 | 1.43279 | 473.91 | 1.7492 | 469.82 | 2.1302
479.88 | 0.9413667042 |  | 476.94 | 0.7283464567 |  | 474.72 | 1.43279 | 473.99 | 1.7492 | 469.91 | 2.1302
479.96 | 0.9427727784 |  | 477.02 | 0.7283464567 |  | 474.8 | 1.433493 | 474.08 | 1.7499 | 469.99 | 2.1309
480.04 | 0.9427727784 |  | 477.1 | 0.7283464567 |  | 474.89 | 1.433493 | 474.16 | 1.7499 | 470.07 | 2.1316
480.12 | 0.9427727784 |  | 477.18 | 0.7283464567 |  | 474.97 | 1.434196 | 474.24 | 1.7499 | 470.16 | 2.1316
480.19 | 0.9427727784 |  | 477.26 | 0.7290494938 |  | 475.05 | 1.433493 | 474.33 | 1.7506 | 470.24 | 2.1316
480.27 | 0.9427727784 |  | 477.34 | 0.7290494938 |  | 475.14 | 1.434196 | 474.41 | 1.7513 | 470.32 | 2.1323
480.35 | 0.9427727784 |  | 477.41 | 0.7290494938 |  | 475.22 | 1.434196 | 474.49 | 1.7513 | 470.41 | 2.133
480.43 | 0.9427727784 |  | 477.49 | 0.7290494938 |  | 475.3 | 1.434196 | 474.58 | 1.7513 | 470.49 | 2.133
480.51 | 0.9427727784 |  | 477.57 | 0.7290494938 |  | 475.39 | 1.434196 | 474.66 | 1.7513 | 470.57 | 2.1337
480.59 | 0.9441788526 |  | 477.65 | 0.7297525309 |  | 475.47 | 1.434196 | 474.74 | 1.7513 | 470.66 | 2.1337
480.67 | 0.9441788526 |  | 477.73 | 0.7297525309 |  | 475.55 | 1.434899 | 474.83 | 1.7513 | 470.74 | 2.1344
480.75 | 0.9441788526 |  | 477.81 | 0.7297525309 |  | 475.64 | 1.435602 | 474.91 | 1.7527 | 470.82 | 2.1351
480.83 | 0.9441788526 |  | 477.89 | 0.7297525309 |  | 475.72 | 1.435602 | 474.99 | 1.7527 | 470.91 | 2.1351
480.91 | 0.9441788526 |  | 477.97 | 0.7297525309 |  | 475.8 | 1.435602 | 475.08 | 1.7527 | 470.99 | 2.1358
480.99 | 0.9441788526 |  | 478.05 | 0.7304555681 |  | 475.89 | 1.435602 | 475.16 | 1.7527 | 471.07 | 2.1365
481.07 | 0.9441788526 |  | 478.13 | 0.7304555681 |  | 475.97 | 1.435602 | 475.24 | 1.7527 | 471.16 | 2.1365
481.14 | 0.9441788526 |  | 478.21 | 0.7304555681 |  | 476.05 | 1.436305 | 475.33 | 1.7527 | 471.24 | 2.1365
481.22 | 0.9441788526 |  | 478.29 | 0.7304555681 |  | 476.14 | 1.437007874 | 475.41 | 1.7541 | 471.32 | 2.1379
481.3 | 0.9448818898 |  | 478.36 | 0.7311586052 |  | 476.22 | 1.437007874 | 475.49 | 1.7541 | 471.41 | 2.1379
481.38 | 0.9455849269 |  | 478.44 | 0.7318616423 |  | 476.3 | 1.437007874 | 475.58 | 1.7541 | 471.49 | 2.1386
481.46 | 0.9455849269 |  | 478.52 | 0.7318616423 |  | 476.39 | 1.437007874 | 475.66 | 1.7541 | 471.57 | 2.1386
481.54 | 0.9455849269 |  | 478.6 | 0.7318616423 |  | 476.47 | 1.437007874 | 475.74 | 1.7541 | 471.61 | 2.1393
481.62 | 0.9455849269 |  | 478.68 | 0.7318616423 |  | 476.55 | 1.437711 | 475.83 | 1.7541 | 471.66 | 2.1393
481.7 | 0.9455849269 |  | 478.76 | 0.7318616423 |  | 476.64 | 1.437711 | 475.91 | 1.7555 | 471.74 | 2.1393
481.78 | 0.9455849269 |  | 478.84 | 0.7318616423 |  | 476.72 | 1.437711 | 475.99 | 1.7555 | 471.82 | 2.14
481.86 | 0.9455849269 |  | 478.92 | 0.7325646794 |  | 476.8 | 1.437711 | 476.08 | 1.7555 | 471.91 | 2.14
481.94 | 0.9455849269 |  | 479 | 0.7325646794 |  | 476.89 | 1.438414 | 476.16 | 1.7555 | 471.99 | 2.1407
482.02 | 0.946287964 |  | 479.08 | 0.7325646794 |  | 476.97 | 1.438414 | 476.24 | 1.7555 | 472.07 | 2.1415
482.09 | 0.946287964 |  | 479.16 | 0.7325646794 |  | 477.05 | 1.438414 | 476.33 | 1.7569 | 472.16 | 2.1415
482.17 | 0.946287964 |  | 479.24 | 0.7332677165 |  | 477.14 | 1.439117 | 476.41 | 1.7569 | 472.24 | 2.1415
482.25 | 0.9469910011 |  | 479.31 | 0.7332677165 |  | 477.22 | 1.439117 | 476.49 | 1.7569 | 472.32 | 2.1422
482.33 | 0.9469910011 |  | 479.39 | 0.7332677165 |  | 477.3 | 1.439117 | 476.58 | 1.7569 | 472.41 | 2.1429
482.41 | 0.9469910011 |  | 479.47 | 0.7332677165 |  | 477.39 | 1.439117 | 476.66 | 1.7569 | 472.49 | 2.1429
482.49 | 0.9469910011 |  | 479.55 | 0.7332677165 |  | 477.47 | 1.43982 | 476.74 | 1.7576 | 472.57 | 2.1429
482.57 | 0.9469910011 |  | 479.63 | 0.7332677165 |  | 477.55 | 1.43982 | 476.83 | 1.7583 | 472.66 | 2.1443
482.65 | 0.9469910011 |  | 479.71 | 0.7339707537 |  | 477.64 | 1.43982 | 476.91 | 1.7583 | 472.74 | 2.1443
482.73 | 0.9469910011 |  | 479.79 | 0.7339707537 |  | 477.72 | 1.43982 | 476.99 | 1.7583 | 472.82 | 2.1443
482.78 | 0.9476940382 |  | 479.87 | 0.7339707537 |  | 477.8 | 1.440523 | 477.08 | 1.7583 | 472.86 | 2.145
482.79 | 0.9483970754 |  | 479.95 | 0.7339707537 |  | 477.89 | 1.440523 | 477.16 | 1.759 | 472.91 | 2.1457
482.81 | 0.9483970754 |  | 480.03 | 0.7339707537 |  | 477.97 | 1.440523 | 477.24 | 1.759 | 472.99 | 2.1457
482.89 | 0.9483970754 |  | 480.11 | 0.7339707537 |  | 478.05 | 1.440523 | 477.33 | 1.759 | 473.07 | 2.1457
482.97 | 0.9483970754 |  | 480.19 | 0.7346737908 |  | 478.14 | 1.441226 | 477.41 | 1.7597 | 473.16 | 2.1457
483.04 | 0.9483970754 |  | 480.26 | 0.7346737908 |  | 478.22 | 1.441226 | 477.49 | 1.7597 | 473.24 | 2.1471
483.12 | 0.9483970754 |  | 480.34 | 0.7346737908 |  | 478.25 | 1.441929 | 477.58 | 1.7597 | 473.32 | 2.1471
483.2 | 0.9483970754 |  | 480.42 | 0.7346737908 |  | 478.3 | 1.441929 | 477.66 | 1.7604 | 473.41 | 2.1471
483.28 | 0.9483970754 |  | 480.5 | 0.7346737908 |  | 478.39 | 1.441929 | 477.74 | 1.7604 | 473.49 | 2.1485
483.36 | 0.9483970754 |  | 480.58 | 0.7346737908 |  | 478.47 | 1.441929 | 477.83 | 1.7604 | 473.57 | 2.1485
483.44 | 0.9483970754 |  | 480.66 | 0.7353768279 |  | 478.55 | 1.441929 | 477.91 | 1.7611 | 473.66 | 2.1485
483.52 | 0.9483970754 |  | 480.74 | 0.7353768279 |  | 478.64 | 1.441929 | 477.99 | 1.7611 | 473.74 | 2.1492
483.6 | 0.9498031496 |  | 480.82 | 0.7353768279 |  | 478.72 | 1.442632171 | 478.08 | 1.7611 | 473.82 | 2.1492
483.68 | 0.9498031496 |  | 480.9 | 0.7353768279 |  | 478.8 | 1.442632171 | 478.16 | 1.7618 | 473.91 | 2.1499
483.76 | 0.9498031496 |  | 480.98 | 0.7353768279 |  | 478.89 | 1.443335 | 478.24 | 1.7618 | 473.99 | 2.1506
483.84 | 0.9498031496 |  | 481.06 | 0.736079865 |  | 478.97 | 1.443335 | 478.33 | 1.7618 | 474.07 | 2.1506
483.92 | 0.9498031496 |  | 481.14 | 0.736079865 |  | 479.05 | 1.443335 | 478.41 | 1.7618 | 474.16 | 2.1506
483.99 | 0.9498031496 |  | 481.21 | 0.736079865 |  | 479.14 | 1.443335 | 478.49 | 1.7625 | 474.24 | 2.1513
484.07 | 0.9498031496 |  | 481.29 | 0.736079865 |  | 479.22 | 1.443335 | 478.58 | 1.7632 | 474.32 | 2.152
484.15 | 0.9498031496 |  | 481.37 | 0.736079865 |  | 479.3 | 1.444038 | 478.66 | 1.7632 | 474.41 | 2.152
484.23 | 0.9498031496 |  | 481.45 | 0.736079865 |  | 479.39 | 1.444741 | 478.74 | 1.7632 | 474.49 | 2.152
484.31 | 0.9498031496 |  | 481.53 | 0.7367829021 |  | 479.47 | 1.444741 | 478.83 | 1.7632 | 474.57 | 2.1534
484.39 | 0.9505061867 |  | 481.61 | 0.7367829021 |  | 479.55 | 1.444741 | 478.91 | 1.7632 | 474.66 | 2.1534
484.47 | 0.9505061867 |  | 481.69 | 0.7367829021 |  | 479.64 | 1.444741 | 478.99 | 1.7632 | 474.74 | 2.1534
484.55 | 0.9512092238 |  | 481.77 | 0.7367829021 |  | 479.72 | 1.445444 | 479.08 | 1.7646 | 474.82 | 2.1541
484.63 | 0.9512092238 |  | 481.85 | 0.7367829021 |  | 479.8 | 1.445444 | 479.16 | 1.7646 | 474.91 | 2.1548
484.71 | 0.951912261 |  | 481.93 | 0.7374859393 |  | 479.89 | 1.446147 | 479.24 | 1.7646 | 474.99 | 2.1548
484.79 | 0.951912261 |  | 482.01 | 0.7374859393 |  | 479.97 | 1.446147 | 479.33 | 1.7646 | 475.07 | 2.1548
484.87 | 0.951912261 |  | 482.09 | 0.7374859393 |  | 480.05 | 1.446147 | 479.41 | 1.7646 | 475.16 | 2.1562
484.94 | 0.951912261 |  | 482.16 | 0.7374859393 |  | 480.14 | 1.446147 | 479.49 | 1.7653 | 475.24 | 2.1562
485.02 | 0.951912261 |  | 482.24 | 0.7374859393 |  | 480.22 | 1.44685 | 479.58 | 1.766 | 475.32 | 2.1562
485.1 | 0.9526152981 |  | 482.32 | 0.7374859393 |  | 480.3 | 1.44685 | 479.66 | 1.766 | 475.41 | 2.1569
485.18 | 0.951912261 |  | 482.4 | 0.7374859393 |  | 480.39 | 1.44685 | 479.74 | 1.766 | 475.49 | 2.1576
485.26 | 0.9526152981 |  | 482.48 | 0.7374859393 |  | 480.47 | 1.44685 | 479.83 | 1.766 | 475.57 | 2.1576
485.34 | 0.951912261 |  | 482.56 | 0.7381889764 |  | 480.5 | 1.447553 | 479.91 | 1.766 | 475.66 | 2.1583
485.42 | 0.9526152981 |  | 482.59 | 0.7381889764 |  | 480.55 | 1.447553 | 479.99 | 1.7667 | 475.74 | 2.159
485.5 | 0.9526152981 |  | 482.64 | 0.7381889764 |  | 480.64 | 1.447553 | 480.08 | 1.7674 | 475.82 | 2.159
485.58 | 0.9526152981 |  | 482.72 | 0.7381889764 |  | 480.72 | 1.448256 | 480.16 | 1.7674 | 475.9 | 2.159
485.66 | 0.9526152981 |  | 482.8 | 0.7381889764 |  | 480.8 | 1.448256 | 480.24 | 1.7674 | 475.98 | 2.1597
485.74 | 0.9526152981 |  | 482.88 | 0.7381889764 |  | 480.89 | 1.448256 | 480.33 | 1.7674 | 476.06 | 2.1604
485.82 | 0.9533183352 |  | 482.96 | 0.7388920135 |  | 480.97 | 1.448256 | 480.41 | 1.7681 | 476.14 | 2.1604
485.89 | 0.9533183352 |  | 483.04 | 0.7388920135 |  | 481.05 | 1.448256 | 480.49 | 1.7681 | 476.22 | 2.1611
485.97 | 0.9533183352 |  | 483.11 | 0.7388920135 |  | 481.14 | 1.448256 | 480.58 | 1.7688 | 476.29 | 2.1611
486.05 | 0.9533183352 |  | 483.19 | 0.7388920135 |  | 481.22 | 1.44896 | 480.66 | 1.7688 | 476.37 | 2.1611
486.13 | 0.9533183352 |  | 483.27 | 0.7388920135 |  | 481.3 | 1.44896 | 480.74 | 1.7688 | 476.45 | 2.1618
486.21 | 0.9540213723 |  | 483.35 | 0.7388920135 |  | 481.39 | 1.449663 | 480.81 | 1.7695 | 476.53 | 2.1625
486.29 | 0.9533183352 |  | 483.43 | 0.7395950506 |  | 481.47 | 1.449663 | 480.83 | 1.7695 | 476.61 | 2.1625
486.37 | 0.9533183352 |  | 483.51 | 0.7395950506 |  | 481.55 | 1.449663 | 480.91 | 1.7695 | 476.69 | 2.1625
486.45 | 0.9540213723 |  | 483.59 | 0.7395950506 |  | 481.64 | 1.449663 | 480.99 | 1.7702 | 476.77 | 2.1632
486.53 | 0.9533183352 |  | 483.67 | 0.7395950506 |  | 481.72 | 1.449663 | 481.08 | 1.771 | 476.85 | 2.1639
486.61 | 0.9540213723 |  | 483.75 | 0.7395950506 |  | 481.8 | 1.451069 | 481.16 | 1.771 | 476.93 | 2.1639
486.69 | 0.9540213723 |  | 483.83 | 0.7395950506 |  | 481.89 | 1.451069 | 481.24 | 1.771 | 477.01 | 2.1639
486.77 | 0.9547244094 |  | 483.91 | 0.7402980877 |  | 481.97 | 1.451069 | 481.33 | 1.771 | 477.09 | 2.1639
486.84 | 0.9547244094 |  | 483.99 | 0.7402980877 |  | 482.05 | 1.451772 | 481.41 | 1.771 | 477.17 | 2.1654
486.92 | 0.9540213723 |  | 484.06 | 0.7410011249 |  | 482.14 | 1.451772 | 481.49 | 1.771 | 477.24 | 2.1654
487 | 0.9547244094 |  | 484.14 | 0.7410011249 |  | 482.22 | 1.451772 | 481.58 | 1.7717 | 477.32 | 2.1654
487.08 | 0.9547244094 |  | 484.22 | 0.7410011249 |  | 482.3 | 1.451772 | 481.66 | 1.7724 | 477.4 | 2.1661
487.16 | 0.9547244094 |  | 484.3 | 0.741704162 |  | 482.39 | 1.452475 | 481.74 | 1.7724 | 477.48 | 2.1661
487.24 | 0.9547244094 |  | 484.38 | 0.741704162 |  | 482.47 | 1.452475 | 481.83 | 1.7724 | 477.56 | 2.1668
487.32 | 0.9554274466 |  | 484.46 | 0.741704162 |  | 482.55 | 1.452475 | 481.91 | 1.7724 | 477.64 | 2.1668
487.4 | 0.9554274466 |  | 484.54 | 0.741704162 |  | 482.64 | 1.452475 | 481.99 | 1.7724 | 477.72 | 2.1675
487.48 | 0.9561304837 |  | 484.62 | 0.741704162 |  | 482.72 | 1.452475 | 482.08 | 1.7731 | 477.8 | 2.1675
487.56 | 0.9561304837 |  | 484.7 | 0.741704162 |  | 482.8 | 1.452475 | 482.09 | 1.7738 | 477.88 | 2.1682
487.64 | 0.9561304837 |  | 484.78 | 0.741704162 |  | 482.89 | 1.453178 | 482.16 | 1.7738 | 477.96 | 2.1682
487.72 | 0.9561304837 |  | 484.86 | 0.741704162 |  | 482.97 | 1.453178 | 482.24 | 1.7738 | 478.04 | 2.1682
487.79 | 0.9561304837 |  | 484.94 | 0.7424071991 |  | 483.05 | 1.453178 | 482.33 | 1.7738 | 478.12 | 2.1689
487.87 | 0.9561304837 |  | 485.01 | 0.7424071991 |  | 483.14 | 1.453881 | 482.41 | 1.7738 | 478.19 | 2.1689
487.95 | 0.9561304837 |  | 485.09 | 0.7424071991 |  | 483.22 | 1.453881 | 482.49 | 1.7738 | 478.27 | 2.1696
488.03 | 0.9568335208 |  | 485.17 | 0.7424071991 |  | 483.3 | 1.453881 | 482.58 | 1.7745 | 478.35 | 2.1703
488.11 | 0.9568335208 |  | 485.25 | 0.7424071991 |  | 483.39 | 1.453881 | 482.66 | 1.7752 | 478.43 | 2.1703
488.19 | 0.9575365579 |  | 485.33 | 0.7424071991 |  | 483.47 | 1.454583802 | 482.74 | 1.7752 | 478.51 | 2.1703
488.27 | 0.9575365579 |  | 485.41 | 0.7424071991 |  | 483.55 | 1.454583802 | 482.83 | 1.7752 | 478.59 | 2.1717
488.35 | 0.9575365579 |  | 485.49 | 0.7431102362 |  | 483.64 | 1.454583802 | 482.91 | 1.7752 | 478.67 | 2.1717
488.43 | 0.9575365579 |  | 485.57 | 0.7431102362 |  | 483.72 | 1.455287 | 482.99 | 1.7759 | 478.75 | 2.1717
488.51 | 0.9575365579 |  | 485.65 | 0.7431102362 |  | 483.8 | 1.455287 | 483.08 | 1.7759 | 478.83 | 2.1717
488.59 | 0.9582395951 |  | 485.73 | 0.7431102362 |  | 483.89 | 1.45599 | 483.16 | 1.7759 | 478.91 | 2.1731
488.67 | 0.9582395951 |  | 485.81 | 0.7431102362 |  | 483.97 | 1.45599 | 483.24 | 1.7766 | 478.99 | 2.1731
488.74 | 0.9582395951 |  | 485.82 | 0.7438132733 |  | 484.05 | 1.45599 | 483.33 | 1.7766 | 479.07 | 2.1731
488.82 | 0.9589426322 |  | 485.89 | 0.7438132733 |  | 484.14 | 1.45599 | 483.41 | 1.7773 | 479.14 | 2.1731
488.9 | 0.9589426322 |  | 485.96 | 0.7438132733 |  | 484.22 | 1.45599 | 483.49 | 1.7773 | 479.22 | 2.1738
488.98 | 0.9589426322 |  | 486.04 | 0.7438132733 |  | 484.3 | 1.456693 | 483.58 | 1.7773 | 479.3 | 2.1745
489.06 | 0.9589426322 |  | 486.12 | 0.7438132733 |  | 484.39 | 1.457396 | 483.66 | 1.778 | 479.38 | 2.1745
489.14 | 0.9596456693 |  | 486.2 | 0.7438132733 |  | 484.47 | 1.457396 | 483.74 | 1.7787 | 479.46 | 2.1745
489.22 | 0.9596456693 |  | 486.28 | 0.7445163105 |  | 484.55 | 1.457396 | 483.83 | 1.7787 | 479.54 | 2.1752
489.3 | 0.9596456693 |  | 486.36 | 0.7445163105 |  | 484.64 | 1.457396 | 483.91 | 1.7787 | 479.62 | 2.1752
489.38 | 0.9596456693 |  | 486.44 | 0.7445163105 |  | 484.72 | 1.457396 | 483.99 | 1.7787 | 479.7 | 2.1759
489.46 | 0.9596456693 |  | 486.52 | 0.7445163105 |  | 484.8 | 1.458099 | 484.08 | 1.7794 | 479.78 | 2.1766
489.54 | 0.9603487064 |  | 486.6 | 0.7445163105 |  | 484.89 | 1.458099 | 484.16 | 1.7801 | 479.86 | 2.1766
489.62 | 0.9603487064 |  | 486.68 | 0.7445163105 |  | 484.97 | 1.458099 | 484.24 | 1.7801 | 479.94 | 2.1766
489.69 | 0.9610517435 |  | 486.76 | 0.7445163105 |  | 485.05 | 1.458099 | 484.33 | 1.7801 | 480.02 | 2.1773
489.77 | 0.9610517435 |  | 486.84 | 0.7445163105 |  | 485.14 | 1.458802 | 484.41 | 1.7801 | 480.09 | 2.178
489.85 | 0.9610517435 |  | 486.91 | 0.7445163105 |  | 485.22 | 1.458802 | 484.49 | 1.7801 | 480.17 | 2.178
489.93 | 0.9610517435 |  | 486.99 | 0.7452193476 |  | 485.3 | 1.459505 | 484.58 | 1.7815 | 480.25 | 2.178
490.01 | 0.9610517435 |  | 487.07 | 0.7452193476 |  | 485.39 | 1.459505 | 484.66 | 1.7815 | 480.33 | 2.1787
490.09 | 0.9617547807 |  | 487.15 | 0.7452193476 |  | 485.47 | 1.459505 | 484.74 | 1.7815 | 480.41 | 2.1794
490.17 | 0.9624578178 |  | 487.23 | 0.7452193476 |  | 485.55 | 1.459505 | 484.83 | 1.7815 | 480.49 | 2.1794
490.25 | 0.9624578178 |  | 487.31 | 0.7452193476 |  | 485.64 | 1.459505 | 484.91 | 1.7815 | 480.57 | 2.1801
490.33 | 0.9617547807 |  | 487.39 | 0.7452193476 |  | 485.72 | 1.460208099 | 484.99 | 1.7822 | 480.65 | 2.1801
490.41 | 0.9624578178 |  | 487.47 | 0.7445163105 |  | 485.8 | 1.460208099 | 485.08 | 1.7829 | 480.73 | 2.1815
490.49 | 0.9624578178 |  | 487.55 | 0.7445163105 |  | 485.89 | 1.460911 | 485.16 | 1.7829 | 480.81 | 2.1815
490.57 | 0.9617547807 |  | 487.63 | 0.7452193476 |  | 485.97 | 1.460911 | 485.24 | 1.7829 | 480.89 | 2.1815
490.64 | 0.9617547807 |  | 487.71 | 0.7452193476 |  | 486.05 | 1.460911 | 485.33 | 1.7829 | 480.97 | 2.1822
490.72 | 0.9617547807 |  | 487.79 | 0.7452193476 |  | 486.14 | 1.460911 | 485.41 | 1.7829 | 481.04 | 2.1829
490.8 | 0.9617547807 |  | 487.86 | 0.7452193476 |  | 486.22 | 1.460911 | 485.49 | 1.7836 | 481.12 | 2.1829
490.88 | 0.9624578178 |  | 487.94 | 0.7452193476 |  | 486.3 | 1.460911 | 485.58 | 1.7836 | 481.2 | 2.1829
490.96 | 0.9617547807 |  | 488.02 | 0.7452193476 |  | 486.39 | 1.462317 | 485.66 | 1.7843 | 481.22 | 2.1836
491.04 | 0.9624578178 |  | 488.1 | 0.7452193476 |  | 486.47 | 1.462317 | 485.74 | 1.7843 | 481.28 | 2.1843
491.12 | 0.9631608549 |  | 488.18 | 0.7452193476 |  | 486.55 | 1.462317 | 485.83 | 1.7843 | 481.36 | 2.1843
491.2 | 0.963863892 |  | 488.26 | 0.7452193476 |  | 486.64 | 1.462317 | 485.91 | 1.785 | 481.44 | 2.1843
491.28 | 0.963863892 |  | 488.34 | 0.7459223847 |  | 486.72 | 1.462317 | 485.99 | 1.785 | 481.52 | 2.1843
491.36 | 0.963863892 |  | 488.42 | 0.7459223847 |  | 486.8 | 1.46302 | 486.08 | 1.785 | 481.6 | 2.185
491.44 | 0.963863892 |  | 488.5 | 0.7459223847 |  | 486.89 | 1.463723 | 486.16 | 1.7857 | 481.68 | 2.1857
491.52 | 0.963863892 |  | 488.58 | 0.7459223847 |  | 486.97 | 1.463723 | 486.24 | 1.7857 | 481.76 | 2.1857
491.59 | 0.963863892 |  | 488.66 | 0.7459223847 |  | 487.05 | 1.463723 | 486.33 | 1.7864 | 481.84 | 2.1864
491.67 | 0.963863892 |  | 488.74 | 0.7459223847 |  | 487.14 | 1.463723 | 486.41 | 1.7864 | 481.92 | 2.1871
491.75 | 0.963863892 |  | 488.81 | 0.7459223847 |  | 487.22 | 1.463723 | 486.49 | 1.7864 | 481.99 | 2.1871
491.77 | 0.963863892 |  | 488.89 | 0.7459223847 |  | 487.3 | 1.463723 | 486.58 | 1.7864 | 482.07 | 2.1879
491.85 | 0.9645669291 |  | 488.97 | 0.7459223847 |  | 487.39 | 1.464426 | 486.66 | 1.7864 | 482.15 | 2.1879
491.93 | 0.963863892 |  | 488.99 | 0.7459223847 |  | 487.47 | 1.465129 | 486.74 | 1.7871 | 482.23 | 2.1879
492.02 | 0.963863892 |  | 489.08 | 0.7466254218 |  | 487.55 | 1.465129 | 486.83 | 1.7878 | 482.24 | 2.1886
492.1 | 0.9652699663 |  | 489.16 | 0.7466254218 |  | 487.64 | 1.465129 | 486.91 | 1.7878 | 482.31 | 2.1886
492.18 | 0.9652699663 |  | 489.24 | 0.7466254218 |  | 487.72 | 1.465129 | 486.99 | 1.7878 | 482.39 | 2.1893
492.27 | 0.9652699663 |  | 489.33 | 0.7466254218 |  | 487.8 | 1.465832396 | 487.08 | 1.7878 | 482.47 | 2.1893
492.35 | 0.9652699663 |  | 489.41 | 0.7466254218 |  | 487.89 | 1.465832396 | 487.16 | 1.7878 | 482.55 | 2.1893
492.43 | 0.9652699663 |  | 489.49 | 0.7466254218 |  | 487.97 | 1.465832396 | 487.24 | 1.7885 | 482.63 | 2.19
492.52 | 0.9652699663 |  | 489.58 | 0.7466254218 |  | 488.05 | 1.465832396 | 487.33 | 1.7885 | 482.71 | 2.1907
492.6 | 0.9652699663 |  | 489.66 | 0.7466254218 |  | 488.14 | 1.466535 | 487.41 | 1.7892 | 482.79 | 2.1907
492.68 | 0.9666760405 |  | 489.74 | 0.7473284589 |  | 488.21 | 1.467238 | 487.49 | 1.7892 | 482.87 | 2.1907
492.77 | 0.9666760405 |  | 489.83 | 0.7473284589 |  | 488.22 | 1.467238 | 487.58 | 1.7892 | 482.94 | 2.1921
492.85 | 0.9666760405 |  | 489.91 | 0.7473284589 |  | 488.3 | 1.467238 | 487.66 | 1.7892 | 483.02 | 2.1921
492.93 | 0.9666760405 |  | 489.99 | 0.7473284589 |  | 488.39 | 1.467238 | 487.74 | 1.7892 | 483.1 | 2.1921
493.02 | 0.9666760405 |  | 490.08 | 0.7473284589 |  | 488.47 | 1.467238 | 487.83 | 1.7899 | 483.18 | 2.1921
493.1 | 0.9666760405 |  | 490.16 | 0.7473284589 |  | 488.55 | 1.467238 | 487.91 | 1.7906 | 483.26 | 2.1935
493.18 | 0.9673790776 |  | 490.24 | 0.7473284589 |  | 488.64 | 1.467238 | 487.99 | 1.7906 | 483.34 | 2.1935
493.27 | 0.9673790776 |  | 490.33 | 0.7473284589 |  | 488.72 | 1.467238 | 488.08 | 1.7906 | 483.42 | 2.1935
493.35 | 0.9673790776 |  | 490.41 | 0.7473284589 |  | 488.8 | 1.467238 | 488.16 | 1.7906 | 483.5 | 2.1935
493.43 | 0.9673790776 |  | 490.49 | 0.7480314961 |  | 488.89 | 1.467942 | 488.24 | 1.7906 | 483.58 | 2.1949
493.52 | 0.9666760405 |  | 490.58 | 0.7480314961 |  | 488.97 | 1.468645 | 488.33 | 1.7913 | 483.66 | 2.1949
493.6 | 0.9666760405 |  | 490.66 | 0.7480314961 |  | 489.05 | 1.468645 | 488.41 | 1.792 | 483.74 | 2.1949
493.68 | 0.9673790776 |  | 490.74 | 0.7480314961 |  | 489.14 | 1.468645 | 488.49 | 1.792 | 483.82 | 2.1956
493.77 | 0.9680821147 |  | 490.83 | 0.7480314961 |  | 489.22 | 1.468645 | 488.58 | 1.792 | 483.89 | 2.1963
493.85 | 0.9680821147 |  | 490.91 | 0.7480314961 |  | 489.3 | 1.468645 | 488.66 | 1.792 | 483.97 | 2.1963
493.93 | 0.9680821147 |  | 490.99 | 0.7480314961 |  | 489.39 | 1.468645 | 488.74 | 1.792 | 484.05 | 2.1963
494.02 | 0.9680821147 |  | 491.08 | 0.7480314961 |  | 489.47 | 1.469348 | 488.83 | 1.7927 | 484.13 | 2.197
494.1 | 0.9680821147 |  | 491.16 | 0.7487345332 |  | 489.55 | 1.470051 | 488.91 | 1.7927 | 484.21 | 2.1977
494.18 | 0.9680821147 |  | 491.24 | 0.7487345332 |  | 489.64 | 1.470051 | 488.99 | 1.7934 | 484.29 | 2.1977
494.27 | 0.9680821147 |  | 491.33 | 0.7487345332 |  | 489.72 | 1.470051 | 489.08 | 1.7934 | 484.37 | 2.1977
494.35 | 0.9680821147 |  | 491.41 | 0.7487345332 |  | 489.8 | 1.470051 | 489.16 | 1.7934 | 484.45 | 2.1991
494.43 | 0.9687851519 |  | 491.49 | 0.7487345332 |  | 489.89 | 1.470051 | 489.24 | 1.7934 | 484.53 | 2.1991
494.52 | 0.969488189 |  | 491.58 | 0.7487345332 |  | 489.97 | 1.470754 | 489.33 | 1.7942 | 484.61 | 2.1991
494.6 | 0.969488189 |  | 491.66 | 0.7487345332 |  | 490.05 | 1.470754 | 489.41 | 1.7942 | 484.69 | 2.1998
494.68 | 0.969488189 |  | 491.74 | 0.7494375703 |  | 490.14 | 1.470754 | 489.49 | 1.7942 | 484.77 | 2.2005
494.77 | 0.969488189 |  | 491.83 | 0.7494375703 |  | 490.22 | 1.470754 | 489.58 | 1.7949 | 484.84 | 2.2005
494.85 | 0.969488189 |  | 491.91 | 0.7494375703 |  | 490.3 | 1.471457 | 489.66 | 1.7949 | 484.92 | 2.2005
494.93 | 0.969488189 |  | 491.99 | 0.7494375703 |  | 490.39 | 1.471457 | 489.72 | 1.7956 | 485 | 2.2012
495.02 | 0.969488189 |  | 492.08 | 0.7494375703 |  | 490.47 | 1.471457 | 489.74 | 1.7956 | 485.08 | 2.2019
495.1 | 0.969488189 |  | 492.16 | 0.7494375703 |  | 490.55 | 1.47215973 | 489.83 | 1.7956 | 485.16 | 2.2019
495.18 | 0.9708942632 |  | 492.24 | 0.7494375703 |  | 490.64 | 1.47215973 | 489.91 | 1.7956 | 485.24 | 2.2026
495.27 | 0.9708942632 |  | 492.33 | 0.7501406074 |  | 490.72 | 1.472863 | 489.99 | 1.7963 | 485.32 | 2.2026
495.35 | 0.9708942632 |  | 492.41 | 0.7501406074 |  | 490.8 | 1.472863 | 490.08 | 1.7963 | 485.4 | 2.2033
495.43 | 0.9708942632 |  | 492.49 | 0.7494375703 |  | 490.89 | 1.472863 | 490.16 | 1.797 | 485.48 | 2.2033
495.52 | 0.9708942632 |  | 492.58 | 0.7501406074 |  | 490.97 | 1.472863 | 490.24 | 1.797 | 485.56 | 2.204
495.6 | 0.9708942632 |  | 492.66 | 0.7501406074 |  | 491.05 | 1.473566 | 490.33 | 1.797 | 485.64 | 2.2047
495.68 | 0.9708942632 |  | 492.74 | 0.7494375703 |  | 491.14 | 1.473566 | 490.41 | 1.797 | 485.72 | 2.2047
495.77 | 0.9708942632 |  | 492.83 | 0.7494375703 |  | 491.22 | 1.473566 | 490.49 | 1.7977 | 485.79 | 2.2047
495.85 | 0.9715973003 |  | 492.91 | 0.7501406074 |  | 491.3 | 1.473566 | 490.58 | 1.7984 | 485.87 | 2.2047
495.93 | 0.9715973003 |  | 492.99 | 0.7501406074 |  | 491.39 | 1.473566 | 490.66 | 1.7984 | 485.95 | 2.2061
496.02 | 0.9723003375 |  | 493.08 | 0.7501406074 |  | 491.47 | 1.473566 | 490.74 | 1.7984 | 486.03 | 2.2061
496.1 | 0.9723003375 |  | 493.16 | 0.7501406074 |  | 491.55 | 1.474269 | 490.83 | 1.7984 | 486.11 | 2.2061
496.18 | 0.9723003375 |  | 493.24 | 0.7501406074 |  | 491.64 | 1.474269 | 490.91 | 1.7984 | 486.19 | 2.2061
496.27 | 0.9723003375 |  | 493.33 | 0.7501406074 |  | 491.72 | 1.474972 | 490.99 | 1.7991 | 486.27 | 2.2075
496.35 | 0.9723003375 |  | 493.41 | 0.7501406074 |  | 491.8 | 1.474972 | 491.08 | 1.7991 | 486.35 | 2.2075
496.43 | 0.9723003375 |  | 493.49 | 0.7508436445 |  | 491.89 | 1.474972 | 491.16 | 1.7998 | 486.43 | 2.2075
496.52 | 0.9723003375 |  | 493.58 | 0.7508436445 |  | 491.97 | 1.474972 | 491.24 | 1.7998 | 486.51 | 2.2082
496.6 | 0.9723003375 |  | 493.66 | 0.7508436445 |  | 492.05 | 1.474972 | 491.33 | 1.7998 | 486.59 | 2.2089
496.68 | 0.9723003375 |  | 493.74 | 0.7508436445 |  | 492.14 | 1.474972 | 491.41 | 1.8005 | 486.67 | 2.2089
496.77 | 0.9723003375 |  | 493.83 | 0.7508436445 |  | 492.22 | 1.475675 | 491.49 | 1.8005 | 486.74 | 2.2096
496.85 | 0.9737064117 |  | 493.91 | 0.7508436445 |  | 492.3 | 1.476378 | 491.58 | 1.8005 | 486.82 | 2.2103
496.93 | 0.9730033746 |  | 493.99 | 0.7508436445 |  | 492.39 | 1.476378 | 491.66 | 1.8005 | 486.9 | 2.2103
497.02 | 0.9737064117 |  | 494.08 | 0.7508436445 |  | 492.47 | 1.476378 | 491.74 | 1.8012 | 486.94 | 2.2111
497.1 | 0.9730033746 |  | 494.16 | 0.7508436445 |  | 492.55 | 1.476378 | 491.83 | 1.8019 | 486.98 | 2.2111
497.18 | 0.9737064117 |  | 494.24 | 0.7515466817 |  | 492.64 | 1.476378 | 491.91 | 1.8019 | 487.06 | 2.2111
497.27 | 0.9737064117 |  | 494.33 | 0.7515466817 |  | 492.72 | 1.476378 | 491.99 | 1.8019 | 487.14 | 2.2125
497.35 | 0.9737064117 |  | 494.41 | 0.7515466817 |  | 492.8 | 1.477081 | 492.08 | 1.8019 | 487.22 | 2.2125
497.43 | 0.9744094488 |  | 494.49 | 0.7515466817 |  | 492.89 | 1.477081 | 492.16 | 1.8019 | 487.3 | 2.2125
497.52 | 0.9751124859 |  | 494.56 | 0.7381889764 |  | 492.97 | 1.477081 | 492.24 | 1.8033 | 487.38 | 2.2132
497.6 | 0.9751124859 |  | 494.57 | 0.7388920135 |  | 493.05 | 1.477784027 | 492.33 | 1.8033 | 487.46 | 2.2139
497.68 | 0.9751124859 |  | 494.66 | 0.7395950506 |  | 493.14 | 1.477784027 | 492.41 | 1.8033 | 487.54 | 2.2139
497.77 | 0.9751124859 |  | 494.74 | 0.7395950506 |  | 493.22 | 1.477784027 | 492.49 | 1.8033 | 487.62 | 2.2139
497.85 | 0.9751124859 |  | 494.82 | 0.7395950506 |  | 493.3 | 1.478487 | 492.58 | 1.8033 | 487.69 | 2.2146
497.93 | 0.9751124859 |  | 494.91 | 0.7395950506 |  | 493.39 | 1.478487 | 492.66 | 1.804 | 487.77 | 2.2153
498.02 | 0.9751124859 |  | 494.99 | 0.7395950506 |  | 493.47 | 1.478487 | 492.74 | 1.804 | 487.85 | 2.2153
498.1 | 0.9751124859 |  | 495.07 | 0.7395950506 |  | 493.55 | 1.478487 | 492.83 | 1.804 | 487.93 | 2.2153
498.18 | 0.9751124859 |  | 495.16 | 0.7395950506 |  | 493.64 | 1.478487 | 492.84 | 1.8047 | 488.01 | 2.2167
498.27 | 0.9758155231 |  | 495.24 | 0.7395950506 |  | 493.72 | 1.47919 | 492.91 | 1.8047 | 488.09 | 2.2167
498.35 | 0.9765185602 |  | 495.32 | 0.7395950506 |  | 493.8 | 1.47919 | 492.99 | 1.8047 | 488.17 | 2.2167
498.43 | 0.9765185602 |  | 495.41 | 0.7402980877 |  | 493.89 | 1.479893 | 493.08 | 1.8054 | 488.24 | 2.2174
498.52 | 0.9772215973 |  | 495.49 | 0.7402980877 |  | 493.97 | 1.479893 | 493.16 | 1.8054 | 488.25 | 2.2181
498.6 | 0.9765185602 |  | 495.57 | 0.7402980877 |  | 494.05 | 1.479893 | 493.24 | 1.8054 | 488.33 | 2.2181
498.68 | 0.9772215973 |  | 495.66 | 0.7402980877 |  | 494.14 | 1.479893 | 493.33 | 1.8054 | 488.41 | 2.2181
498.77 | 0.9772215973 |  | 495.74 | 0.7402980877 |  | 494.22 | 1.479893 | 493.41 | 1.8061 | 488.49 | 2.2181
498.85 | 0.9772215973 |  | 495.82 | 0.7410011249 |  | 494.3 | 1.479893 | 493.49 | 1.8061 | 488.57 | 2.2195
498.93 | 0.9779246344 |  | 495.91 | 0.7410011249 |  | 494.39 | 1.480596 | 493.58 | 1.8068 | 488.64 | 2.2195
499.02 | 0.9786276715 |  | 495.99 | 0.7410011249 |  | 494.47 | 1.481299 | 493.66 | 1.8068 | 488.72 | 2.2195
499.1 | 0.9786276715 |  | 496.07 | 0.7410011249 |  | 494.55 | 1.481299 | 493.74 | 1.8068 | 488.8 | 2.2202
499.18 | 0.9786276715 |  | 496.16 | 0.7410011249 |  | 494.64 | 1.481299 | 493.83 | 1.8068 | 488.88 | 2.2209
499.27 | 0.9786276715 |  | 496.24 | 0.7410011249 |  | 494.72 | 1.481299 | 493.91 | 1.8082 | 488.96 | 2.2209
499.35 | 0.9786276715 |  | 496.32 | 0.7410011249 |  | 494.8 | 1.481299 | 493.99 | 1.8082 | 489.04 | 2.2209
499.43 | 0.9786276715 |  | 496.41 | 0.741704162 |  | 494.89 | 1.482002 | 494.08 | 1.8082 | 489.12 | 2.2216
499.52 | 0.9786276715 |  | 496.49 | 0.741704162 |  | 494.97 | 1.482705 | 494.16 | 1.8082 | 489.2 | 2.2223
499.6 | 0.9786276715 |  | 496.57 | 0.741704162 |  | 495.05 | 1.482705 | 494.24 | 1.8082 | 489.28 | 2.2223
499.68 | 0.9786276715 |  | 496.66 | 0.741704162 |  | 495.14 | 1.482705 | 494.33 | 1.8089 | 489.36 | 2.223
499.77 | 0.9786276715 |  | 496.74 | 0.741704162 |  | 495.22 | 1.482705 | 494.41 | 1.8089 | 489.44 | 2.2237
499.85 | 0.9793307087 |  | 496.82 | 0.7424071991 |  | 495.3 | 1.482705 | 494.49 | 1.8096 | 489.52 | 2.2237
499.93 | 0.9800337458 |  | 496.91 | 0.7424071991 |  | 495.39 | 1.482705 | 494.58 | 1.8096 | 489.59 | 2.2244
500.02 | 0.9800337458 |  | 496.99 | 0.7424071991 |  | 495.47 | 1.482705 | 494.66 | 1.8096 | 489.67 | 2.2244
500.1 | 0.9800337458 |  | 497.07 | 0.7424071991 |  | 495.55 | 1.483408324 | 494.74 | 1.8103 | 489.75 | 2.2251
500.18 | 0.9800337458 |  | 497.16 | 0.7424071991 |  | 495.64 | 1.483408324 | 494.83 | 1.8103 | 489.83 | 2.2258
500.27 | 0.9800337458 |  | 497.24 | 0.7424071991 |  | 495.72 | 1.484111 | 494.91 | 1.8103 | 489.91 | 2.2258
500.35 | 0.9793307087 |  | 497.32 | 0.7431102362 |  | 495.8 | 1.484111 | 494.99 | 1.8103 | 489.99 | 2.2258
500.43 | 0.9800337458 |  | 497.41 | 0.7431102362 |  | 495.89 | 1.484111 | 495.08 | 1.811 | 490.07 | 2.2265
500.52 | 0.9807367829 |  | 497.49 | 0.7431102362 |  | 495.97 | 1.484111 | 495.16 | 1.8117 | 490.15 | 2.2272
500.6 | 0.98143982 |  | 497.57 | 0.7431102362 |  | 496.05 | 1.484814 | 495.24 | 1.8117 | 490.23 | 2.2272
500.68 | 0.9807367829 |  | 497.66 | 0.7431102362 |  | 496.14 | 1.484814 | 495.33 | 1.8117 | 490.31 | 2.2272
500.77 | 0.98143982 |  | 497.74 | 0.7438132733 |  | 496.22 | 1.484814 | 495.41 | 1.8117 | 490.39 | 2.2286
500.85 | 0.98143982 |  | 497.82 | 0.7438132733 |  | 496.3 | 1.484814 | 495.49 | 1.8117 | 490.47 | 2.2286
500.93 | 0.98143982 |  | 497.91 | 0.7438132733 |  | 496.39 | 1.484814 | 495.58 | 1.8124 | 490.54 | 2.2286
501.02 | 0.98143982 |  | 497.99 | 0.7438132733 |  | 496.47 | 1.485517 | 495.66 | 1.8131 | 490.62 | 2.2293
501.1 | 0.9821428571 |  | 498.07 | 0.7438132733 |  | 496.55 | 1.485517 | 495.74 | 1.8131 | 490.7 | 2.23
501.18 | 0.9821428571 |  | 498.16 | 0.7438132733 |  | 496.64 | 1.485517 | 495.83 | 1.8131 | 490.78 | 2.23
501.27 | 0.9821428571 |  | 498.24 | 0.7445163105 |  | 496.72 | 1.48622 | 495.91 | 1.8131 | 490.86 | 2.23
501.35 | 0.9821428571 |  | 498.32 | 0.7445163105 |  | 496.8 | 1.48622 | 495.99 | 1.8138 | 490.94 | 2.2314
501.43 | 0.9821428571 |  | 498.41 | 0.7445163105 |  | 496.89 | 1.48622 | 496.08 | 1.8138 | 491.02 | 2.2314
501.52 | 0.9821428571 |  | 498.49 | 0.7445163105 |  | 496.97 | 1.48622 | 496.16 | 1.8138 | 491.1 | 2.2314
501.6 | 0.9828458943 |  | 498.57 | 0.7452193476 |  | 497.05 | 1.48622 | 496.24 | 1.8138 | 491.18 | 2.2321
501.68 | 0.9828458943 |  | 498.66 | 0.7452193476 |  | 497.14 | 1.486924 | 496.33 | 1.8152 | 491.26 | 2.2328
501.77 | 0.9828458943 |  | 498.74 | 0.7452193476 |  | 497.22 | 1.487627 | 496.41 | 1.8152 | 491.34 | 2.2328
501.85 | 0.9835489314 |  | 498.82 | 0.7452193476 |  | 497.3 | 1.487627 | 496.49 | 1.8152 | 491.42 | 2.2328
501.93 | 0.9835489314 |  | 498.91 | 0.7452193476 |  | 497.39 | 1.487627 | 496.58 | 1.8152 | 491.49 | 2.2343
502.02 | 0.9835489314 |  | 498.99 | 0.7452193476 |  | 497.47 | 1.487627 | 496.66 | 1.8152 | 491.57 | 2.2343
502.1 | 0.9835489314 |  | 499.07 | 0.7459223847 |  | 497.55 | 1.487627 | 496.74 | 1.8159 | 491.65 | 2.2343
502.18 | 0.9835489314 |  | 499.16 | 0.7459223847 |  | 497.64 | 1.487627 | 496.83 | 1.8166 | 491.73 | 2.235
502.27 | 0.9835489314 |  | 499.24 | 0.7459223847 |  | 497.72 | 1.48833 | 496.91 | 1.8166 | 491.81 | 2.2357
502.35 | 0.9835489314 |  | 499.32 | 0.7459223847 |  | 497.8 | 1.48833 | 496.99 | 1.8166 | 491.89 | 2.2357
502.43 | 0.9835489314 |  | 499.41 | 0.7459223847 |  | 497.89 | 1.489033 | 497.08 | 1.8174 | 491.97 | 2.2364
502.52 | 0.9842519685 |  | 499.49 | 0.7466254218 |  | 497.97 | 1.489033 | 497.16 | 1.8174 | 492.05 | 2.2364
502.6 | 0.9842519685 |  | 499.57 | 0.7466254218 |  | 498.05 | 1.489033 | 497.24 | 1.8181 | 492.13 | 2.2371
502.68 | 0.9842519685 |  | 499.66 | 0.7466254218 |  | 498.14 | 1.489033 | 497.33 | 1.8181 | 492.17 | 2.2378
502.77 | 0.9842519685 |  | 499.74 | 0.7466254218 |  | 498.22 | 1.489033 | 497.41 | 1.8188 | 492.21 | 2.2378
502.85 | 0.9842519685 |  | 499.82 | 0.7466254218 |  | 498.3 | 1.489735658 | 497.49 | 1.8188 | 492.29 | 2.2378
502.93 | 0.9849550056 |  | 499.91 | 0.7473284589 |  | 498.39 | 1.489033 | 497.58 | 1.8188 | 492.37 | 2.2385
503.02 | 0.9849550056 |  | 499.99 | 0.7473284589 |  | 498.47 | 1.489735658 | 497.66 | 1.8188 | 492.44 | 2.2392
503.1 | 0.9849550056 |  | 500.07 | 0.7473284589 |  | 498.55 | 1.489735658 | 497.74 | 1.8188 | 492.52 | 2.2392
503.18 | 0.9849550056 |  | 500.16 | 0.7473284589 |  | 498.64 | 1.490439 | 497.83 | 1.8188 | 492.6 | 2.2392
503.27 | 0.9849550056 |  | 500.24 | 0.7473284589 |  | 498.72 | 1.490439 | 497.91 | 1.8202 | 492.68 | 2.2406
503.35 | 0.9856580427 |  | 500.32 | 0.7473284589 |  | 498.8 | 1.490439 | 497.99 | 1.8202 | 492.76 | 2.2406
503.43 | 0.9856580427 |  | 500.41 | 0.7480314961 |  | 498.89 | 1.490439 | 498.08 | 1.8202 | 492.84 | 2.2406
503.52 | 0.9856580427 |  | 500.49 | 0.7480314961 |  | 498.97 | 1.490439 | 498.16 | 1.8202 | 492.92 | 2.2406
503.6 | 0.9856580427 |  | 500.57 | 0.7480314961 |  | 499.05 | 1.490439 | 498.24 | 1.8202 | 493 | 2.242
503.68 | 0.9863610799 |  | 500.66 | 0.7480314961 |  | 499.14 | 1.491142 | 498.33 | 1.8202 | 493.08 | 2.242
503.77 | 0.9856580427 |  | 500.74 | 0.7487345332 |  | 499.22 | 1.491142 | 498.41 | 1.8209 | 493.16 | 2.242
503.85 | 0.9856580427 |  | 500.82 | 0.7487345332 |  | 499.3 | 1.491142 | 498.49 | 1.8216 | 493.24 | 2.2434
503.93 | 0.9863610799 |  | 500.91 | 0.7487345332 |  | 499.39 | 1.491845 | 498.58 | 1.8216 | 493.32 | 2.2434
504.02 | 0.9863610799 |  | 500.99 | 0.7487345332 |  | 499.47 | 1.491845 | 498.66 | 1.8216 | 493.39 | 2.2434
504.1 | 0.9863610799 |  | 501.07 | 0.7487345332 |  | 499.55 | 1.491845 | 498.74 | 1.8223 | 493.47 | 2.2434
504.18 | 0.9863610799 |  | 501.16 | 0.7494375703 |  | 499.64 | 1.491845 | 498.83 | 1.8223 | 493.55 | 2.2441
504.27 | 0.9863610799 |  | 501.24 | 0.7494375703 |  | 499.72 | 1.492548 | 498.91 | 1.8223 | 493.63 | 2.2448
504.35 | 0.9877671541 |  | 501.32 | 0.7494375703 |  | 499.8 | 1.492548 | 498.99 | 1.8223 | 493.71 | 2.2448
504.43 | 0.9877671541 |  | 501.41 | 0.7494375703 |  | 499.89 | 1.492548 | 499.08 | 1.823 | 493.79 | 2.2462
504.52 | 0.9877671541 |  | 501.49 | 0.7494375703 |  | 499.97 | 1.492548 | 499.16 | 1.8237 | 493.87 | 2.2462
504.6 | 0.9877671541 |  | 501.57 | 0.7494375703 |  | 500.05 | 1.492548 | 499.24 | 1.8237 | 493.95 | 2.2462
504.68 | 0.987064117 |  | 501.66 | 0.7508436445 |  | 500.14 | 1.493251 | 499.33 | 1.8237 | 494.03 | 2.2462
504.77 | 0.9877671541 |  | 501.74 | 0.7508436445 |  | 500.22 | 1.493251 | 499.41 | 1.8237 | 494.07 | 2.2476
504.85 | 0.9877671541 |  | 501.82 | 0.7508436445 |  | 500.3 | 1.493954 | 499.49 | 1.8237 | 494.11 | 2.2476
504.93 | 0.9877671541 |  | 501.91 | 0.7508436445 |  | 500.39 | 1.493954 | 499.58 | 1.8251 | 494.19 | 2.2476
505.02 | 0.9877671541 |  | 501.99 | 0.7508436445 |  | 500.47 | 1.493954 | 499.66 | 1.8251 | 494.27 | 2.2483
505.1 | 0.9884701912 |  | 502.07 | 0.7515466817 |  | 500.55 | 1.494657 | 499.74 | 1.8251 | 494.34 | 2.2483
505.18 | 0.9884701912 |  | 502.16 | 0.7508436445 |  | 500.64 | 1.495359955 | 499.83 | 1.8251 | 494.42 | 2.249
505.27 | 0.9884701912 |  | 502.24 | 0.7515466817 |  | 500.72 | 1.495359955 | 499.91 | 1.8251 | 494.5 | 2.249
505.35 | 0.9884701912 |  | 502.32 | 0.7515466817 |  | 500.8 | 1.495359955 | 499.99 | 1.8258 | 494.58 | 2.2497
505.43 | 0.9891732283 |  | 502.41 | 0.7515466817 |  | 500.89 | 1.495359955 | 500.08 | 1.8265 | 494.66 | 2.2497
505.52 | 0.9891732283 |  | 502.49 | 0.7515466817 |  | 500.97 | 1.495359955 | 500.16 | 1.8265 | 494.74 | 2.2511
505.6 | 0.9891732283 |  | 502.57 | 0.7522497188 |  | 501.05 | 1.495359955 | 500.24 | 1.8265 | 494.82 | 2.2511
505.68 | 0.9891732283 |  | 502.66 | 0.7522497188 |  | 501.14 | 1.495359955 | 500.33 | 1.8272 | 494.9 | 2.2511
505.77 | 0.9905793026 |  | 502.74 | 0.7515466817 |  | 501.22 | 1.495359955 | 500.41 | 1.8272 | 494.98 | 2.2525
505.85 | 0.9898762655 |  | 502.82 | 0.7522497188 |  | 501.3 | 1.495359955 | 500.49 | 1.8272 | 495.06 | 2.2525
505.93 | 0.9898762655 |  | 502.91 | 0.7522497188 |  | 501.39 | 1.496766 | 500.58 | 1.8272 | 495.14 | 2.2525
506.02 | 0.9905793026 |  | 502.99 | 0.7522497188 |  | 501.47 | 1.496766 | 500.66 | 1.8272 | 495.22 | 2.2525
506.1 | 0.9898762655 |  | 503.07 | 0.7522497188 |  | 501.55 | 1.496766 | 500.74 | 1.8272 | 495.29 | 2.2539
506.18 | 0.9898762655 |  | 503.16 | 0.7522497188 |  | 501.64 | 1.496766 | 500.83 | 1.8286 | 495.37 | 2.2539
506.27 | 0.9905793026 |  | 503.24 | 0.7529527559 |  | 501.72 | 1.496766 | 500.91 | 1.8286 | 495.45 | 2.2539
506.35 | 0.9905793026 |  | 503.31 | 0.7529527559 |  | 501.8 | 1.496766 | 500.99 | 1.8286 | 495.53 | 2.2546
506.43 | 0.9905793026 |  | 503.32 | 0.7529527559 |  | 501.89 | 1.497469 | 501.08 | 1.8286 | 495.61 | 2.2553
506.52 | 0.9905793026 |  | 503.41 | 0.753655793 |  | 501.97 | 1.497469 | 501.16 | 1.8286 | 495.69 | 2.2553
506.52 | 0.9912823397 |  | 503.49 | 0.753655793 |  | 502.05 | 1.498172 | 501.24 | 1.8293 | 495.77 | 2.2553
506.6 | 0.9912823397 |  | 503.57 | 0.753655793 |  | 502.14 | 1.498172 | 501.33 | 1.8293 | 495.85 | 2.2567
506.68 | 0.9912823397 |  | 503.66 | 0.753655793 |  | 502.22 | 1.498172 | 501.41 | 1.83 | 495.93 | 2.2567
506.77 | 0.9912823397 |  | 503.74 | 0.753655793 |  | 502.3 | 1.498172 | 501.49 | 1.83 | 496.01 | 2.2567
506.84 | 0.9919853768 |  | 503.82 | 0.7543588301 |  | 502.39 | 1.498172 | 501.58 | 1.83 | 496.09 | 2.2567
506.85 | 0.9912823397 |  | 503.91 | 0.7543588301 |  | 502.43 | 1.498875 | 501.66 | 1.8307 | 496.17 | 2.2582
506.93 | 0.9919853768 |  | 503.99 | 0.7543588301 |  | 502.47 | 1.498172 | 501.74 | 1.8307 | 496.24 | 2.2582
507.02 | 0.9919853768 |  | 504.07 | 0.7543588301 |  | 502.55 | 1.498875 | 501.83 | 1.8307 | 496.32 | 2.2589
507.1 | 0.9919853768 |  | 504.16 | 0.7543588301 |  | 502.64 | 1.499578 | 501.91 | 1.8307 | 496.4 | 2.2589
507.18 | 0.9926884139 |  | 504.24 | 0.7543588301 |  | 502.72 | 1.499578 | 501.99 | 1.8314 | 496.48 | 2.2596
507.27 | 0.9926884139 |  | 504.32 | 0.7550618673 |  | 502.8 | 1.499578 | 502.08 | 1.8321 | 496.56 | 2.2596
507.35 | 0.9926884139 |  | 504.41 | 0.7550618673 |  | 502.89 | 1.499578 | 502.16 | 1.8321 | 496.64 | 2.2603
507.43 | 0.9926884139 |  | 504.49 | 0.7550618673 |  | 502.97 | 1.499578 | 502.24 | 1.8321 | 496.72 | 2.261
507.52 | 0.9933914511 |  | 504.57 | 0.7550618673 |  | 503.05 | 1.500281 | 502.33 | 1.8321 | 496.8 | 2.261
507.6 | 0.9933914511 |  | 504.66 | 0.7557649044 |  | 503.14 | 1.500281 | 502.41 | 1.8321 | 496.88 | 2.2617
507.68 | 0.9933914511 |  | 504.74 | 0.7557649044 |  | 503.22 | 1.500281 | 502.49 | 1.8335 | 496.96 | 2.2617
507.77 | 0.9933914511 |  | 504.82 | 0.7557649044 |  | 503.3 | 1.500281 | 502.58 | 1.8335 | 497.04 | 2.2617
507.85 | 0.9933914511 |  | 504.91 | 0.7557649044 |  | 503.39 | 1.500984252 | 502.66 | 1.8335 | 497.12 | 2.2624
507.93 | 0.9933914511 |  | 504.99 | 0.7557649044 |  | 503.47 | 1.500984252 | 502.74 | 1.8335 | 497.19 | 2.2631
508.02 | 0.9947975253 |  | 505.07 | 0.7557649044 |  | 503.55 | 1.501687 | 502.83 | 1.8335 | 497.27 | 2.2631
508.1 | 0.9940944882 |  | 505.16 | 0.7564679415 |  | 503.64 | 1.501687 | 502.91 | 1.8342 | 497.35 | 2.2631
508.18 | 0.9947975253 |  | 505.24 | 0.7564679415 |  | 503.72 | 1.501687 | 502.99 | 1.8342 | 497.37 | 2.2638
508.27 | 0.9947975253 |  | 505.32 | 0.7564679415 |  | 503.8 | 1.501687 | 503.08 | 1.8342 | 497.43 | 2.2645
508.35 | 0.9947975253 |  | 505.41 | 0.7564679415 |  | 503.89 | 1.50239 | 503.16 | 1.8349 | 497.51 | 2.2645
508.43 | 0.9955005624 |  | 505.49 | 0.7564679415 |  | 503.97 | 1.503093 | 503.24 | 1.8349 | 497.59 | 2.2645
508.52 | 0.9955005624 |  | 505.57 | 0.7564679415 |  | 504.05 | 1.503093 | 503.33 | 1.8356 | 497.67 | 2.2645
508.6 | 0.9955005624 |  | 505.66 | 0.7564679415 |  | 504.14 | 1.503093 | 503.41 | 1.8356 | 497.75 | 2.2652
508.68 | 0.9962035996 |  | 505.74 | 0.7571709786 |  | 504.22 | 1.503093 | 503.49 | 1.8356 | 497.83 | 2.2659
508.77 | 0.9962035996 |  | 505.82 | 0.7571709786 |  | 504.3 | 1.503093 | 503.58 | 1.8356 | 497.91 | 2.2659
508.85 | 0.9962035996 |  | 505.91 | 0.7571709786 |  | 504.39 | 1.503796 | 503.66 | 1.8356 | 497.99 | 2.2659
508.93 | 0.9962035996 |  | 505.99 | 0.7571709786 |  | 504.47 | 1.504499 | 503.68 | 1.8363 | 498.07 | 2.2673
509.02 | 0.9969066367 |  | 506.07 | 0.7571709786 |  | 504.55 | 1.504499 | 503.74 | 1.837 | 498.14 | 2.2673
509.1 | 0.9962035996 |  | 506.16 | 0.7578740157 |  | 504.64 | 1.504499 | 503.83 | 1.837 | 498.22 | 2.2673
509.18 | 0.9962035996 |  | 506.24 | 0.7578740157 |  | 504.72 | 1.504499 | 503.91 | 1.837 | 498.3 | 2.268
509.27 | 0.9969066367 |  | 506.32 | 0.7578740157 |  | 504.74 | 1.505202 | 503.99 | 1.837 | 498.38 | 2.268
509.35 | 0.9969066367 |  | 506.41 | 0.7571709786 |  | 504.8 | 1.505906 | 504.08 | 1.837 | 498.46 | 2.2687
509.43 | 0.9976096738 |  | 506.49 | 0.7578740157 |  | 504.89 | 1.505906 | 504.16 | 1.8377 | 498.54 | 2.2694
509.52 | 0.9976096738 |  | 506.57 | 0.7578740157 |  | 504.97 | 1.505906 | 504.24 | 1.8377 | 498.62 | 2.2694
509.6 | 0.9983127109 |  | 506.66 | 0.7578740157 |  | 505.05 | 1.505906 | 504.33 | 1.8384 | 498.7 | 2.2701
509.68 | 0.9983127109 |  | 506.74 | 0.7585770529 |  | 505.14 | 1.505906 | 504.41 | 1.8384 | 498.78 | 2.2701
509.77 | 0.9976096738 |  | 506.82 | 0.7585770529 |  | 505.22 | 1.507312 | 504.49 | 1.8384 | 498.86 | 2.2708
509.85 | 0.9976096738 |  | 506.91 | 0.7585770529 |  | 505.3 | 1.507312 | 504.58 | 1.8391 | 498.94 | 2.2715
509.93 | 0.9976096738 |  | 506.99 | 0.7585770529 |  | 505.39 | 1.507312 | 504.66 | 1.8391 | 499.02 | 2.2715
510.02 | 0.9976096738 |  | 507.07 | 0.7578740157 |  | 505.47 | 1.507312 | 504.74 | 1.8391 | 499.09 | 2.2715
510.1 | 0.9976096738 |  | 507.16 | 0.7578740157 |  | 505.55 | 1.507312 | 504.83 | 1.8398 | 499.17 | 2.2722
510.18 | 0.999015748 |  | 507.24 | 0.75928009 |  | 505.64 | 1.507312 | 504.91 | 1.8406 | 499.25 | 2.2729
510.27 | 0.999015748 |  | 507.32 | 0.75928009 |  | 505.72 | 1.508015 | 504.99 | 1.8406 | 499.33 | 2.2736
510.35 | 0.999015748 |  | 507.41 | 0.7585770529 |  | 505.8 | 1.508015 | 505.08 | 1.8406 | 499.41 | 2.2736
510.43 | 0.999015748 |  | 507.49 | 0.75928009 |  | 505.89 | 1.508718 | 505.16 | 1.8406 | 499.49 | 2.2743
510.52 | 0.999015748 |  | 507.57 | 0.7585770529 |  | 505.97 | 1.508718 | 505.24 | 1.8406 | 499.57 | 2.2743
510.6 | 0.999015748 |  | 507.66 | 0.7585770529 |  | 506.05 | 1.508718 | 505.33 | 1.8413 | 499.65 | 2.2743
510.68 | 0.999015748 |  | 507.74 | 0.75928009 |  | 506.14 | 1.509421 | 505.41 | 1.842 | 499.73 | 2.275
510.77 | 0.9997187852 |  | 507.82 | 0.75928009 |  | 506.22 | 1.509421 | 505.49 | 1.842 | 499.74 | 2.275
510.85 | 1.000422 |  | 507.91 | 0.75928009 |  | 506.3 | 1.509421 | 505.58 | 1.842 | 499.82 | 2.2757
510.93 | 1.000422 |  | 507.99 | 0.75928009 |  | 506.39 | 1.509421 | 505.66 | 1.842 | 499.9 | 2.2757
511.02 | 1.000422 |  | 508.07 | 0.75928009 |  | 506.47 | 1.509421 | 505.74 | 1.8427 | 499.98 | 2.2757
511.1 | 1.001125 |  | 508.16 | 0.7599831271 |  | 506.55 | 1.510124 | 505.83 | 1.8427 | 500.06 | 2.2764
511.18 | 1.001125 |  | 508.24 | 0.7599831271 |  | 506.64 | 1.510827 | 505.91 | 1.8434 | 500.14 | 2.2771
511.27 | 1.001125 |  | 508.32 | 0.7599831271 |  | 506.72 | 1.510827 | 505.99 | 1.8434 | 500.22 | 2.2771
511.35 | 1.001828 |  | 508.41 | 0.7599831271 |  | 506.8 | 1.510827 | 506.08 | 1.8434 | 500.29 | 2.2771
511.43 | 1.001828 |  | 508.49 | 0.7599831271 |  | 506.89 | 1.510827 | 506.16 | 1.8441 | 500.37 | 2.2778
511.52 | 1.002531 |  | 508.57 | 0.7599831271 |  | 506.97 | 1.510827 | 506.24 | 1.8441 | 500.45 | 2.2785
511.6 | 1.002531 |  | 508.66 | 0.7606861642 |  | 507.05 | 1.512233 | 506.33 | 1.8441 | 500.53 | 2.2785
511.68 | 1.002531 |  | 508.74 | 0.7606861642 |  | 507.14 | 1.512233 | 506.41 | 1.8441 | 500.61 | 2.2792
511.77 | 1.002531 |  | 508.82 | 0.7606861642 |  | 507.22 | 1.512233 | 506.49 | 1.8441 | 500.69 | 2.2792
511.85 | 1.002531 |  | 508.91 | 0.7606861642 |  | 507.3 | 1.512233 | 506.58 | 1.8448 | 500.77 | 2.2807
511.93 | 1.002531 |  | 508.99 | 0.7606861642 |  | 507.39 | 1.512233 | 506.66 | 1.8455 | 500.85 | 2.2807
512.02 | 1.002531 |  | 509.07 | 0.7606861642 |  | 507.47 | 1.512233 | 506.74 | 1.8455 | 500.93 | 2.2807
512.1 | 1.003234 |  | 509.16 | 0.7613892013 |  | 507.55 | 1.512233 | 506.83 | 1.8455 | 501.01 | 2.2807
512.18 | 1.003234 |  | 509.24 | 0.7613892013 |  | 507.64 | 1.512233 | 506.91 | 1.8455 | 501.09 | 2.2814
512.27 | 1.003234 |  | 509.32 | 0.7613892013 |  | 507.72 | 1.512935883 | 506.99 | 1.8462 | 501.17 | 2.2821
512.35 | 1.003234 |  | 509.41 | 0.7613892013 |  | 507.8 | 1.513639 | 507.08 | 1.8462 | 501.24 | 2.2821
512.43 | 1.003234 |  | 509.49 | 0.7613892013 |  | 507.89 | 1.513639 | 507.11 | 1.8469 | 501.32 | 2.2821
512.52 | 1.003234 |  | 509.57 | 0.7620922385 |  | 507.97 | 1.513639 | 507.16 | 1.8469 | 501.39 | 2.2856
512.6 | 1.003234 |  | 509.66 | 0.7620922385 |  | 508.05 | 1.513639 | 507.24 | 1.8469 | 501.4 | 2.2856
512.68 | 1.003234 |  | 509.74 | 0.7620922385 |  | 508.14 | 1.513639 | 507.33 | 1.8469 | 501.48 | 2.2863
512.77 | 1.003234 |  | 509.82 | 0.7620922385 |  | 508.22 | 1.513639 | 507.41 | 1.8476 | 501.56 | 2.2863
512.85 | 1.003234 |  | 509.91 | 0.7620922385 |  | 508.3 | 1.514342 | 507.49 | 1.8476 | 501.64 | 2.287
512.93 | 1.003937 |  | 509.99 | 0.7620922385 |  | 508.39 | 1.514342 | 507.58 | 1.8476 | 501.71 | 2.287
513.02 | 1.003234 |  | 510.07 | 0.7627952756 |  | 508.47 | 1.514342 | 507.66 | 1.8476 | 501.79 | 2.2877
513.1 | 1.003234 |  | 510.16 | 0.7627952756 |  | 508.55 | 1.514342 | 507.74 | 1.8483 | 501.87 | 2.2884
513.18 | 1.003234 |  | 510.24 | 0.7627952756 |  | 508.64 | 1.514342 | 507.83 | 1.849 | 501.95 | 2.2884
513.27 | 1.003937 |  | 510.32 | 0.7627952756 |  | 508.72 | 1.515045 | 507.91 | 1.849 | 502.03 | 2.2891
513.35 | 1.003937 |  | 510.41 | 0.7627952756 |  | 508.8 | 1.515045 | 507.99 | 1.849 | 502.11 | 2.2891
513.43 | 1.004640045 |  | 510.49 | 0.7627952756 |  | 508.89 | 1.515045 | 508.08 | 1.849 | 502.19 | 2.2898
513.52 | 1.004640045 |  | 510.57 | 0.7634983127 |  | 508.97 | 1.515748 | 508.16 | 1.849 | 502.27 | 2.2898
513.6 | 1.004640045 |  | 510.66 | 0.7634983127 |  | 509.05 | 1.515748 | 508.24 | 1.8504 | 502.35 | 2.2905
513.68 | 1.004640045 |  | 510.74 | 0.7634983127 |  | 509.14 | 1.515748 | 508.33 | 1.8504 | 502.43 | 2.2905
513.77 | 1.004640045 |  | 510.82 | 0.7634983127 |  | 509.22 | 1.515748 | 508.41 | 1.8504 | 502.51 | 2.2905
513.85 | 1.004640045 |  | 510.84 | 0.7634983127 |  | 509.3 | 1.515748 | 508.49 | 1.8504 | 502.59 | 2.2912
513.93 | 1.004640045 |  | 510.91 | 0.7634983127 |  | 509.39 | 1.515748 | 508.58 | 1.8504 | 502.66 | 2.2919
514.02 | 1.004640045 |  | 510.99 | 0.7634983127 |  | 509.47 | 1.516451 | 508.66 | 1.8511 | 502.74 | 2.2919
514.1 | 1.003937 |  | 511.07 | 0.7634983127 |  | 509.55 | 1.516451 | 508.74 | 1.8518 | 502.81 | 2.2926
514.18 | 1.005343 |  | 511.16 | 0.7642013498 |  | 509.64 | 1.517154 | 508.83 | 1.8518 | 502.82 | 2.2926
514.27 | 1.006046 |  | 511.24 | 0.7642013498 |  | 509.72 | 1.517154 | 508.91 | 1.8518 | 502.9 | 2.2926
514.35 | 1.006046 |  | 511.32 | 0.7642013498 |  | 509.8 | 1.517154 | 508.99 | 1.8518 | 502.98 | 2.2926
514.43 | 1.006046 |  | 511.41 | 0.7642013498 |  | 509.89 | 1.517154 | 509.08 | 1.8525 | 503.06 | 2.2933
514.52 | 1.006046 |  | 511.49 | 0.7642013498 |  | 509.97 | 1.51856018 | 509.16 | 1.8525 | 503.14 | 2.2933
514.6 | 1.006749 |  | 511.57 | 0.7642013498 |  | 510.05 | 1.51856018 | 509.24 | 1.8525 | 503.22 | 2.294
514.68 | 1.006749 |  | 511.66 | 0.764904387 |  | 510.14 | 1.51856018 | 509.33 | 1.8525 | 503.3 | 2.294
514.77 | 1.007452 |  | 511.74 | 0.764904387 |  | 510.22 | 1.51856018 | 509.41 | 1.8532 | 503.38 | 2.2954
514.85 | 1.007452 |  | 511.82 | 0.764904387 |  | 510.3 | 1.51856018 | 509.49 | 1.8539 | 503.46 | 2.2954
514.93 | 1.008155 |  | 511.91 | 0.764904387 |  | 510.39 | 1.51856018 | 509.58 | 1.8539 | 503.54 | 2.2954
515.02 | 1.008155 |  | 511.99 | 0.764904387 |  | 510.47 | 1.519966 | 509.66 | 1.8539 | 503.61 | 2.2961
515.1 | 1.007452 |  | 512.07 | 0.764904387 |  | 510.55 | 1.519966 | 509.74 | 1.8539 | 503.69 | 2.2961
515.18 | 1.008155 |  | 512.16 | 0.7656074241 |  | 510.64 | 1.519966 | 509.83 | 1.8539 | 503.77 | 2.2961
515.27 | 1.007452 |  | 512.24 | 0.764904387 |  | 510.72 | 1.519966 | 509.91 | 1.8546 | 503.85 | 2.2975
515.35 | 1.008155 |  | 512.32 | 0.7656074241 |  | 510.8 | 1.519966 | 509.99 | 1.8553 | 503.93 | 2.2975
515.43 | 1.008155 |  | 512.41 | 0.7656074241 |  | 510.89 | 1.519966 | 510.08 | 1.8553 | 504.01 | 2.2982
515.52 | 1.007452 |  | 512.49 | 0.7656074241 |  | 510.97 | 1.520669 | 510.16 | 1.8553 | 504.09 | 2.2982
515.6 | 1.007452 |  | 512.57 | 0.7656074241 |  | 511.05 | 1.520669 | 510.24 | 1.856 | 504.17 | 2.2989
515.68 | 1.008858 |  | 512.66 | 0.7656074241 |  | 511.14 | 1.520669 | 510.33 | 1.8567 | 504.25 | 2.2989
515.77 | 1.008858 |  | 512.74 | 0.7656074241 |  | 511.22 | 1.520669 | 510.41 | 1.8567 | 504.33 | 2.2996
515.84 | 1.008858 |  | 512.82 | 0.7663104612 |  | 511.3 | 1.521372 | 510.49 | 1.8567 | 504.41 | 2.2996
515.92 | 1.008858 |  | 512.91 | 0.7663104612 |  | 511.39 | 1.521372 | 510.58 | 1.8567 | 504.49 | 2.3003
516 | 1.009561 |  | 512.99 | 0.7663104612 |  | 511.47 | 1.521372 | 510.66 | 1.8574 | 504.56 | 2.301
516.08 | 1.009561 |  | 512.99 | 0.7663104612 |  | 511.55 | 1.522075 | 510.74 | 1.8574 | 504.64 | 2.301
516.16 | 1.008858 |  | 513.08 | 0.7656074241 |  | 511.64 | 1.522075 | 510.83 | 1.8574 | 504.72 | 2.3017
516.24 | 1.009561 |  | 513.16 | 0.7663104612 |  | 511.72 | 1.522075 | 510.91 | 1.8574 | 504.8 | 2.3024
516.32 | 1.008858 |  | 513.24 | 0.7663104612 |  | 511.8 | 1.522075 | 510.99 | 1.8581 | 504.88 | 2.3024
516.4 | 1.008858 |  | 513.33 | 0.7670134983 |  | 511.89 | 1.522075 | 511.08 | 1.8588 | 504.96 | 2.3024
516.48 | 1.009561 |  | 513.41 | 0.7663104612 |  | 511.97 | 1.522778 | 511.16 | 1.8588 | 505.04 | 2.3031
516.56 | 1.009561 |  | 513.49 | 0.7663104612 |  | 512.05 | 1.522778 | 511.24 | 1.8588 | 505.12 | 2.3039
516.64 | 1.010264342 |  | 513.58 | 0.7670134983 |  | 512.14 | 1.523481 | 511.33 | 1.8588 | 505.2 | 2.3046
516.72 | 1.010264342 |  | 513.66 | 0.7677165354 |  | 512.22 | 1.523481 | 511.41 | 1.8588 | 505.28 | 2.3046
516.79 | 1.010264342 |  | 513.74 | 0.7670134983 |  | 512.3 | 1.523481 | 511.49 | 1.8588 | 505.36 | 2.3046
516.87 | 1.010264342 |  | 513.83 | 0.7670134983 |  | 512.39 | 1.523481 | 511.58 | 1.8602 | 505.44 | 2.306
516.95 | 1.009561 |  | 513.91 | 0.7670134983 |  | 512.47 | 1.523481 | 511.66 | 1.8602 | 505.51 | 2.306
517.03 | 1.010264342 |  | 513.99 | 0.7670134983 |  | 512.55 | 1.524184 | 511.74 | 1.8602 | 505.59 | 2.306
517.11 | 1.010264342 |  | 514.08 | 0.7670134983 |  | 512.64 | 1.524184 | 511.83 | 1.8602 | 505.67 | 2.306
517.19 | 1.010264342 |  | 514.16 | 0.7670134983 |  | 512.67 | 1.524888 | 511.9 | 1.8609 | 505.75 | 2.3067
517.27 | 1.010264342 |  | 514.24 | 0.7670134983 |  | 512.72 | 1.524888 | 511.91 | 1.8609 | 505.83 | 2.3074
517.35 | 1.010967 |  | 514.33 | 0.7670134983 |  | 512.8 | 1.524888 | 511.99 | 1.8609 | 505.91 | 2.3074
517.43 | 1.010967 |  | 514.41 | 0.7677165354 |  | 512.89 | 1.524888 | 512.08 | 1.8609 | 505.99 | 2.3081
517.51 | 1.01167 |  | 514.49 | 0.7677165354 |  | 512.97 | 1.525591 | 512.16 | 1.8616 | 506.07 | 2.3081
517.59 | 1.01167 |  | 514.58 | 0.7677165354 |  | 513.05 | 1.524888 | 512.24 | 1.8616 | 506.15 | 2.3088
517.67 | 1.010967 |  | 514.66 | 0.7677165354 |  | 513.14 | 1.525591 | 512.33 | 1.8623 | 506.23 | 2.3095
517.74 | 1.01167 |  | 514.74 | 0.7677165354 |  | 513.22 | 1.525591 | 512.41 | 1.8623 | 506.31 | 2.3102
517.82 | 1.01167 |  | 514.83 | 0.7677165354 |  | 513.3 | 1.526294 | 512.49 | 1.8623 | 506.39 | 2.3102
517.9 | 1.01167 |  | 514.91 | 0.7677165354 |  | 513.39 | 1.526294 | 512.58 | 1.863 | 506.46 | 2.3109
517.98 | 1.01167 |  | 514.99 | 0.7684195726 |  | 513.47 | 1.526294 | 512.66 | 1.8638 | 506.54 | 2.3109
518.06 | 1.01167 |  | 515.08 | 0.7684195726 |  | 513.55 | 1.526294 | 512.74 | 1.8638 | 506.62 | 2.3109
518.14 | 1.012373 |  | 515.16 | 0.7684195726 |  | 513.64 | 1.526294 | 512.83 | 1.8638 | 506.7 | 2.3123
518.22 | 1.013076 |  | 515.24 | 0.7684195726 |  | 513.72 | 1.526294 | 512.91 | 1.8638 | 506.78 | 2.3123
518.3 | 1.012373 |  | 515.33 | 0.7684195726 |  | 513.8 | 1.526997 | 512.99 | 1.8645 | 506.86 | 2.3123
518.38 | 1.012373 |  | 515.41 | 0.7684195726 |  | 513.89 | 1.5277 | 513.08 | 1.8652 | 506.9 | 2.313
518.46 | 1.013076 |  | 515.49 | 0.7684195726 |  | 513.97 | 1.5277 | 513.16 | 1.8652 | 506.94 | 2.313
518.54 | 1.013076 |  | 515.58 | 0.7684195726 |  | 514.05 | 1.5277 | 513.24 | 1.8652 | 507.02 | 2.3137
518.62 | 1.013076 |  | 515.66 | 0.7684195726 |  | 514.14 | 1.5277 | 513.33 | 1.8652 | 507.1 | 2.3137
518.69 | 1.013076 |  | 515.74 | 0.7691226097 |  | 514.22 | 1.5277 | 513.41 | 1.8659 | 507.18 | 2.3144
518.77 | 1.013076 |  | 515.83 | 0.7691226097 |  | 514.3 | 1.5277 | 513.49 | 1.8659 | 507.26 | 2.3144
518.85 | 1.013076 |  | 515.91 | 0.7691226097 |  | 514.39 | 1.528403 | 513.58 | 1.8659 | 507.34 | 2.3151
518.93 | 1.013076 |  | 515.99 | 0.7691226097 |  | 514.47 | 1.528403 | 513.66 | 1.8666 | 507.41 | 2.3151
519.01 | 1.01378 |  | 516.08 | 0.7691226097 |  | 514.55 | 1.528403 | 513.74 | 1.8666 | 507.49 | 2.3158
519.09 | 1.014483 |  | 516.16 | 0.7691226097 |  | 514.64 | 1.528403 | 513.83 | 1.8673 | 507.57 | 2.3158
519.17 | 1.01378 |  | 516.24 | 0.7691226097 |  | 514.72 | 1.528403 | 513.91 | 1.8673 | 507.65 | 2.3165
519.25 | 1.014483 |  | 516.33 | 0.7698256468 |  | 514.8 | 1.528403 | 513.99 | 1.8673 | 507.73 | 2.3172
519.33 | 1.014483 |  | 516.41 | 0.7698256468 |  | 514.89 | 1.529106 | 514.08 | 1.8673 | 507.81 | 2.3172
519.41 | 1.014483 |  | 516.49 | 0.7698256468 |  | 514.97 | 1.529106 | 514.16 | 1.8673 | 507.89 | 2.3172
519.49 | 1.014483 |  | 516.58 | 0.7698256468 |  | 515.05 | 1.529809 | 514.24 | 1.8673 | 507.97 | 2.3179
519.57 | 1.014483 |  | 516.66 | 0.7698256468 |  | 515.14 | 1.529809 | 514.33 | 1.8687 | 508.05 | 2.3186
519.64 | 1.014483 |  | 516.74 | 0.7698256468 |  | 515.22 | 1.529809 | 514.41 | 1.8687 | 508.13 | 2.3186
519.72 | 1.015186 |  | 516.83 | 0.7705286839 |  | 515.3 | 1.529809 | 514.49 | 1.8687 | 508.21 | 2.3193
519.8 | 1.015186 |  | 516.91 | 0.7705286839 |  | 515.39 | 1.529809 | 514.58 | 1.8687 | 508.29 | 2.3193
519.88 | 1.015186 |  | 516.99 | 0.7705286839 |  | 515.47 | 1.530511811 | 514.66 | 1.8694 | 508.36 | 2.32
519.96 | 1.015186 |  | 517.08 | 0.7698256468 |  | 515.55 | 1.531215 | 514.74 | 1.8694 | 508.44 | 2.3207
520.04 | 1.015889 |  | 517.16 | 0.7705286839 |  | 515.64 | 1.531215 | 514.83 | 1.8701 | 508.52 | 2.3207
520.12 | 1.015186 |  | 517.24 | 0.7705286839 |  | 515.71 | 1.531215 | 514.91 | 1.8701 | 508.6 | 2.3207
520.2 | 1.015889 |  | 517.33 | 0.7705286839 |  | 515.79 | 1.531215 | 514.99 | 1.8701 | 508.68 | 2.3214
520.28 | 1.015889 |  | 517.41 | 0.771231721 |  | 515.87 | 1.531215 | 515.08 | 1.8701 | 508.72 | 2.3221
520.36 | 1.015889 |  | 517.49 | 0.7705286839 |  | 515.95 | 1.531215 | 515.16 | 1.8708 | 508.76 | 2.3221
520.44 | 1.015889 |  | 517.58 | 0.7705286839 |  | 516.03 | 1.531215 | 515.24 | 1.8708 | 508.84 | 2.3221
520.52 | 1.017295 |  | 517.66 | 0.7705286839 |  | 516.11 | 1.531918 | 515.33 | 1.8708 | 508.92 | 2.3228
520.59 | 1.016591676 |  | 517.74 | 0.7705286839 |  | 516.19 | 1.532621 | 515.41 | 1.8715 | 509 | 2.3235
520.67 | 1.017295 |  | 517.83 | 0.7705286839 |  | 516.27 | 1.532621 | 515.49 | 1.8715 | 509.08 | 2.3235
520.75 | 1.016591676 |  | 517.91 | 0.7705286839 |  | 516.35 | 1.532621 | 515.58 | 1.8722 | 509.16 | 2.3242
520.83 | 1.016591676 |  | 517.99 | 0.7705286839 |  | 516.43 | 1.532621 | 515.66 | 1.8722 | 509.24 | 2.3242
520.91 | 1.017295 |  | 518.08 | 0.7705286839 |  | 516.51 | 1.532621 | 515.74 | 1.8722 | 509.31 | 2.3242
520.99 | 1.017295 |  | 518.16 | 0.771231721 |  | 516.59 | 1.533324 | 515.83 | 1.8722 | 509.39 | 2.3256
521.07 | 1.017295 |  | 518.24 | 0.771231721 |  | 516.66 | 1.534027 | 515.91 | 1.8736 | 509.47 | 2.3256
521.15 | 1.017295 |  | 518.33 | 0.771231721 |  | 516.74 | 1.534027 | 515.99 | 1.8736 | 509.55 | 2.3256
521.23 | 1.017295 |  | 518.41 | 0.771231721 |  | 516.82 | 1.534027 | 516.08 | 1.8736 | 509.63 | 2.3263
521.31 | 1.017295 |  | 518.49 | 0.771231721 |  | 516.9 | 1.534027 | 516.16 | 1.8736 | 509.71 | 2.3271
521.39 | 1.017295 |  | 518.58 | 0.771231721 |  | 516.98 | 1.534027 | 516.24 | 1.8743 | 509.79 | 2.3271
521.47 | 1.017998 |  | 518.66 | 0.771231721 |  | 517.06 | 1.534027 | 516.33 | 1.8743 | 509.87 | 2.3278
521.54 | 1.018701 |  | 518.74 | 0.771231721 |  | 517.14 | 1.534027 | 516.41 | 1.8743 | 509.95 | 2.3285
521.62 | 1.018701 |  | 518.83 | 0.7719347582 |  | 517.22 | 1.534027 | 516.49 | 1.875 | 510.03 | 2.3285
521.7 | 1.018701 |  | 518.91 | 0.7719347582 |  | 517.3 | 1.534027 | 516.58 | 1.875 | 510.11 | 2.3285
521.78 | 1.018701 |  | 518.99 | 0.7719347582 |  | 517.38 | 1.535433 | 516.66 | 1.875 | 510.19 | 2.3292
521.86 | 1.018701 |  | 519.08 | 0.7719347582 |  | 517.46 | 1.535433 | 516.74 | 1.875 | 510.26 | 2.3292
521.94 | 1.018701 |  | 519.16 | 0.7719347582 |  | 517.54 | 1.535433 | 516.83 | 1.8757 | 510.34 | 2.3299
522.02 | 1.018701 |  | 519.24 | 0.7719347582 |  | 517.61 | 1.535433 | 516.91 | 1.8757 | 510.42 | 2.3299
522.1 | 1.019404 |  | 519.33 | 0.7726377953 |  | 517.69 | 1.535433 | 516.99 | 1.8757 | 510.5 | 2.3306
522.18 | 1.019404 |  | 519.41 | 0.7726377953 |  | 517.77 | 1.535433 | 517.08 | 1.8764 | 510.58 | 2.3313
522.26 | 1.020107 |  | 519.49 | 0.7726377953 |  | 517.85 | 1.536136108 | 517.16 | 1.8764 | 510.66 | 2.3313
522.34 | 1.020107 |  | 519.58 | 0.7726377953 |  | 517.93 | 1.536839 | 517.24 | 1.8771 | 510.74 | 2.332
522.42 | 1.019404 |  | 519.66 | 0.7726377953 |  | 518.01 | 1.536839 | 517.33 | 1.8771 | 510.82 | 2.3327
522.49 | 1.019404 |  | 519.74 | 0.7726377953 |  | 518.09 | 1.536839 | 517.41 | 1.8771 | 510.9 | 2.3327
522.57 | 1.020107 |  | 519.83 | 0.7726377953 |  | 518.17 | 1.536839 | 517.49 | 1.8771 | 510.98 | 2.3334
522.65 | 1.020107 |  | 519.91 | 0.7733408324 |  | 518.25 | 1.536839 | 517.58 | 1.8785 | 511.06 | 2.3334
522.73 | 1.020107 |  | 519.99 | 0.7733408324 |  | 518.33 | 1.537542 | 517.66 | 1.8785 | 511.14 | 2.3341
522.81 | 1.020107 |  | 520.08 | 0.7733408324 |  | 518.41 | 1.536839 | 517.74 | 1.8785 | 511.21 | 2.3341
522.89 | 1.02081 |  | 520.16 | 0.7733408324 |  | 518.49 | 1.537542 | 517.83 | 1.8785 | 511.29 | 2.3348
522.97 | 1.021513 |  | 520.24 | 0.7733408324 |  | 518.56 | 1.537542 | 517.91 | 1.8785 | 511.37 | 2.3348
523.05 | 1.021513 |  | 520.33 | 0.7733408324 |  | 518.64 | 1.537542 | 517.99 | 1.8785 | 511.45 | 2.3355
523.13 | 1.02081 |  | 520.41 | 0.7740438695 |  | 518.72 | 1.538245 | 518.04 | 1.8792 | 511.53 | 2.3362
523.21 | 1.021513 |  | 520.49 | 0.7740438695 |  | 518.8 | 1.538948 | 518.08 | 1.8799 | 511.61 | 2.3362
523.29 | 1.021513 |  | 520.58 | 0.7733408324 |  | 518.88 | 1.538948 | 518.16 | 1.8799 | 511.66 | 2.3369
523.37 | 1.021513 |  | 520.66 | 0.7740438695 |  | 518.96 | 1.538948 | 518.24 | 1.8799 | 511.69 | 2.3369
523.44 | 1.021513 |  | 520.74 | 0.7740438695 |  | 519.04 | 1.538948 | 518.33 | 1.8799 | 511.77 | 2.3376
523.52 | 1.02081 |  | 520.83 | 0.7740438695 |  | 519.12 | 1.538948 | 518.41 | 1.8806 | 511.85 | 2.3383
523.6 | 1.021513 |  | 520.91 | 0.7747469066 |  | 519.2 | 1.538948 | 518.49 | 1.8806 | 511.93 | 2.3383
523.68 | 1.022215973 |  | 520.99 | 0.7740438695 |  | 519.28 | 1.538948 | 518.58 | 1.8813 | 512.01 | 2.339
523.76 | 1.022215973 |  | 521.08 | 0.7740438695 |  | 519.36 | 1.539651 | 518.66 | 1.8813 | 512.09 | 2.339
523.84 | 1.022215973 |  | 521.16 | 0.7740438695 |  | 519.44 | 1.539651 | 518.74 | 1.8813 | 512.16 | 2.3397
523.92 | 1.022919 |  | 521.24 | 0.7740438695 |  | 519.51 | 1.540354 | 518.83 | 1.8813 | 512.24 | 2.3404
523.93 | 1.023622 |  | 521.33 | 0.7740438695 |  | 519.59 | 1.540354 | 518.91 | 1.882 | 512.32 | 2.3404
523.99 | 1.023622 |  | 521.41 | 0.7740438695 |  | 519.67 | 1.540354 | 518.99 | 1.882 | 512.4 | 2.3411
524.07 | 1.023622 |  | 521.49 | 0.7747469066 |  | 519.75 | 1.540354 | 519.08 | 1.882 | 512.48 | 2.3411
524.15 | 1.023622 |  | 521.58 | 0.7747469066 |  | 519.83 | 1.540354 | 519.16 | 1.8827 | 512.56 | 2.3418
524.23 | 1.023622 |  | 521.66 | 0.7747469066 |  | 519.91 | 1.540354 | 519.24 | 1.8827 | 512.64 | 2.3432
524.31 | 1.023622 |  | 521.74 | 0.7747469066 |  | 519.99 | 1.541057 | 519.33 | 1.8834 | 512.72 | 2.3432
524.39 | 1.023622 |  | 521.83 | 0.7747469066 |  | 520.07 | 1.54176 | 519.41 | 1.8834 | 512.8 | 2.3432
524.47 | 1.023622 |  | 521.91 | 0.7747469066 |  | 520.15 | 1.54176 | 519.49 | 1.8834 | 512.88 | 2.3432
524.55 | 1.024325 |  | 521.99 | 0.7747469066 |  | 520.23 | 1.54176 | 519.58 | 1.8834 | 512.96 | 2.3446
524.63 | 1.024325 |  | 522.08 | 0.7754499438 |  | 520.31 | 1.54176 | 519.66 | 1.8841 | 513.04 | 2.3446
524.71 | 1.025028 |  | 522.16 | 0.7754499438 |  | 520.39 | 1.54176 | 519.74 | 1.8848 | 513.11 | 2.3446
524.78 | 1.025028 |  | 522.24 | 0.7754499438 |  | 520.46 | 1.54176 | 519.83 | 1.8848 | 513.19 | 2.3453
524.86 | 1.025731 |  | 522.32 | 0.7599831271 |  | 520.54 | 1.54176 | 519.91 | 1.8848 | 513.27 | 2.3453
524.94 | 1.025731 |  | 522.4 | 0.7606861642 |  | 520.62 | 1.54176 | 519.99 | 1.8848 | 513.35 | 2.3453
525.02 | 1.025731 |  | 522.49 | 0.7606861642 |  | 520.7 | 1.542463 | 520.08 | 1.8848 | 513.43 | 2.3467
525.1 | 1.025731 |  | 522.57 | 0.7606861642 |  | 520.78 | 1.543166 | 520.16 | 1.8862 | 513.51 | 2.3467
525.18 | 1.025731 |  | 522.65 | 0.7613892013 |  | 520.86 | 1.543166 | 520.24 | 1.8862 | 513.59 | 2.3474
525.26 | 1.025731 |  | 522.74 | 0.7613892013 |  | 520.94 | 1.543166 | 520.33 | 1.8862 | 513.67 | 2.3474
525.34 | 1.026434 |  | 522.82 | 0.7613892013 |  | 521.02 | 1.543166 | 520.41 | 1.8862 | 513.75 | 2.3474
525.42 | 1.027137 |  | 522.9 | 0.7613892013 |  | 521.1 | 1.543166 | 520.49 | 1.8862 | 513.83 | 2.3481
525.5 | 1.027137 |  | 522.99 | 0.7613892013 |  | 521.18 | 1.543166 | 520.58 | 1.887 | 513.91 | 2.3488
525.58 | 1.027137 |  | 523.07 | 0.7613892013 |  | 521.26 | 1.54387 | 520.66 | 1.8877 | 513.99 | 2.3488
525.66 | 1.027137 |  | 523.15 | 0.7613892013 |  | 521.34 | 1.54387 | 520.74 | 1.8877 | 514.06 | 2.3503
525.73 | 1.027137 |  | 523.24 | 0.7620922385 |  | 521.41 | 1.544573 | 520.83 | 1.8877 | 514.14 | 2.3503
525.81 | 1.027137 |  | 523.32 | 0.7620922385 |  | 521.49 | 1.544573 | 520.91 | 1.8877 | 514.22 | 2.3503
525.89 | 1.027137 |  | 523.4 | 0.7620922385 |  | 521.57 | 1.544573 | 520.99 | 1.8884 | 514.3 | 2.3503
525.97 | 1.027137 |  | 523.49 | 0.7620922385 |  | 521.65 | 1.545276 | 521.08 | 1.8884 | 514.38 | 2.351
526.05 | 1.02784027 |  | 523.57 | 0.7620922385 |  | 521.73 | 1.544573 | 521.16 | 1.8891 | 514.46 | 2.351
526.13 | 1.02784027 |  | 523.65 | 0.7627952756 |  | 521.81 | 1.545276 | 521.24 | 1.8891 | 514.54 | 2.3517
526.21 | 1.02784027 |  | 523.74 | 0.7627952756 |  | 521.89 | 1.545276 | 521.33 | 1.8891 | 514.62 | 2.3524
526.29 | 1.02784027 |  | 523.82 | 0.7627952756 |  | 521.97 | 1.545276 | 521.41 | 1.8898 | 514.7 | 2.3524
526.37 | 1.02784027 |  | 523.9 | 0.7627952756 |  | 522.05 | 1.545276 | 521.49 | 1.8898 | 514.78 | 2.3531
526.45 | 1.028543 |  | 523.99 | 0.7627952756 |  | 522.13 | 1.545979 | 521.58 | 1.8898 | 514.86 | 2.3538
526.53 | 1.029246 |  | 524.07 | 0.7627952756 |  | 522.21 | 1.545979 | 521.66 | 1.8898 | 514.94 | 2.3538
526.61 | 1.028543 |  | 524.15 | 0.7634983127 |  | 522.29 | 1.546682 | 521.74 | 1.8905 | 515.01 | 2.3545
526.68 | 1.029246 |  | 524.24 | 0.7634983127 |  | 522.36 | 1.545979 | 521.83 | 1.8905 | 515.09 | 2.3545
526.76 | 1.029246 |  | 524.32 | 0.7634983127 |  | 522.44 | 1.546682 | 521.91 | 1.8912 | 515.17 | 2.3545
526.84 | 1.028543 |  | 524.4 | 0.7634983127 |  | 522.52 | 1.546682 | 521.99 | 1.8912 | 515.2 | 2.3552
526.92 | 1.028543 |  | 524.49 | 0.7634983127 |  | 522.6 | 1.546682 | 522.08 | 1.8912 | 515.25 | 2.3559
527 | 1.029246 |  | 524.57 | 0.7634983127 |  | 522.68 | 1.546682 | 522.16 | 1.8912 | 515.33 | 2.3559
527.08 | 1.028543 |  | 524.65 | 0.7634983127 |  | 522.76 | 1.547385 | 522.24 | 1.8912 | 515.41 | 2.3559
527.16 | 1.028543 |  | 524.74 | 0.7642013498 |  | 522.84 | 1.548087739 | 522.33 | 1.8926 | 515.49 | 2.3559
527.24 | 1.029949 |  | 524.82 | 0.7642013498 |  | 522.92 | 1.548087739 | 522.41 | 1.8926 | 515.57 | 2.3573
527.32 | 1.029949 |  | 524.9 | 0.7642013498 |  | 523 | 1.548087739 | 522.49 | 1.8926 | 515.65 | 2.3573
527.4 | 1.030652 |  | 524.99 | 0.7642013498 |  | 523.08 | 1.548087739 | 522.58 | 1.8926 | 515.73 | 2.3573
527.48 | 1.030652 |  | 525.07 | 0.7642013498 |  | 523.16 | 1.548087739 | 522.66 | 1.8926 | 515.81 | 2.358
527.56 | 1.029949 |  | 525.15 | 0.764904387 |  | 523.24 | 1.548087739 | 522.74 | 1.8933 | 515.89 | 2.3587
527.63 | 1.030652 |  | 525.24 | 0.764904387 |  | 523.31 | 1.548087739 | 522.83 | 1.894 | 515.96 | 2.3594
527.71 | 1.030652 |  | 525.32 | 0.764904387 |  | 523.39 | 1.549494 | 522.91 | 1.894 | 516.04 | 2.3594
527.79 | 1.030652 |  | 525.4 | 0.764904387 |  | 523.47 | 1.549494 | 522.99 | 1.894 | 516.12 | 2.3594
527.87 | 1.030652 |  | 525.49 | 0.7656074241 |  | 523.55 | 1.549494 | 523.08 | 1.894 | 516.2 | 2.3601
527.95 | 1.032058 |  | 525.57 | 0.7656074241 |  | 523.63 | 1.549494 | 523.16 | 1.8947 | 516.28 | 2.3608
528.03 | 1.032058 |  | 525.65 | 0.7656074241 |  | 523.71 | 1.549494 | 523.24 | 1.8947 | 516.36 | 2.3608
528.11 | 1.032058 |  | 525.74 | 0.7656074241 |  | 523.79 | 1.549494 | 523.33 | 1.8954 | 516.4 | 2.3615
528.19 | 1.032058 |  | 525.82 | 0.7656074241 |  | 523.87 | 1.549494 | 523.41 | 1.8954 | 516.44 | 2.3615
528.27 | 1.032058 |  | 525.9 | 0.7663104612 |  | 523.95 | 1.550197 | 523.49 | 1.8954 | 516.52 | 2.3615
528.35 | 1.032058 |  | 525.99 | 0.7663104612 |  | 524.03 | 1.550197 | 523.58 | 1.8961 | 516.6 | 2.3622
528.43 | 1.032762 |  | 526.07 | 0.7663104612 |  | 524.11 | 1.550197 | 523.66 | 1.8961 | 516.68 | 2.3629
528.51 | 1.033465 |  | 526.15 | 0.7663104612 |  | 524.19 | 1.550197 | 523.74 | 1.8961 | 516.76 | 2.3629
528.58 | 1.033465 |  | 526.24 | 0.7663104612 |  | 524.26 | 1.5509 | 523.83 | 1.8968 | 516.84 | 2.3636
528.66 | 1.033465 |  | 526.32 | 0.7663104612 |  | 524.34 | 1.5509 | 523.91 | 1.8968 | 516.91 | 2.3643
528.74 | 1.033465 |  | 526.4 | 0.7670134983 |  | 524.42 | 1.551603 | 523.99 | 1.8975 | 516.99 | 2.3643
528.82 | 1.034167604 |  | 526.49 | 0.7670134983 |  | 524.5 | 1.5509 | 524.08 | 1.8975 | 517.07 | 2.3643
528.9 | 1.034167604 |  | 526.57 | 0.7670134983 |  | 524.58 | 1.551603 | 524.16 | 1.8975 | 517.15 | 2.365
528.98 | 1.034167604 |  | 526.65 | 0.7670134983 |  | 524.66 | 1.551603 | 524.24 | 1.8975 | 517.23 | 2.3657
529.06 | 1.034167604 |  | 526.74 | 0.7670134983 |  | 524.74 | 1.551603 | 524.33 | 1.8975 | 517.31 | 2.3657
529.14 | 1.034871 |  | 526.82 | 0.7677165354 |  | 524.82 | 1.551603 | 524.41 | 1.8989 | 517.39 | 2.3657
529.22 | 1.035574 |  | 526.9 | 0.7677165354 |  | 524.9 | 1.551603 | 524.49 | 1.8989 | 517.47 | 2.3664
529.3 | 1.035574 |  | 526.99 | 0.7677165354 |  | 524.98 | 1.553009 | 524.58 | 1.8989 | 517.55 | 2.3664
529.38 | 1.035574 |  | 527.07 | 0.7677165354 |  | 525.06 | 1.553009 | 524.66 | 1.8989 | 517.63 | 2.3671
529.46 | 1.035574 |  | 527.15 | 0.7684195726 |  | 525.14 | 1.553009 | 524.74 | 1.8989 | 517.71 | 2.3678
529.46 | 1.036277 |  | 527.24 | 0.7684195726 |  | 525.21 | 1.553009 | 524.83 | 1.8996 | 517.79 | 2.3678
529.53 | 1.036277 |  | 527.32 | 0.7684195726 |  | 525.29 | 1.553009 | 524.91 | 1.8996 | 517.86 | 2.3685
529.61 | 1.036277 |  | 527.4 | 0.7684195726 |  | 525.37 | 1.553009 | 524.99 | 1.9003 | 517.94 | 2.3685
529.66 | 1.03698 |  | 527.49 | 0.7684195726 |  | 525.45 | 1.553712036 | 525.08 | 1.9003 | 518.02 | 2.3699
529.69 | 1.03698 |  | 527.57 | 0.7684195726 |  | 525.53 | 1.553712036 | 525.16 | 1.901 | 518.1 | 2.3699
529.77 | 1.03698 |  | 527.65 | 0.7691226097 |  | 525.61 | 1.553712036 | 525.24 | 1.9017 | 518.18 | 2.3699
529.85 | 1.037683 |  | 527.74 | 0.7691226097 |  | 525.69 | 1.553712036 | 525.33 | 1.9017 | 518.26 | 2.3699
529.93 | 1.037683 |  | 527.82 | 0.7691226097 |  | 525.77 | 1.554415 | 525.41 | 1.9024 | 518.34 | 2.3706
530.01 | 1.037683 |  | 527.9 | 0.7691226097 |  | 525.85 | 1.554415 | 525.49 | 1.9024 | 518.42 | 2.3706
530.09 | 1.037683 |  | 527.99 | 0.7698256468 |  | 525.93 | 1.554415 | 525.58 | 1.9031 | 518.5 | 2.3713
530.17 | 1.039089 |  | 528.07 | 0.7698256468 |  | 526.01 | 1.554415 | 525.66 | 1.9031 | 518.58 | 2.372
530.25 | 1.039089 |  | 528.15 | 0.7698256468 |  | 526.09 | 1.555118 | 525.74 | 1.9038 | 518.66 | 2.372
530.33 | 1.039089 |  | 528.24 | 0.7698256468 |  | 526.16 | 1.555118 | 525.83 | 1.9038 | 518.74 | 2.3728
530.41 | 1.039089 |  | 528.32 | 0.7698256468 |  | 526.24 | 1.555118 | 525.91 | 1.9038 | 518.81 | 2.3735
530.48 | 1.039089 |  | 528.4 | 0.7698256468 |  | 526.32 | 1.555118 | 525.99 | 1.9052 | 518.89 | 2.3735
530.56 | 1.039089 |  | 528.49 | 0.7698256468 |  | 526.4 | 1.555118 | 526.08 | 1.9052 | 518.97 | 2.3735
530.64 | 1.039089 |  | 528.57 | 0.7705286839 |  | 526.48 | 1.555821 | 526.16 | 1.9052 | 519.05 | 2.3742
530.72 | 1.039089 |  | 528.65 | 0.7705286839 |  | 526.52 | 1.556524 | 526.24 | 1.9052 | 519.13 | 2.3749
530.8 | 1.039089 |  | 528.74 | 0.7705286839 |  | 526.56 | 1.556524 | 526.33 | 1.9052 | 519.21 | 2.3749
530.88 | 1.039089 |  | 528.82 | 0.7705286839 |  | 526.64 | 1.556524 | 526.41 | 1.9066 | 519.29 | 2.3756
530.96 | 1.039089 |  | 528.9 | 0.7705286839 |  | 526.72 | 1.556524 | 526.49 | 1.9066 | 519.37 | 2.3756
531.04 | 1.038386 |  | 528.99 | 0.771231721 |  | 526.8 | 1.556524 | 526.58 | 1.9066 | 519.45 | 2.3763
531.12 | 1.039089 |  | 529.07 | 0.771231721 |  | 526.88 | 1.556524 | 526.66 | 1.9066 | 519.53 | 2.377
531.2 | 1.039791901 |  | 529.15 | 0.771231721 |  | 526.96 | 1.556524 | 526.74 | 1.9073 | 519.61 | 2.377
531.28 | 1.039791901 |  | 529.24 | 0.771231721 |  | 527.04 | 1.557227 | 526.83 | 1.9073 | 519.69 | 2.377
531.36 | 1.039791901 |  | 529.32 | 0.771231721 |  | 527.11 | 1.557227 | 526.91 | 1.908 | 519.76 | 2.3784
531.43 | 1.039791901 |  | 529.4 | 0.7719347582 |  | 527.19 | 1.557227 | 526.99 | 1.908 | 519.84 | 2.3784
531.51 | 1.039791901 |  | 529.49 | 0.7719347582 |  | 527.27 | 1.55793 | 527.08 | 1.9087 | 519.92 | 2.3784
531.59 | 1.039791901 |  | 529.57 | 0.7719347582 |  | 527.35 | 1.55793 | 527.16 | 1.9087 | 520 | 2.3784
531.67 | 1.039791901 |  | 529.65 | 0.7719347582 |  | 527.43 | 1.55793 | 527.24 | 1.9087 | 520.08 | 2.3798
531.75 | 1.039791901 |  | 529.74 | 0.7719347582 |  | 527.51 | 1.558633 | 527.33 | 1.9094 | 520.16 | 2.3798
531.83 | 1.039791901 |  | 529.82 | 0.7726377953 |  | 527.59 | 1.558633 | 527.41 | 1.9094 | 520.24 | 2.3798
531.91 | 1.039791901 |  | 529.9 | 0.7726377953 |  | 527.67 | 1.558633 | 527.42 | 1.9102 | 520.32 | 2.3798
531.99 | 1.039791901 |  | 529.99 | 0.7726377953 |  | 527.75 | 1.559336333 | 527.49 | 1.9102 | 520.4 | 2.3812
532.07 | 1.040495 |  | 530.07 | 0.7726377953 |  | 527.83 | 1.559336333 | 527.58 | 1.9102 | 520.48 | 2.3812
532.15 | 1.039791901 |  | 530.15 | 0.7726377953 |  | 527.91 | 1.559336333 | 527.66 | 1.9102 | 520.56 | 2.3819
532.23 | 1.040495 |  | 530.24 | 0.7726377953 |  | 527.99 | 1.560039 | 527.74 | 1.9109 | 520.64 | 2.3819
532.31 | 1.041198 |  | 530.32 | 0.7726377953 |  | 528.06 | 1.560039 | 527.83 | 1.9116 | 520.71 | 2.3826
532.38 | 1.041198 |  | 530.4 | 0.7733408324 |  | 528.14 | 1.560039 | 527.91 | 1.9116 | 520.79 | 2.3826
532.46 | 1.041901 |  | 530.49 | 0.7733408324 |  | 528.22 | 1.560742 | 527.99 | 1.9116 | 520.87 | 2.3833
532.54 | 1.041901 |  | 530.57 | 0.7733408324 |  | 528.3 | 1.560742 | 528.08 | 1.9116 | 520.95 | 2.384
532.62 | 1.042604 |  | 530.65 | 0.7733408324 |  | 528.38 | 1.561445 | 528.16 | 1.9123 | 521.03 | 2.384
532.7 | 1.042604 |  | 530.74 | 0.7733408324 |  | 528.46 | 1.561445 | 528.24 | 1.9123 | 521.11 | 2.3847
532.78 | 1.042604 |  | 530.82 | 0.7740438695 |  | 528.54 | 1.561445 | 528.33 | 1.913 | 521.19 | 2.3847
532.86 | 1.042604 |  | 530.9 | 0.7740438695 |  | 528.62 | 1.561445 | 528.41 | 1.913 | 521.27 | 2.3854
532.94 | 1.043307 |  | 530.99 | 0.7740438695 |  | 528.67 | 1.562852 | 528.49 | 1.913 | 521.34 | 2.3861
533.02 | 1.043307 |  | 531.07 | 0.7740438695 |  | 528.7 | 1.562852 | 528.58 | 1.9137 | 521.35 | 2.3861
533.1 | 1.04401 |  | 531.15 | 0.7740438695 |  | 528.78 | 1.562852 | 528.66 | 1.9137 | 521.43 | 2.3861
533.18 | 1.04401 |  | 531.19 | 0.7747469066 |  | 528.86 | 1.562852 | 528.74 | 1.9137 | 521.51 | 2.3861
533.26 | 1.04401 |  | 531.24 | 0.7747469066 |  | 528.94 | 1.563555 | 528.83 | 1.9144 | 521.59 | 2.3868
533.33 | 1.04401 |  | 531.32 | 0.7747469066 |  | 529.01 | 1.563555 | 528.91 | 1.9144 | 521.66 | 2.3875
533.41 | 1.04401 |  | 531.4 | 0.7747469066 |  | 529.09 | 1.564258 | 528.99 | 1.9151 | 521.74 | 2.3875
533.49 | 1.044713 |  | 531.49 | 0.7747469066 |  | 529.17 | 1.564258 | 529.08 | 1.9151 | 521.82 | 2.3875
533.57 | 1.044713 |  | 531.57 | 0.7747469066 |  | 529.25 | 1.564961 | 529.16 | 1.9151 | 521.84 | 2.3882
533.65 | 1.046119 |  | 531.65 | 0.7747469066 |  | 529.33 | 1.564961 | 529.17 | 1.9158 | 521.9 | 2.3889
533.73 | 1.045416198 |  | 531.74 | 0.7754499438 |  | 529.41 | 1.564961 | 529.24 | 1.9158 | 521.98 | 2.3889
533.81 | 1.046119 |  | 531.82 | 0.7754499438 |  | 529.49 | 1.565663667 | 529.33 | 1.9165 | 522.06 | 2.3889
533.89 | 1.046119 |  | 531.9 | 0.7754499438 |  | 529.57 | 1.565663667 | 529.41 | 1.9165 | 522.14 | 2.3903
533.97 | 1.046119 |  | 531.99 | 0.7754499438 |  | 529.65 | 1.566367 | 529.49 | 1.9165 | 522.22 | 2.3903
534.05 | 1.046119 |  | 532.07 | 0.7754499438 |  | 529.73 | 1.566367 | 529.58 | 1.9165 | 522.3 | 2.3903
534.13 | 1.046822 |  | 532.15 | 0.7754499438 |  | 529.81 | 1.566367 | 529.66 | 1.9165 | 522.38 | 2.3903
534.21 | 1.047525 |  | 532.24 | 0.7761529809 |  | 529.89 | 1.56707 | 529.74 | 1.9179 | 522.46 | 2.3917
534.28 | 1.047525 |  | 532.32 | 0.7761529809 |  | 529.96 | 1.56707 | 529.83 | 1.9179 | 522.54 | 2.3917
534.36 | 1.047525 |  | 532.4 | 0.7761529809 |  | 530.04 | 1.567773 | 529.91 | 1.9179 | 522.61 | 2.3917
534.44 | 1.047525 |  | 532.49 | 0.7761529809 |  | 530.12 | 1.567773 | 529.99 | 1.9179 | 522.69 | 2.3931
534.52 | 1.047525 |  | 532.57 | 0.7761529809 |  | 530.2 | 1.567773 | 530.08 | 1.9179 | 522.77 | 2.3931
534.6 | 1.047525 |  | 532.65 | 0.776856018 |  | 530.28 | 1.567773 | 530.16 | 1.9186 | 522.85 | 2.3931
534.68 | 1.048228 |  | 532.74 | 0.776856018 |  | 530.36 | 1.568476 | 530.24 | 1.9193 | 522.93 | 2.3931
534.76 | 1.048931 |  | 532.82 | 0.776856018 |  | 530.44 | 1.569179 | 530.33 | 1.9193 | 523.01 | 2.3945
534.84 | 1.048931 |  | 532.9 | 0.776856018 |  | 530.52 | 1.569179 | 530.41 | 1.9193 | 523.09 | 2.3945
534.92 | 1.048931 |  | 532.99 | 0.776856018 |  | 530.6 | 1.569179 | 530.49 | 1.9193 | 523.17 | 2.3945
535 | 1.048931 |  | 533.07 | 0.776856018 |  | 530.68 | 1.569179 | 530.58 | 1.92 | 523.25 | 2.396
535.08 | 1.049634 |  | 533.15 | 0.7775590551 |  | 530.76 | 1.569179 | 530.66 | 1.92 | 523.33 | 2.396
535.16 | 1.049634 |  | 533.24 | 0.7775590551 |  | 530.84 | 1.569179 | 530.74 | 1.9207 | 523.41 | 2.396
535.23 | 1.050337 |  | 533.32 | 0.7775590551 |  | 530.91 | 1.569179 | 530.83 | 1.9207 | 523.49 | 2.396
535.31 | 1.050337 |  | 533.4 | 0.7775590551 |  | 530.99 | 1.569179 | 530.91 | 1.9207 | 523.56 | 2.3974
535.39 | 1.050337 |  | 533.49 | 0.7775590551 |  | 531.07 | 1.569179 | 530.99 | 1.9214 | 523.64 | 2.3974
535.47 | 1.050337 |  | 533.57 | 0.7782620922 |  | 531.15 | 1.569179 | 531.08 | 1.9214 | 523.72 | 2.3974
535.55 | 1.050337 |  | 533.65 | 0.7782620922 |  | 531.23 | 1.569179 | 531.16 | 1.9214 | 523.74 | 2.3974
535.63 | 1.050337 |  | 533.74 | 0.7782620922 |  | 531.31 | 1.569179 | 531.24 | 1.9221 | 523.82 | 2.3981
535.71 | 1.05104 |  | 533.82 | 0.7782620922 |  | 531.39 | 1.569179 | 531.33 | 1.9228 | 523.91 | 2.3988
535.79 | 1.051744 |  | 533.9 | 0.7782620922 |  | 531.47 | 1.569882 | 531.41 | 1.9228 | 523.99 | 2.3988
535.87 | 1.051744 |  | 533.99 | 0.7789651294 |  | 531.55 | 1.569882 | 531.49 | 1.9228 | 524.07 | 2.3988
535.95 | 1.051744 |  | 534.07 | 0.7789651294 |  | 531.63 | 1.569882 | 531.58 | 1.9235 | 524.16 | 2.3995
536.03 | 1.051744 |  | 534.15 | 0.7789651294 |  | 531.71 | 1.570585 | 531.66 | 1.9235 | 524.24 | 2.4002
536.11 | 1.051744 |  | 534.24 | 0.7789651294 |  | 531.79 | 1.570585 | 531.74 | 1.9242 | 524.32 | 2.4002
536.18 | 1.051744 |  | 534.32 | 0.7789651294 |  | 531.86 | 1.570585 | 531.83 | 1.9242 | 524.41 | 2.4009
536.26 | 1.051744 |  | 534.4 | 0.7789651294 |  | 531.94 | 1.570585 | 531.91 | 1.9242 | 524.49 | 2.4009
536.34 | 1.052447 |  | 534.49 | 0.7796681665 |  | 532.02 | 1.571287964 | 531.99 | 1.9249 | 524.57 | 2.4016
536.42 | 1.052447 |  | 534.57 | 0.7796681665 |  | 532.1 | 1.571287964 | 532.08 | 1.9256 | 524.66 | 2.4023
536.5 | 1.05315 |  | 534.65 | 0.7796681665 |  | 532.18 | 1.571287964 | 532.16 | 1.9256 | 524.74 | 2.4023
536.58 | 1.05315 |  | 534.74 | 0.7796681665 |  | 532.26 | 1.571991 | 532.24 | 1.9256 | 524.82 | 2.4023
536.66 | 1.05315 |  | 534.82 | 0.7796681665 |  | 532.34 | 1.571991 | 532.33 | 1.9263 | 524.91 | 2.403
536.74 | 1.05315 |  | 534.9 | 0.7803712036 |  | 532.42 | 1.572694 | 532.41 | 1.927 | 524.99 | 2.4037
536.82 | 1.05315 |  | 534.99 | 0.7803712036 |  | 532.5 | 1.573397 | 532.49 | 1.927 | 525.07 | 2.4037
536.9 | 1.05315 |  | 535.07 | 0.7803712036 |  | 532.58 | 1.573397 | 532.58 | 1.927 | 525.16 | 2.4044
536.98 | 1.05315 |  | 535.15 | 0.7803712036 |  | 532.66 | 1.573397 | 532.66 | 1.927 | 525.24 | 2.4051
537.06 | 1.053853 |  | 535.24 | 0.7803712036 |  | 532.74 | 1.5741 | 532.74 | 1.9277 | 525.32 | 2.4051
537.13 | 1.053853 |  | 535.32 | 0.7803712036 |  | 532.81 | 1.574803 | 532.83 | 1.9284 | 525.41 | 2.4051
537.21 | 1.054556 |  | 535.4 | 0.7810742407 |  | 532.89 | 1.574803 | 532.91 | 1.9284 | 525.49 | 2.4065
537.29 | 1.054556 |  | 535.49 | 0.7810742407 |  | 532.97 | 1.574803 | 532.99 | 1.9284 | 525.57 | 2.4065
537.37 | 1.054556 |  | 535.57 | 0.7810742407 |  | 533.05 | 1.574803 | 533.08 | 1.9284 | 525.66 | 2.4065
537.45 | 1.054556 |  | 535.65 | 0.7810742407 |  | 533.13 | 1.575506 | 533.16 | 1.9291 | 525.74 | 2.4065
537.53 | 1.054556 |  | 535.74 | 0.7810742407 |  | 533.21 | 1.575506 | 533.24 | 1.9298 | 525.82 | 2.4079
537.61 | 1.054556 |  | 535.82 | 0.7817772778 |  | 533.29 | 1.576209 | 533.33 | 1.9298 | 525.91 | 2.4079
537.69 | 1.055962 |  | 535.9 | 0.7817772778 |  | 533.37 | 1.576209 | 533.41 | 1.9298 | 525.99 | 2.4086
537.77 | 1.055962 |  | 535.99 | 0.7817772778 |  | 533.45 | 1.576912261 | 533.49 | 1.9305 | 526.07 | 2.4086
537.85 | 1.055962 |  | 536.07 | 0.7817772778 |  | 533.53 | 1.576912261 | 533.58 | 1.9305 | 526.16 | 2.4093
537.93 | 1.055962 |  | 536.15 | 0.7817772778 |  | 533.61 | 1.576912261 | 533.66 | 1.9312 | 526.24 | 2.4093
538.01 | 1.055962 |  | 536.24 | 0.7817772778 |  | 533.69 | 1.576912261 | 533.74 | 1.9312 | 526.32 | 2.41
538.08 | 1.055962 |  | 536.32 | 0.782480315 |  | 533.76 | 1.576912261 | 533.83 | 1.9312 | 526.41 | 2.4107
538.16 | 1.055962 |  | 536.4 | 0.782480315 |  | 533.84 | 1.578318 | 533.91 | 1.9319 | 526.49 | 2.4107
538.24 | 1.055962 |  | 536.49 | 0.782480315 |  | 533.92 | 1.578318 | 533.99 | 1.9319 | 526.57 | 2.4114
538.32 | 1.055962 |  | 536.57 | 0.782480315 |  | 534 | 1.578318 | 534.08 | 1.9319 | 526.66 | 2.4114
538.4 | 1.055962 |  | 536.65 | 0.7817772778 |  | 534.08 | 1.578318 | 534.16 | 1.9326 | 526.74 | 2.4121
538.48 | 1.055962 |  | 536.74 | 0.7817772778 |  | 534.16 | 1.578318 | 534.24 | 1.9334 | 526.82 | 2.4128
538.56 | 1.055962 |  | 536.82 | 0.782480315 |  | 534.24 | 1.579021 | 534.33 | 1.9334 | 526.91 | 2.4128
538.64 | 1.056665 |  | 536.9 | 0.782480315 |  | 534.32 | 1.579724 | 534.41 | 1.9334 | 526.99 | 2.4135
538.72 | 1.056665 |  | 536.99 | 0.782480315 |  | 534.4 | 1.579724 | 534.49 | 1.9334 | 527.07 | 2.4142
538.8 | 1.056665 |  | 536.99 | 0.782480315 |  | 534.48 | 1.579724 | 534.58 | 1.9341 | 527.16 | 2.4142
538.88 | 1.057367829 |  | 537.07 | 0.782480315 |  | 534.56 | 1.579724 | 534.66 | 1.9348 | 527.24 | 2.4142
538.96 | 1.057367829 |  | 537.16 | 0.782480315 |  | 534.64 | 1.580427 | 534.74 | 1.9348 | 527.32 | 2.4156
539.03 | 1.057367829 |  | 537.24 | 0.782480315 |  | 534.71 | 1.580427 | 534.83 | 1.9348 | 527.41 | 2.4156
539.11 | 1.057367829 |  | 537.32 | 0.782480315 |  | 534.79 | 1.58113 | 534.91 | 1.9348 | 527.49 | 2.4156
539.19 | 1.057367829 |  | 537.41 | 0.7831833521 |  | 534.87 | 1.58113 | 534.99 | 1.9355 | 527.57 | 2.4163
539.27 | 1.057367829 |  | 537.49 | 0.7831833521 |  | 534.95 | 1.58113 | 535.03 | 1.9362 | 527.66 | 2.417
539.35 | 1.057367829 |  | 537.57 | 0.7831833521 |  | 535.01 | 1.581834 | 535.08 | 1.9362 | 527.74 | 2.417
539.43 | 1.057367829 |  | 537.66 | 0.7831833521 |  | 535.03 | 1.581834 | 535.16 | 1.9362 | 527.82 | 2.4177
539.51 | 1.058071 |  | 537.74 | 0.7831833521 |  | 535.11 | 1.581834 | 535.24 | 1.9362 | 527.91 | 2.4177
539.59 | 1.058774 |  | 537.82 | 0.7831833521 |  | 535.19 | 1.581834 | 535.33 | 1.9362 | 527.99 | 2.4184
539.67 | 1.058774 |  | 537.91 | 0.7838863892 |  | 535.27 | 1.581834 | 535.41 | 1.9369 | 528.07 | 2.4192
539.75 | 1.058774 |  | 537.99 | 0.7838863892 |  | 535.35 | 1.582537 | 535.49 | 1.9376 | 528.16 | 2.4192
539.76 | 1.058774 |  | 538.07 | 0.7838863892 |  | 535.43 | 1.58324 | 535.58 | 1.9376 | 528.24 | 2.4192
539.84 | 1.058774 |  | 538.16 | 0.7838863892 |  | 535.51 | 1.58324 | 535.66 | 1.9376 | 528.32 | 2.4199
539.92 | 1.058774 |  | 538.24 | 0.7838863892 |  | 535.59 | 1.58324 | 535.74 | 1.9376 | 528.41 | 2.4206
540 | 1.058774 |  | 538.32 | 0.7838863892 |  | 535.66 | 1.58324 | 535.83 | 1.9383 | 528.49 | 2.4206
540.08 | 1.058774 |  | 538.41 | 0.7838863892 |  | 535.74 | 1.58324 | 535.91 | 1.9383 | 528.57 | 2.422
540.16 | 1.058774 |  | 538.49 | 0.7845894263 |  | 535.82 | 1.583943 | 535.99 | 1.939 | 528.66 | 2.422
540.24 | 1.059477 |  | 538.57 | 0.7845894263 |  | 535.9 | 1.584646 | 536.08 | 1.939 | 528.74 | 2.422
540.32 | 1.059477 |  | 538.66 | 0.7845894263 |  | 535.98 | 1.584646 | 536.16 | 1.939 | 528.76 | 2.4227
540.4 | 1.06018 |  | 538.74 | 0.7845894263 |  | 536.06 | 1.584646 | 536.24 | 1.939 | 528.82 | 2.4227
540.48 | 1.06018 |  | 538.82 | 0.7845894263 |  | 536.14 | 1.584646 | 536.33 | 1.939 | 528.91 | 2.4227
540.56 | 1.06018 |  | 538.91 | 0.7838863892 |  | 536.22 | 1.584646 | 536.41 | 1.939 | 528.99 | 2.4234
540.63 | 1.059477 |  | 538.99 | 0.7845894263 |  | 536.3 | 1.584646 | 536.49 | 1.939 | 529.07 | 2.4241
540.71 | 1.06018 |  | 539.07 | 0.7845894263 |  | 536.38 | 1.585349 | 536.58 | 1.939 | 529.16 | 2.4241
540.79 | 1.06018 |  | 539.16 | 0.7845894263 |  | 536.46 | 1.585349 | 536.66 | 1.939 | 529.24 | 2.4248
540.87 | 1.060883 |  | 539.24 | 0.7845894263 |  | 536.54 | 1.586052 | 536.74 | 1.9397 | 529.32 | 2.4248
540.95 | 1.060883 |  | 539.32 | 0.7845894263 |  | 536.61 | 1.586052 | 536.83 | 1.9397 | 529.41 | 2.4255
541.03 | 1.060883 |  | 539.41 | 0.7845894263 |  | 536.69 | 1.586052 | 536.91 | 1.9397 | 529.49 | 2.4255
541.11 | 1.060883 |  | 539.49 | 0.7852924634 |  | 536.77 | 1.586052 | 536.99 | 1.9397 | 529.57 | 2.4262
541.19 | 1.060883 |  | 539.57 | 0.7852924634 |  | 536.85 | 1.586755 | 537.08 | 1.9397 | 529.66 | 2.4269
541.27 | 1.061586 |  | 539.66 | 0.7852924634 |  | 536.93 | 1.586755 | 537.16 | 1.9404 | 529.74 | 2.4269
541.35 | 1.060883 |  | 539.74 | 0.7852924634 |  | 537.01 | 1.587458 | 537.24 | 1.9404 | 529.82 | 2.4276
541.43 | 1.061586 |  | 539.82 | 0.7852924634 |  | 537.09 | 1.587458 | 537.33 | 1.9404 | 529.91 | 2.4283
541.51 | 1.061586 |  | 539.91 | 0.7852924634 |  | 537.17 | 1.587458 | 537.41 | 1.9411 | 529.99 | 2.4283
541.58 | 1.062289 |  | 539.99 | 0.7852924634 |  | 537.25 | 1.587458 | 537.49 | 1.9411 | 530.07 | 2.429
541.66 | 1.062289 |  | 540.07 | 0.7859955006 |  | 537.33 | 1.588161 | 537.58 | 1.9411 | 530.16 | 2.429
541.74 | 1.062289 |  | 540.16 | 0.7859955006 |  | 537.41 | 1.588161 | 537.66 | 1.9411 | 530.24 | 2.4297
541.82 | 1.062289 |  | 540.24 | 0.7859955006 |  | 537.49 | 1.588161 | 537.74 | 1.9418 | 530.32 | 2.4304
541.9 | 1.062289 |  | 540.32 | 0.7859955006 |  | 537.56 | 1.588863892 | 537.83 | 1.9425 | 530.41 | 2.4304
541.98 | 1.062289 |  | 540.41 | 0.7859955006 |  | 537.64 | 1.588863892 | 537.91 | 1.9425 | 530.49 | 2.4311
542.06 | 1.062289 |  | 540.49 | 0.7859955006 |  | 537.72 | 1.588863892 | 537.99 | 1.9425 | 530.57 | 2.4318
542.14 | 1.062992126 |  | 540.57 | 0.7859955006 |  | 537.8 | 1.589567 | 538.08 | 1.9425 | 530.66 | 2.4318
542.22 | 1.062992126 |  | 540.66 | 0.7866985377 |  | 537.88 | 1.589567 | 538.16 | 1.9425 | 530.74 | 2.4318
542.3 | 1.062992126 |  | 540.74 | 0.7866985377 |  | 537.96 | 1.589567 | 538.24 | 1.9439 | 530.82 | 2.4325
542.38 | 1.063695 |  | 540.82 | 0.7866985377 |  | 538.04 | 1.589567 | 538.33 | 1.9439 | 530.91 | 2.4332
542.46 | 1.063695 |  | 540.91 | 0.7866985377 |  | 538.12 | 1.589567 | 538.41 | 1.9439 | 530.99 | 2.4332
542.53 | 1.063695 |  | 540.99 | 0.7866985377 |  | 538.2 | 1.589567 | 538.49 | 1.9439 | 531.07 | 2.4339
542.61 | 1.064398 |  | 541.07 | 0.7866985377 |  | 538.28 | 1.589567 | 538.58 | 1.9446 | 531.16 | 2.4346
542.69 | 1.064398 |  | 541.16 | 0.7866985377 |  | 538.36 | 1.590973 | 538.66 | 1.9453 | 531.24 | 2.4353
542.77 | 1.064398 |  | 541.24 | 0.7874015748 |  | 538.44 | 1.590973 | 538.74 | 1.9453 | 531.32 | 2.4353
542.85 | 1.064398 |  | 541.32 | 0.7874015748 |  | 538.51 | 1.590973 | 538.83 | 1.9453 | 531.41 | 2.4353
542.93 | 1.064398 |  | 541.41 | 0.7874015748 |  | 538.59 | 1.590973 | 538.91 | 1.9453 | 531.49 | 2.436
543.01 | 1.065101 |  | 541.49 | 0.7874015748 |  | 538.67 | 1.590973 | 538.99 | 1.9453 | 531.57 | 2.4367
543.09 | 1.065101 |  | 541.57 | 0.7874015748 |  | 538.75 | 1.590973 | 539.08 | 1.946 | 531.66 | 2.4374
543.17 | 1.065101 |  | 541.66 | 0.7881046119 |  | 538.83 | 1.590973 | 539.16 | 1.946 | 531.74 | 2.4374
543.25 | 1.065101 |  | 541.74 | 0.7881046119 |  | 538.91 | 1.590973 | 539.17 | 1.9467 | 531.82 | 2.4374
543.33 | 1.065101 |  | 541.82 | 0.7874015748 |  | 538.99 | 1.591676 | 539.24 | 1.9467 | 531.91 | 2.4388
543.41 | 1.065101 |  | 541.91 | 0.7881046119 |  | 539.07 | 1.591676 | 539.33 | 1.9467 | 531.99 | 2.4388
543.48 | 1.065804 |  | 541.99 | 0.7881046119 |  | 539.15 | 1.592379 | 539.41 | 1.9467 | 532.07 | 2.4388
543.56 | 1.065804 |  | 542.07 | 0.7874015748 |  | 539.23 | 1.592379 | 539.49 | 1.9467 | 532.16 | 2.4402
543.64 | 1.065804 |  | 542.16 | 0.7881046119 |  | 539.31 | 1.592379 | 539.58 | 1.9474 | 532.24 | 2.4402
543.72 | 1.066507 |  | 542.24 | 0.7874015748 |  | 539.39 | 1.592379 | 539.66 | 1.9481 | 532.32 | 2.4402
543.8 | 1.066507 |  | 542.32 | 0.7874015748 |  | 539.46 | 1.592379 | 539.74 | 1.9481 | 532.41 | 2.4409
543.88 | 1.066507 |  | 542.41 | 0.7881046119 |  | 539.54 | 1.592379 | 539.83 | 1.9481 | 532.49 | 2.4416
543.96 | 1.066507 |  | 542.49 | 0.7881046119 |  | 539.62 | 1.593082 | 539.91 | 1.9481 | 532.57 | 2.4424
544.04 | 1.066507 |  | 542.57 | 0.7881046119 |  | 539.64 | 1.593082 | 539.99 | 1.9488 | 532.66 | 2.4424
544.12 | 1.066507 |  | 542.66 | 0.7881046119 |  | 539.72 | 1.593082 | 540.08 | 1.9488 | 532.74 | 2.4438
544.2 | 1.06721 |  | 542.74 | 0.7881046119 |  | 539.8 | 1.593785 | 540.16 | 1.9488 | 532.82 | 2.4438
544.28 | 1.06721 |  | 542.82 | 0.7881046119 |  | 539.89 | 1.593785 | 540.24 | 1.9495 | 532.91 | 2.4438
544.36 | 1.06721 |  | 542.91 | 0.7881046119 |  | 539.97 | 1.593785 | 540.33 | 1.9495 | 532.99 | 2.4438
544.43 | 1.06721 |  | 542.99 | 0.7881046119 |  | 540.05 | 1.593785 | 540.41 | 1.9502 | 533.07 | 2.4452
544.51 | 1.067913 |  | 543.07 | 0.788807649 |  | 540.14 | 1.593785 | 540.49 | 1.9502 | 533.16 | 2.4452
544.59 | 1.067913 |  | 543.16 | 0.788807649 |  | 540.22 | 1.594488189 | 540.58 | 1.9502 | 533.24 | 2.4452
544.67 | 1.067913 |  | 543.24 | 0.788807649 |  | 540.3 | 1.594488189 | 540.66 | 1.9509 | 533.32 | 2.4459
544.75 | 1.067913 |  | 543.32 | 0.788807649 |  | 540.39 | 1.594488189 | 540.74 | 1.9516 | 533.41 | 2.4466
544.83 | 1.067913 |  | 543.41 | 0.788807649 |  | 540.47 | 1.594488189 | 540.83 | 1.9516 | 533.48 | 2.4473
544.91 | 1.068616 |  | 543.49 | 0.788807649 |  | 540.55 | 1.595191 | 540.91 | 1.9516 | 533.49 | 2.4473
544.99 | 1.068616 |  | 543.57 | 0.7895106862 |  | 540.64 | 1.595191 | 540.99 | 1.9516 | 533.57 | 2.4473
545.07 | 1.068616 |  | 543.66 | 0.7895106862 |  | 540.72 | 1.595894 | 541.08 | 1.9516 | 533.66 | 2.448
545.15 | 1.068616 |  | 543.74 | 0.7895106862 |  | 540.8 | 1.595894 | 541.16 | 1.9516 | 533.74 | 2.448
545.23 | 1.069319 |  | 543.82 | 0.7895106862 |  | 540.89 | 1.595894 | 541.24 | 1.953 | 533.82 | 2.4487
545.31 | 1.069319 |  | 543.91 | 0.7895106862 |  | 540.97 | 1.595894 | 541.33 | 1.953 | 533.91 | 2.4487
545.38 | 1.069319 |  | 543.99 | 0.7895106862 |  | 541.05 | 1.595894 | 541.41 | 1.953 | 533.99 | 2.4494
545.46 | 1.069319 |  | 544.07 | 0.7902137233 |  | 541.14 | 1.596597 | 541.49 | 1.953 | 534.07 | 2.4501
545.54 | 1.069319 |  | 544.16 | 0.7902137233 |  | 541.22 | 1.596597 | 541.58 | 1.953 | 534.16 | 2.4501
545.62 | 1.070022 |  | 544.24 | 0.7902137233 |  | 541.3 | 1.5973 | 541.66 | 1.953 | 534.24 | 2.4508
545.7 | 1.070022 |  | 544.32 | 0.7902137233 |  | 541.39 | 1.5973 | 541.74 | 1.9544 | 534.32 | 2.4515
545.78 | 1.070022 |  | 544.41 | 0.7902137233 |  | 541.47 | 1.5973 | 541.83 | 1.9544 | 534.41 | 2.4515
545.86 | 1.070022 |  | 544.49 | 0.7902137233 |  | 541.55 | 1.5973 | 541.91 | 1.9544 | 534.49 | 2.4522
545.94 | 1.070022 |  | 544.57 | 0.7902137233 |  | 541.64 | 1.5973 | 541.99 | 1.9544 | 534.57 | 2.4529
546.02 | 1.070726 |  | 544.66 | 0.7909167604 |  | 541.72 | 1.5973 | 542.08 | 1.9544 | 534.66 | 2.4536
546.1 | 1.070726 |  | 544.74 | 0.7902137233 |  | 541.8 | 1.598706 | 542.16 | 1.9551 | 534.74 | 2.4536
546.18 | 1.070726 |  | 544.82 | 0.7902137233 |  | 541.89 | 1.598706 | 542.24 | 1.9551 | 534.82 | 2.4543
546.26 | 1.071429 |  | 544.91 | 0.7909167604 |  | 541.97 | 1.598706 | 542.33 | 1.9558 | 534.91 | 2.455
546.33 | 1.070726 |  | 544.99 | 0.7902137233 |  | 542.05 | 1.598706 | 542.41 | 1.9558 | 534.99 | 2.455
546.41 | 1.071429 |  | 545.07 | 0.7902137233 |  | 542.14 | 1.598706 | 542.49 | 1.9558 | 535.07 | 2.4557
546.49 | 1.071429 |  | 545.16 | 0.7902137233 |  | 542.22 | 1.598706 | 542.58 | 1.9566 | 535.16 | 2.4564
546.57 | 1.071429 |  | 545.24 | 0.7902137233 |  | 542.3 | 1.598706 | 542.66 | 1.9566 | 535.24 | 2.4571
546.65 | 1.071429 |  | 545.32 | 0.7909167604 |  | 542.39 | 1.600112 | 542.74 | 1.9566 | 535.32 | 2.4571
546.73 | 1.072132 |  | 545.41 | 0.7909167604 |  | 542.47 | 1.600112 | 542.83 | 1.9573 | 535.41 | 2.4578
546.81 | 1.072132 |  | 545.49 | 0.7909167604 |  | 542.55 | 1.600112 | 542.91 | 1.958 | 535.49 | 2.4585
546.89 | 1.072132 |  | 545.57 | 0.7909167604 |  | 542.64 | 1.600112 | 542.99 | 1.958 | 535.57 | 2.4585
546.97 | 1.072132 |  | 545.66 | 0.7909167604 |  | 542.72 | 1.600112 | 543.08 | 1.958 | 535.66 | 2.4592
547.05 | 1.072132 |  | 545.74 | 0.7916197975 |  | 542.8 | 1.600112 | 543.16 | 1.958 | 535.74 | 2.4592
547.13 | 1.072835 |  | 545.82 | 0.7916197975 |  | 542.89 | 1.600816 | 543.24 | 1.958 | 535.82 | 2.4599
547.21 | 1.072835 |  | 545.91 | 0.7916197975 |  | 542.97 | 1.601519 | 543.33 | 1.958 | 535.91 | 2.4606
547.28 | 1.072835 |  | 545.99 | 0.7916197975 |  | 543.05 | 1.601519 | 543.41 | 1.9594 | 535.99 | 2.4606
547.36 | 1.073538 |  | 546.07 | 0.7916197975 |  | 543.14 | 1.601519 | 543.49 | 1.9594 | 536.05 | 2.462
547.44 | 1.073538 |  | 546.16 | 0.7916197975 |  | 543.22 | 1.601519 | 543.58 | 1.9594 | 536.07 | 2.462
547.52 | 1.073538 |  | 546.24 | 0.7916197975 |  | 543.3 | 1.601519 | 543.66 | 1.9594 | 536.16 | 2.462
547.6 | 1.073538 |  | 546.32 | 0.7916197975 |  | 543.39 | 1.602222 | 543.74 | 1.9594 | 536.24 | 2.462
547.68 | 1.074241 |  | 546.41 | 0.7923228346 |  | 543.47 | 1.602222 | 543.83 | 1.9594 | 536.32 | 2.4627
547.76 | 1.074241 |  | 546.49 | 0.7923228346 |  | 543.55 | 1.602925 | 543.91 | 1.9601 | 536.41 | 2.4634
547.84 | 1.074241 |  | 546.57 | 0.7923228346 |  | 543.64 | 1.602925 | 543.99 | 1.9601 | 536.49 | 2.4634
547.92 | 1.074241 |  | 546.66 | 0.7923228346 |  | 543.72 | 1.602925 | 544.08 | 1.9601 | 536.57 | 2.4641
548 | 1.074241 |  | 546.74 | 0.7923228346 |  | 543.8 | 1.602925 | 544.16 | 1.9601 | 536.66 | 2.4648
548.08 | 1.074943757 |  | 546.82 | 0.7923228346 |  | 543.89 | 1.603628 | 544.24 | 1.9608 | 536.74 | 2.4648
548.16 | 1.074943757 |  | 546.91 | 0.7923228346 |  | 543.97 | 1.603628 | 544.33 | 1.9608 | 536.82 | 2.4656
548.23 | 1.074943757 |  | 546.99 | 0.7930258718 |  | 544.05 | 1.603628 | 544.41 | 1.9608 | 536.91 | 2.4656
548.31 | 1.074943757 |  | 547.07 | 0.7930258718 |  | 544.14 | 1.603628 | 544.49 | 1.9608 | 536.99 | 2.4663
548.39 | 1.075647 |  | 547.16 | 0.7930258718 |  | 544.22 | 1.604331 | 544.58 | 1.9615 | 537.07 | 2.467
548.47 | 1.075647 |  | 547.24 | 0.7930258718 |  | 544.3 | 1.604331 | 544.66 | 1.9615 | 537.16 | 2.467
548.55 | 1.075647 |  | 547.32 | 0.7930258718 |  | 544.39 | 1.604331 | 544.74 | 1.9615 | 537.24 | 2.4684
548.63 | 1.075647 |  | 547.41 | 0.7930258718 |  | 544.47 | 1.605034 | 544.83 | 1.9622 | 537.32 | 2.4684
548.71 | 1.075647 |  | 547.49 | 0.7937289089 |  | 544.55 | 1.605034 | 544.91 | 1.9629 | 537.41 | 2.4684
548.79 | 1.075647 |  | 547.57 | 0.7937289089 |  | 544.64 | 1.605034 | 544.99 | 1.9629 | 537.49 | 2.4684
548.87 | 1.07635 |  | 547.66 | 0.7937289089 |  | 544.72 | 1.605737 | 545.08 | 1.9629 | 537.57 | 2.4698
548.95 | 1.07635 |  | 547.74 | 0.7930258718 |  | 544.8 | 1.605737 | 545.16 | 1.9629 | 537.66 | 2.4698
549.03 | 1.07635 |  | 547.82 | 0.7930258718 |  | 544.89 | 1.605737 | 545.24 | 1.9629 | 537.74 | 2.4698
549.11 | 1.07635 |  | 547.91 | 0.7937289089 |  | 544.97 | 1.60643982 | 545.33 | 1.9629 | 537.82 | 2.4712
549.18 | 1.07635 |  | 547.99 | 0.7937289089 |  | 545.05 | 1.60643982 | 545.41 | 1.9643 | 537.91 | 2.4712
549.26 | 1.07635 |  | 548.02 | 0.794431946 |  | 545.14 | 1.60643982 | 545.49 | 1.9643 | 537.96 | 2.4719
549.34 | 1.07635 |  | 548.07 | 0.7937289089 |  | 545.22 | 1.60643982 | 545.58 | 1.9643 | 537.99 | 2.4712
549.42 | 1.07635 |  | 548.16 | 0.794431946 |  | 545.3 | 1.60643982 | 545.66 | 1.9643 | 538.07 | 2.4726
549.5 | 1.07635 |  | 548.24 | 0.7937289089 |  | 545.39 | 1.607143 | 545.74 | 1.9643 | 538.16 | 2.4726
549.58 | 1.07635 |  | 548.32 | 0.7937289089 |  | 545.47 | 1.607846 | 545.83 | 1.9643 | 538.24 | 2.4733
549.66 | 1.077053 |  | 548.41 | 0.794431946 |  | 545.55 | 1.607846 | 545.91 | 1.9657 | 538.32 | 2.474
549.74 | 1.077053 |  | 548.49 | 0.794431946 |  | 545.64 | 1.607846 | 545.99 | 1.9657 | 538.41 | 2.474
549.82 | 1.077053 |  | 548.57 | 0.794431946 |  | 545.72 | 1.607846 | 546.08 | 1.9657 | 538.49 | 2.4747
549.9 | 1.077053 |  | 548.66 | 0.794431946 |  | 545.8 | 1.607846 | 546.16 | 1.9657 | 538.57 | 2.4754
549.98 | 1.077053 |  | 548.74 | 0.794431946 |  | 545.89 | 1.608549 | 546.24 | 1.9657 | 538.66 | 2.4754
550.06 | 1.077756 |  | 548.82 | 0.794431946 |  | 545.97 | 1.609252 | 546.33 | 1.9664 | 538.74 | 2.4754
550.13 | 1.077756 |  | 548.91 | 0.794431946 |  | 546.05 | 1.609252 | 546.41 | 1.9664 | 538.82 | 2.4768
550.21 | 1.077756 |  | 548.99 | 0.794431946 |  | 546.14 | 1.609252 | 546.49 | 1.9664 | 538.91 | 2.4768
550.29 | 1.077756 |  | 549.07 | 0.794431946 |  | 546.22 | 1.609252 | 546.58 | 1.9671 | 538.99 | 2.4775
550.37 | 1.077756 |  | 549.08 | 0.7789651294 |  | 546.3 | 1.609252 | 546.66 | 1.9671 | 539.07 | 2.4775
550.45 | 1.077756 |  | 549.15 | 0.7796681665 |  | 546.39 | 1.609252 | 546.74 | 1.9678 | 539.16 | 2.4782
550.53 | 1.079162 |  | 549.24 | 0.7796681665 |  | 546.47 | 1.609252 | 546.83 | 1.9678 | 539.24 | 2.4789
550.61 | 1.079162 |  | 549.32 | 0.7810742407 |  | 546.55 | 1.610658 | 546.91 | 1.9678 | 539.32 | 2.4789
550.69 | 1.079162 |  | 549.4 | 0.7810742407 |  | 546.64 | 1.610658 | 546.99 | 1.9678 | 539.41 | 2.4796
550.77 | 1.079162 |  | 549.49 | 0.7810742407 |  | 546.72 | 1.610658 | 547.08 | 1.9692 | 539.49 | 2.4803
550.85 | 1.079162 |  | 549.57 | 0.7810742407 |  | 546.8 | 1.610658 | 547.16 | 1.9692 | 539.57 | 2.4803
550.93 | 1.079162 |  | 549.65 | 0.7817772778 |  | 546.89 | 1.610658 | 547.24 | 1.9692 | 539.66 | 2.481
551.01 | 1.079865 |  | 549.74 | 0.7817772778 |  | 546.97 | 1.611361 | 547.33 | 1.9692 | 539.74 | 2.4817
551.08 | 1.079865 |  | 549.82 | 0.7817772778 |  | 547.05 | 1.611361 | 547.41 | 1.9692 | 539.82 | 2.4817
551.16 | 1.079865 |  | 549.9 | 0.7817772778 |  | 547.14 | 1.611361 | 547.49 | 1.9699 | 539.91 | 2.4824
551.24 | 1.080568054 |  | 549.99 | 0.7817772778 |  | 547.22 | 1.611361 | 547.58 | 1.9699 | 539.99 | 2.4831
551.32 | 1.080568054 |  | 550.07 | 0.7817772778 |  | 547.3 | 1.612064117 | 547.66 | 1.9706 | 540.07 | 2.4831
551.4 | 1.080568054 |  | 550.15 | 0.782480315 |  | 547.39 | 1.612064117 | 547.74 | 1.9706 | 540.16 | 2.4831
551.48 | 1.080568054 |  | 550.24 | 0.782480315 |  | 547.47 | 1.612064117 | 547.83 | 1.9706 | 540.24 | 2.4838
551.56 | 1.081271 |  | 550.32 | 0.782480315 |  | 547.55 | 1.612767 | 547.91 | 1.9713 | 540.32 | 2.4845
551.64 | 1.081271 |  | 550.4 | 0.782480315 |  | 547.64 | 1.612767 | 547.99 | 1.9713 | 540.41 | 2.4852
551.72 | 1.081271 |  | 550.49 | 0.782480315 |  | 547.72 | 1.612767 | 548.08 | 1.9713 | 540.49 | 2.4852
551.8 | 1.081271 |  | 550.57 | 0.7831833521 |  | 547.8 | 1.612767 | 548.16 | 1.972 | 540.57 | 2.4859
551.88 | 1.081271 |  | 550.65 | 0.7831833521 |  | 547.89 | 1.61347 | 548.24 | 1.972 | 540.66 | 2.4866
551.96 | 1.081974 |  | 550.74 | 0.7831833521 |  | 547.97 | 1.61347 | 548.33 | 1.9727 | 540.74 | 2.4866
552.03 | 1.081974 |  | 550.82 | 0.7831833521 |  | 548.05 | 1.61347 | 548.41 | 1.9727 | 540.82 | 2.4866
552.11 | 1.081974 |  | 550.9 | 0.7831833521 |  | 548.14 | 1.614173 | 548.49 | 1.9727 | 540.91 | 2.488
552.19 | 1.082677 |  | 550.99 | 0.7838863892 |  | 548.22 | 1.614173 | 548.58 | 1.9727 | 540.99 | 2.488
552.27 | 1.082677 |  | 551.07 | 0.7838863892 |  | 548.3 | 1.614173 | 548.66 | 1.9727 | 541.07 | 2.488
552.35 | 1.082677 |  | 551.15 | 0.7838863892 |  | 548.39 | 1.614173 | 548.74 | 1.9727 | 541.16 | 2.4895
552.43 | 1.082677 |  | 551.24 | 0.7838863892 |  | 548.47 | 1.614173 | 548.83 | 1.9741 | 541.24 | 2.4895
552.51 | 1.082677 |  | 551.32 | 0.7838863892 |  | 548.55 | 1.615579 | 548.91 | 1.9741 | 541.32 | 2.4895
552.59 | 1.08338 |  | 551.4 | 0.7845894263 |  | 548.64 | 1.615579 | 548.99 | 1.9741 | 541.41 | 2.4909
552.67 | 1.08338 |  | 551.49 | 0.7845894263 |  | 548.72 | 1.615579 | 549.08 | 1.9741 | 541.49 | 2.4909
552.75 | 1.084083 |  | 551.57 | 0.7845894263 |  | 548.8 | 1.615579 | 549.16 | 1.9741 | 541.57 | 2.4909
552.83 | 1.084083 |  | 551.65 | 0.7845894263 |  | 548.89 | 1.615579 | 549.24 | 1.9741 | 541.63 | 2.4916
552.91 | 1.084083 |  | 551.74 | 0.7852924634 |  | 548.97 | 1.615579 | 549.33 | 1.9755 | 541.66 | 2.4916
552.98 | 1.084083 |  | 551.82 | 0.7852924634 |  | 549.05 | 1.615579 | 549.41 | 1.9755 | 541.74 | 2.4923
553.06 | 1.084786 |  | 551.9 | 0.7852924634 |  | 549.14 | 1.615579 | 549.49 | 1.9755 | 541.82 | 2.4923
553.14 | 1.085489 |  | 551.99 | 0.7852924634 |  | 549.22 | 1.615579 | 549.58 | 1.9755 | 541.91 | 2.493
553.22 | 1.085489 |  | 552.07 | 0.7852924634 |  | 549.3 | 1.616282 | 549.66 | 1.9762 | 541.99 | 2.4937
553.3 | 1.085489 |  | 552.15 | 0.7852924634 |  | 549.39 | 1.616985 | 549.74 | 1.9762 | 542.07 | 2.4937
553.38 | 1.085489 |  | 552.24 | 0.7859955006 |  | 549.47 | 1.616985 | 549.83 | 1.9762 | 542.16 | 2.4944
553.46 | 1.084786 |  | 552.32 | 0.7859955006 |  | 549.55 | 1.616985 | 549.91 | 1.9769 | 542.24 | 2.4951
553.54 | 1.084786 |  | 552.4 | 0.7859955006 |  | 549.64 | 1.616985 | 549.99 | 1.9769 | 542.32 | 2.4951
553.62 | 1.085489 |  | 552.49 | 0.7859955006 |  | 549.72 | 1.616985 | 550.08 | 1.9776 | 542.41 | 2.4958
553.7 | 1.084786 |  | 552.57 | 0.7859955006 |  | 549.8 | 1.616985 | 550.16 | 1.9776 | 542.49 | 2.4965
553.78 | 1.084786 |  | 552.65 | 0.7859955006 |  | 549.89 | 1.617688 | 550.24 | 1.9776 | 542.57 | 2.4972
553.86 | 1.085489 |  | 552.74 | 0.7859955006 |  | 549.97 | 1.617688 | 550.33 | 1.9776 | 542.66 | 2.4972
553.93 | 1.085489 |  | 552.82 | 0.7866985377 |  | 550.05 | 1.617688 | 550.41 | 1.9783 | 542.74 | 2.4972
554.01 | 1.085489 |  | 552.9 | 0.7866985377 |  | 550.14 | 1.618391 | 550.49 | 1.9783 | 542.79 | 2.4986
554.09 | 1.085489 |  | 552.99 | 0.7866985377 |  | 550.22 | 1.618391 | 550.58 | 1.979 | 542.82 | 2.4986
554.16 | 1.086192351 |  | 553.07 | 0.7866985377 |  | 550.3 | 1.618391 | 550.66 | 1.979 | 542.91 | 2.4986
554.17 | 1.086192351 |  | 553.15 | 0.7866985377 |  | 550.39 | 1.618391 | 550.74 | 1.979 | 542.99 | 2.4993
554.25 | 1.085489 |  | 553.24 | 0.7874015748 |  | 550.4 | 1.619094 | 550.83 | 1.979 | 543.07 | 2.5
554.33 | 1.086192351 |  | 553.32 | 0.7874015748 |  | 550.47 | 1.619094 | 550.91 | 1.979 | 543.16 | 2.5
554.36 | 1.086895 |  | 553.4 | 0.7874015748 |  | 550.55 | 1.619094 | 550.99 | 1.979 | 543.24 | 2.5
554.41 | 1.086895 |  | 553.49 | 0.7874015748 |  | 550.64 | 1.619094 | 551.08 | 1.9805 | 543.32 | 2.5014
554.49 | 1.086192351 |  | 553.57 | 0.7881046119 |  | 550.72 | 1.619798 | 551.16 | 1.9805 | 543.41 | 2.5014
554.57 | 1.086895 |  | 553.65 | 0.7881046119 |  | 550.8 | 1.619798 | 551.24 | 1.9805 | 543.49 | 2.5014
554.65 | 1.086895 |  | 553.74 | 0.7881046119 |  | 550.89 | 1.620501 | 551.33 | 1.9805 | 543.57 | 2.5028
554.73 | 1.086895 |  | 553.82 | 0.7881046119 |  | 550.97 | 1.620501 | 551.41 | 1.9805 | 543.66 | 2.5028
554.81 | 1.086895 |  | 553.9 | 0.7881046119 |  | 551.05 | 1.620501 | 551.49 | 1.9805 | 543.74 | 2.5035
554.88 | 1.086895 |  | 553.99 | 0.7881046119 |  | 551.14 | 1.620501 | 551.58 | 1.9819 | 543.82 | 2.5042
554.96 | 1.086895 |  | 554.07 | 0.788807649 |  | 551.22 | 1.620501 | 551.66 | 1.9819 | 543.91 | 2.5042
555.04 | 1.086895 |  | 554.15 | 0.788807649 |  | 551.3 | 1.621204 | 551.74 | 1.9819 | 543.99 | 2.5042
555.12 | 1.086895 |  | 554.24 | 0.788807649 |  | 551.39 | 1.621907 | 551.83 | 1.9819 | 544.07 | 2.5049
555.2 | 1.086895 |  | 554.32 | 0.788807649 |  | 551.47 | 1.621907 | 551.91 | 1.9819 | 544.16 | 2.5056
555.28 | 1.087598 |  | 554.4 | 0.788807649 |  | 551.55 | 1.621907 | 551.99 | 1.9833 | 544.24 | 2.5056
555.36 | 1.087598 |  | 554.49 | 0.788807649 |  | 551.64 | 1.621907 | 552.08 | 1.9833 | 544.32 | 2.507
555.44 | 1.087598 |  | 554.57 | 0.7895106862 |  | 551.72 | 1.621907 | 552.16 | 1.9833 | 544.41 | 2.507
555.52 | 1.086895 |  | 554.65 | 0.7895106862 |  | 551.8 | 1.621907 | 552.24 | 1.9833 | 544.49 | 2.5077
555.6 | 1.087598 |  | 554.74 | 0.7895106862 |  | 551.89 | 1.62261 | 552.33 | 1.984 | 544.57 | 2.5091
555.68 | 1.087598 |  | 554.82 | 0.7895106862 |  | 551.96 | 1.623313 | 552.41 | 1.984 | 544.66 | 2.5091
555.76 | 1.088301 |  | 554.9 | 0.7895106862 |  | 551.97 | 1.623313 | 552.49 | 1.984 | 544.74 | 2.5091
555.83 | 1.088301 |  | 554.99 | 0.7902137233 |  | 552.05 | 1.623313 | 552.58 | 1.984 | 544.82 | 2.5098
555.91 | 1.088301 |  | 555.07 | 0.7902137233 |  | 552.14 | 1.623313 | 552.66 | 1.9847 | 544.91 | 2.5098
555.99 | 1.088301 |  | 555.15 | 0.7902137233 |  | 552.22 | 1.623313 | 552.73 | 1.9854 | 544.99 | 2.5105
556.07 | 1.088301 |  | 555.24 | 0.7902137233 |  | 552.3 | 1.623313 | 552.74 | 1.9854 | 545.07 | 2.5105
556.15 | 1.088301 |  | 555.32 | 0.7902137233 |  | 552.39 | 1.624015748 | 552.83 | 1.9854 | 545.16 | 2.5112
556.23 | 1.088301 |  | 555.4 | 0.7909167604 |  | 552.47 | 1.624719 | 552.91 | 1.9854 | 545.24 | 2.512
556.31 | 1.088301 |  | 555.49 | 0.7909167604 |  | 552.55 | 1.624719 | 552.99 | 1.9854 | 545.32 | 2.512
556.39 | 1.089004 |  | 555.57 | 0.7909167604 |  | 552.64 | 1.624719 | 553.08 | 1.9854 | 545.41 | 2.512
556.47 | 1.089004 |  | 555.65 | 0.7909167604 |  | 552.72 | 1.625422 | 553.16 | 1.9861 | 545.49 | 2.5134
556.55 | 1.089708 |  | 555.74 | 0.7909167604 |  | 552.8 | 1.625422 | 553.24 | 1.9868 | 545.57 | 2.5134
556.63 | 1.089708 |  | 555.82 | 0.7916197975 |  | 552.89 | 1.626125 | 553.33 | 1.9868 | 545.66 | 2.5134
556.71 | 1.089708 |  | 555.9 | 0.7916197975 |  | 552.97 | 1.626125 | 553.41 | 1.9868 | 545.74 | 2.5148
556.78 | 1.089708 |  | 555.99 | 0.7916197975 |  | 553.05 | 1.626125 | 553.49 | 1.9868 | 545.82 | 2.5148
556.86 | 1.089708 |  | 556.07 | 0.7916197975 |  | 553.14 | 1.626125 | 553.58 | 1.9868 | 545.91 | 2.5148
556.94 | 1.089708 |  | 556.15 | 0.7916197975 |  | 553.22 | 1.626828 | 553.66 | 1.9868 | 545.99 | 2.5155
557.02 | 1.089708 |  | 556.24 | 0.7923228346 |  | 553.3 | 1.626828 | 553.74 | 1.9882 | 546.07 | 2.5162
557.1 | 1.089708 |  | 556.32 | 0.7923228346 |  | 553.39 | 1.626828 | 553.83 | 1.9882 | 546.16 | 2.5162
557.18 | 1.089708 |  | 556.4 | 0.7923228346 |  | 553.47 | 1.626828 | 553.91 | 1.9882 | 546.24 | 2.5162
557.26 | 1.090411 |  | 556.49 | 0.7923228346 |  | 553.55 | 1.626828 | 553.99 | 1.9889 | 546.32 | 2.5169
557.34 | 1.090411 |  | 556.57 | 0.7930258718 |  | 553.64 | 1.626828 | 554.08 | 1.9896 | 546.41 | 2.5176
557.42 | 1.090411 |  | 556.65 | 0.7930258718 |  | 553.72 | 1.626828 | 554.16 | 1.9896 | 546.49 | 2.5176
557.5 | 1.090411 |  | 556.74 | 0.7930258718 |  | 553.8 | 1.626828 | 554.24 | 1.9903 | 546.57 | 2.5183
557.58 | 1.091114 |  | 556.82 | 0.7930258718 |  | 553.89 | 1.626828 | 554.33 | 1.9903 | 546.66 | 2.519
557.66 | 1.091114 |  | 556.9 | 0.7937289089 |  | 553.97 | 1.626828 | 554.34 | 1.991 | 546.74 | 2.5197
557.73 | 1.091114 |  | 556.9 | 0.7937289089 |  | 554.05 | 1.627531 | 554.41 | 1.991 | 546.82 | 2.5197
557.81 | 1.091114 |  | 556.99 | 0.7937289089 |  | 554.14 | 1.627531 | 554.49 | 1.991 | 546.91 | 2.5204
557.89 | 1.091114 |  | 557.07 | 0.7937289089 |  | 554.22 | 1.627531 | 554.58 | 1.9917 | 546.99 | 2.5204
557.97 | 1.091114 |  | 557.15 | 0.7937289089 |  | 554.3 | 1.627531 | 554.66 | 1.9917 | 547.07 | 2.5211
558.05 | 1.091817 |  | 557.24 | 0.794431946 |  | 554.39 | 1.627531 | 554.74 | 1.9917 | 547.16 | 2.5211
558.13 | 1.091817 |  | 557.32 | 0.794431946 |  | 554.47 | 1.627531 | 554.83 | 1.9924 | 547.16 | 2.5218
558.21 | 1.091817 |  | 557.4 | 0.794431946 |  | 554.55 | 1.628234 | 554.91 | 1.9931 | 547.24 | 2.5218
558.29 | 1.092519685 |  | 557.49 | 0.794431946 |  | 554.64 | 1.627531 | 554.99 | 1.9931 | 547.32 | 2.5225
558.37 | 1.092519685 |  | 557.57 | 0.794431946 |  | 554.72 | 1.628234 | 555.08 | 1.9938 | 547.41 | 2.5225
558.45 | 1.092519685 |  | 557.65 | 0.794431946 |  | 554.8 | 1.628937 | 555.16 | 1.9938 | 547.49 | 2.5232
558.53 | 1.092519685 |  | 557.74 | 0.7951349831 |  | 554.89 | 1.628937 | 555.24 | 1.9945 | 547.57 | 2.5232
558.61 | 1.092519685 |  | 557.82 | 0.7958380202 |  | 554.97 | 1.628937 | 555.33 | 1.9945 | 547.66 | 2.5239
558.68 | 1.092519685 |  | 557.9 | 0.7958380202 |  | 555.05 | 1.628937 | 555.41 | 1.9945 | 547.74 | 2.5246
558.76 | 1.092519685 |  | 557.99 | 0.7951349831 |  | 555.14 | 1.628937 | 555.49 | 1.9959 | 547.82 | 2.5246
558.84 | 1.093223 |  | 558.07 | 0.7958380202 |  | 555.22 | 1.628937 | 555.58 | 1.9959 | 547.9 | 2.5253
558.92 | 1.093223 |  | 558.15 | 0.7958380202 |  | 555.3 | 1.628937 | 555.66 | 1.9959 | 547.98 | 2.5253
559 | 1.093223 |  | 558.24 | 0.7958380202 |  | 555.39 | 1.628937 | 555.74 | 1.9959 | 548.06 | 2.526
559.08 | 1.093926 |  | 558.32 | 0.7958380202 |  | 555.47 | 1.629640045 | 555.83 | 1.9973 | 548.14 | 2.5267
559.16 | 1.093223 |  | 558.4 | 0.7958380202 |  | 555.55 | 1.630343 | 555.91 | 1.9973 | 548.21 | 2.5267
559.24 | 1.093223 |  | 558.49 | 0.7958380202 |  | 555.64 | 1.630343 | 555.99 | 1.9973 | 548.29 | 2.5274
559.32 | 1.093926 |  | 558.57 | 0.7965410574 |  | 555.72 | 1.630343 | 556.08 | 1.9973 | 548.37 | 2.5274
559.4 | 1.093926 |  | 558.65 | 0.7965410574 |  | 555.8 | 1.630343 | 556.16 | 1.998 | 548.45 | 2.5281
559.48 | 1.093926 |  | 558.74 | 0.7965410574 |  | 555.89 | 1.631046 | 556.24 | 1.9987 | 548.53 | 2.5281
559.56 | 1.093926 |  | 558.82 | 0.7965410574 |  | 555.97 | 1.631046 | 556.33 | 1.9987 | 548.61 | 2.5295
559.63 | 1.093926 |  | 558.9 | 0.7965410574 |  | 556.05 | 1.631749 | 556.41 | 1.9987 | 548.69 | 2.5295
559.71 | 1.094629 |  | 558.99 | 0.7972440945 |  | 556.14 | 1.631749 | 556.49 | 1.9987 | 548.77 | 2.5295
559.79 | 1.094629 |  | 559.07 | 0.7972440945 |  | 556.22 | 1.631749 | 556.58 | 2.0001 | 548.85 | 2.5309
559.87 | 1.094629 |  | 559.15 | 0.7972440945 |  | 556.3 | 1.631749 | 556.66 | 2.0001 | 548.93 | 2.5309
559.95 | 1.094629 |  | 559.24 | 0.7972440945 |  | 556.39 | 1.631749 | 556.74 | 2.0001 | 549.01 | 2.5309
560.03 | 1.094629 |  | 559.32 | 0.7972440945 |  | 556.47 | 1.631749 | 556.83 | 2.0001 | 549.09 | 2.5316
560.11 | 1.094629 |  | 559.4 | 0.7972440945 |  | 556.55 | 1.632452 | 556.91 | 2.0008 | 549.16 | 2.5323
560.19 | 1.095332 |  | 559.49 | 0.7979471316 |  | 556.64 | 1.633155 | 556.99 | 2.0015 | 549.24 | 2.5323
560.27 | 1.094629 |  | 559.57 | 0.7979471316 |  | 556.72 | 1.633155 | 557.08 | 2.0015 | 549.32 | 2.533
560.35 | 1.095332 |  | 559.65 | 0.7979471316 |  | 556.8 | 1.633155 | 557.16 | 2.0015 | 549.4 | 2.533
560.43 | 1.096035 |  | 559.74 | 0.7979471316 |  | 556.89 | 1.633155 | 557.24 | 2.0015 | 549.48 | 2.5337
560.51 | 1.096035 |  | 559.82 | 0.7979471316 |  | 556.97 | 1.633155 | 557.33 | 2.0015 | 549.56 | 2.5344
560.58 | 1.096035 |  | 559.9 | 0.7986501687 |  | 557.05 | 1.633155 | 557.41 | 2.0015 | 549.64 | 2.5344
560.66 | 1.096035 |  | 559.99 | 0.7986501687 |  | 557.14 | 1.633858 | 557.49 | 2.0015 | 549.72 | 2.5344
560.74 | 1.096738 |  | 560.07 | 0.7986501687 |  | 557.22 | 1.633858 | 557.58 | 2.0015 | 549.8 | 2.5352
560.82 | 1.096738 |  | 560.15 | 0.7986501687 |  | 557.3 | 1.634561 | 557.66 | 2.0015 | 549.88 | 2.5359
560.9 | 1.096738 |  | 560.24 | 0.7986501687 |  | 557.39 | 1.634561 | 557.74 | 2.0015 | 549.96 | 2.5359
560.98 | 1.096035 |  | 560.32 | 0.7986501687 |  | 557.47 | 1.634561 | 557.83 | 2.0022 | 550.04 | 2.5366
561.06 | 1.096738 |  | 560.4 | 0.7993532058 |  | 557.55 | 1.634561 | 557.91 | 2.0022 | 550.11 | 2.5373
561.14 | 1.097441 |  | 560.49 | 0.7993532058 |  | 557.64 | 1.634561 | 557.99 | 2.003 | 550.19 | 2.5373
561.22 | 1.097441 |  | 560.57 | 0.7993532058 |  | 557.72 | 1.635264342 | 558.08 | 2.003 | 550.27 | 2.538
561.3 | 1.097441 |  | 560.65 | 0.7993532058 |  | 557.8 | 1.635264342 | 558.16 | 2.003 | 550.35 | 2.5387
561.38 | 1.097441 |  | 560.74 | 0.7993532058 |  | 557.89 | 1.635264342 | 558.24 | 2.003 | 550.43 | 2.5387
561.46 | 1.097441 |  | 560.82 | 0.7993532058 |  | 557.97 | 1.635967 | 558.33 | 2.0037 | 550.51 | 2.5387
561.53 | 1.098143982 |  | 560.9 | 0.7993532058 |  | 558.05 | 1.635967 | 558.41 | 2.0037 | 550.59 | 2.5394
561.61 | 1.098143982 |  | 560.99 | 0.800056243 |  | 558.14 | 1.635967 | 558.49 | 2.0037 | 550.67 | 2.5401
561.69 | 1.098143982 |  | 560.99 | 0.800056243 |  | 558.22 | 1.635967 | 558.58 | 2.0044 | 550.75 | 2.5401
561.77 | 1.098143982 |  | 561.07 | 0.800056243 |  | 558.3 | 1.635967 | 558.66 | 2.0044 | 550.83 | 2.5408
561.85 | 1.098143982 |  | 561.15 | 0.800056243 |  | 558.39 | 1.63667 | 558.74 | 2.0044 | 550.91 | 2.5415
561.93 | 1.098143982 |  | 561.23 | 0.800056243 |  | 558.47 | 1.63667 | 558.83 | 2.0051 | 550.99 | 2.5415
562.01 | 1.098847 |  | 561.31 | 0.800056243 |  | 558.55 | 1.63667 | 558.91 | 2.0051 | 551.06 | 2.5422
562.09 | 1.098847 |  | 561.39 | 0.8007592801 |  | 558.64 | 1.637373 | 558.99 | 2.0058 | 551.14 | 2.5429
562.17 | 1.098847 |  | 561.47 | 0.8007592801 |  | 558.72 | 1.637373 | 559.08 | 2.0058 | 551.22 | 2.5429
562.25 | 1.098847 |  | 561.54 | 0.8007592801 |  | 558.8 | 1.637373 | 559.16 | 2.0065 | 551.3 | 2.5429
562.33 | 1.098847 |  | 561.62 | 0.8007592801 |  | 558.89 | 1.638076 | 559.24 | 2.0065 | 551.38 | 2.5436
562.41 | 1.098847 |  | 561.7 | 0.8007592801 |  | 558.97 | 1.637373 | 559.33 | 2.0065 | 551.46 | 2.5443
562.48 | 1.098847 |  | 561.78 | 0.8007592801 |  | 559.05 | 1.638076 | 559.41 | 2.0072 | 551.54 | 2.5443
562.56 | 1.098847 |  | 561.86 | 0.8014623172 |  | 559.14 | 1.638076 | 559.49 | 2.0072 | 551.62 | 2.545
562.64 | 1.09955 |  | 561.94 | 0.8014623172 |  | 559.22 | 1.638076 | 559.58 | 2.0079 | 551.7 | 2.545
562.72 | 1.09955 |  | 562.02 | 0.8014623172 |  | 559.3 | 1.63878 | 559.66 | 2.0079 | 551.78 | 2.5457
562.8 | 1.100253 |  | 562.1 | 0.8014623172 |  | 559.39 | 1.63878 | 559.74 | 2.0079 | 551.86 | 2.5464
562.88 | 1.100253 |  | 562.18 | 0.8014623172 |  | 559.47 | 1.63878 | 559.83 | 2.0079 | 551.94 | 2.5464
562.96 | 1.100253 |  | 562.26 | 0.8021653543 |  | 559.55 | 1.639483 | 559.91 | 2.0079 | 552.01 | 2.5471
563.04 | 1.100956 |  | 562.34 | 0.8021653543 |  | 559.64 | 1.639483 | 559.99 | 2.0086 | 552.09 | 2.5478
563.12 | 1.100253 |  | 562.42 | 0.8021653543 |  | 559.72 | 1.639483 | 560.08 | 2.0093 | 552.17 | 2.5478
563.2 | 1.100253 |  | 562.49 | 0.8021653543 |  | 559.8 | 1.639483 | 560.16 | 2.0093 | 552.25 | 2.5478
563.28 | 1.100253 |  | 562.57 | 0.8021653543 |  | 559.89 | 1.639483 | 560.24 | 2.0093 | 552.33 | 2.5492
563.36 | 1.100253 |  | 562.65 | 0.8028683915 |  | 559.97 | 1.640186 | 560.33 | 2.0093 | 552.41 | 2.5492
563.43 | 1.100253 |  | 562.73 | 0.8028683915 |  | 560.05 | 1.640889 | 560.41 | 2.01 | 552.49 | 2.5492
563.51 | 1.100956 |  | 562.81 | 0.8028683915 |  | 560.14 | 1.640186 | 560.49 | 2.01 | 552.53 | 2.5499
563.59 | 1.100956 |  | 562.89 | 0.8028683915 |  | 560.22 | 1.640889 | 560.58 | 2.0107 | 552.57 | 2.5506
563.67 | 1.102362 |  | 562.97 | 0.8028683915 |  | 560.3 | 1.640889 | 560.66 | 2.0107 | 552.65 | 2.5506
563.75 | 1.102362 |  | 563.05 | 0.8028683915 |  | 560.39 | 1.640889 | 560.74 | 2.0107 | 552.73 | 2.5506
563.76 | 1.101659 |  | 563.13 | 0.8035714286 |  | 560.47 | 1.640889 | 560.82 | 2.0114 | 552.81 | 2.552
563.84 | 1.101659 |  | 563.21 | 0.8035714286 |  | 560.55 | 1.641591676 | 560.83 | 2.0114 | 552.89 | 2.552
563.92 | 1.101659 |  | 563.29 | 0.8035714286 |  | 560.64 | 1.641591676 | 560.91 | 2.0121 | 552.96 | 2.552
564 | 1.102362 |  | 563.37 | 0.8035714286 |  | 560.72 | 1.642295 | 560.99 | 2.0121 | 553.04 | 2.5527
564.08 | 1.102362 |  | 563.44 | 0.8035714286 |  | 560.8 | 1.642295 | 561.08 | 2.0121 | 553.05 | 2.5534
564.16 | 1.102362 |  | 563.52 | 0.8035714286 |  | 560.89 | 1.642295 | 561.16 | 2.0128 | 553.12 | 2.5534
564.24 | 1.102362 |  | 563.6 | 0.8042744657 |  | 560.97 | 1.642295 | 561.24 | 2.0128 | 553.2 | 2.5534
564.32 | 1.103065 |  | 563.68 | 0.8042744657 |  | 561.05 | 1.642295 | 561.33 | 2.0128 | 553.28 | 2.5541
564.4 | 1.103065 |  | 563.76 | 0.8042744657 |  | 561.14 | 1.642998 | 561.41 | 2.0128 | 553.36 | 2.5548
564.48 | 1.103768279 |  | 563.84 | 0.8042744657 |  | 561.22 | 1.643701 | 561.49 | 2.0135 | 553.44 | 2.5555
564.56 | 1.103768279 |  | 563.92 | 0.8042744657 |  | 561.3 | 1.643701 | 561.58 | 2.0142 | 553.52 | 2.5555
564.63 | 1.103768279 |  | 564 | 0.8049775028 |  | 561.39 | 1.643701 | 561.66 | 2.0142 | 553.6 | 2.5562
564.71 | 1.103768279 |  | 564.08 | 0.8049775028 |  | 561.47 | 1.643701 | 561.74 | 2.0142 | 553.68 | 2.5562
564.79 | 1.103768279 |  | 564.16 | 0.8049775028 |  | 561.55 | 1.643701 | 561.83 | 2.0142 | 553.76 | 2.5569
564.87 | 1.103065 |  | 564.24 | 0.8049775028 |  | 561.64 | 1.643701 | 561.91 | 2.0149 | 553.84 | 2.5569
564.95 | 1.103768279 |  | 564.32 | 0.8049775028 |  | 561.72 | 1.643701 | 561.99 | 2.0156 | 553.91 | 2.5576
565.03 | 1.104471 |  | 564.39 | 0.8056805399 |  | 561.8 | 1.643701 | 562.08 | 2.0156 | 553.99 | 2.5584
565.11 | 1.104471 |  | 564.47 | 0.8056805399 |  | 561.89 | 1.645107 | 562.16 | 2.0156 | 554.07 | 2.5584
565.19 | 1.104471 |  | 564.55 | 0.8056805399 |  | 561.97 | 1.645107 | 562.24 | 2.0156 | 554.15 | 2.5591
565.27 | 1.104471 |  | 564.63 | 0.8056805399 |  | 562.05 | 1.645107 | 562.33 | 2.0156 | 554.23 | 2.5598
565.35 | 1.105174 |  | 564.71 | 0.8056805399 |  | 562.14 | 1.645107 | 562.41 | 2.0163 | 554.31 | 2.5598
565.43 | 1.105174 |  | 564.79 | 0.8056805399 |  | 562.22 | 1.645107 | 562.49 | 2.017 | 554.39 | 2.5612
565.51 | 1.105174 |  | 564.87 | 0.8056805399 |  | 562.3 | 1.64581 | 562.58 | 2.017 | 554.47 | 2.5612
565.58 | 1.105174 |  | 564.95 | 0.8063835771 |  | 562.39 | 1.64581 | 562.66 | 2.017 | 554.55 | 2.5612
565.66 | 1.105174 |  | 565.03 | 0.8063835771 |  | 562.47 | 1.64581 | 562.74 | 2.017 | 554.63 | 2.5619
565.74 | 1.105174 |  | 565.11 | 0.8063835771 |  | 562.55 | 1.646513 | 562.83 | 2.0177 | 554.71 | 2.5626
565.82 | 1.105174 |  | 565.19 | 0.8063835771 |  | 562.64 | 1.646513 | 562.91 | 2.0177 | 554.79 | 2.5626
565.9 | 1.105877 |  | 565.27 | 0.8063835771 |  | 562.72 | 1.646513 | 562.99 | 2.0184 | 554.86 | 2.5633
565.98 | 1.10658 |  | 565.34 | 0.8070866142 |  | 562.8 | 1.646513 | 563.08 | 2.0191 | 554.94 | 2.564
566.06 | 1.10658 |  | 565.42 | 0.8070866142 |  | 562.89 | 1.646513 | 563.16 | 2.0191 | 555.02 | 2.564
566.14 | 1.10658 |  | 565.5 | 0.8070866142 |  | 562.97 | 1.646513 | 563.24 | 2.0191 | 555.1 | 2.564
566.22 | 1.10658 |  | 565.58 | 0.8070866142 |  | 563.05 | 1.647215973 | 563.33 | 2.0191 | 555.18 | 2.5647
566.3 | 1.10658 |  | 565.66 | 0.8070866142 |  | 563.14 | 1.647215973 | 563.41 | 2.0191 | 555.26 | 2.5654
566.38 | 1.10658 |  | 565.74 | 0.8070866142 |  | 563.22 | 1.647215973 | 563.49 | 2.0205 | 555.34 | 2.5661
566.46 | 1.10658 |  | 565.82 | 0.8070866142 |  | 563.3 | 1.647919 | 563.58 | 2.0205 | 555.42 | 2.5661
566.53 | 1.10658 |  | 565.9 | 0.8077896513 |  | 563.39 | 1.647919 | 563.66 | 2.0205 | 555.5 | 2.5668
566.61 | 1.10658 |  | 565.98 | 0.8077896513 |  | 563.47 | 1.647919 | 563.74 | 2.0205 | 555.58 | 2.5675
566.69 | 1.107283 |  | 566.06 | 0.8077896513 |  | 563.55 | 1.648622 | 563.83 | 2.0205 | 555.66 | 2.5675
566.77 | 1.107283 |  | 566.14 | 0.8077896513 |  | 563.64 | 1.648622 | 563.91 | 2.0212 | 555.74 | 2.5682
566.85 | 1.107283 |  | 566.22 | 0.8077896513 |  | 563.71 | 1.648622 | 563.95 | 2.0219 | 555.81 | 2.5689
566.93 | 1.107987 |  | 566.29 | 0.8084926884 |  | 563.79 | 1.648622 | 563.99 | 2.0219 | 555.89 | 2.5689
567.01 | 1.107987 |  | 566.37 | 0.8084926884 |  | 563.87 | 1.649325 | 564.08 | 2.0219 | 555.97 | 2.5696
567.09 | 1.107987 |  | 566.45 | 0.8084926884 |  | 563.95 | 1.649325 | 564.16 | 2.0219 | 556.05 | 2.5696
567.17 | 1.107987 |  | 566.53 | 0.8084926884 |  | 564.03 | 1.649325 | 564.24 | 2.0219 | 556.13 | 2.5703
567.25 | 1.107987 |  | 566.61 | 0.8084926884 |  | 564.11 | 1.649325 | 564.33 | 2.0219 | 556.21 | 2.5703
567.33 | 1.107987 |  | 566.69 | 0.8084926884 |  | 564.19 | 1.650028 | 564.41 | 2.0226 | 556.29 | 2.5717
567.41 | 1.107987 |  | 566.77 | 0.8084926884 |  | 564.27 | 1.650028 | 564.49 | 2.0233 | 556.37 | 2.5717
567.48 | 1.10869 |  | 566.85 | 0.8091957255 |  | 564.35 | 1.650028 | 564.58 | 2.0233 | 556.45 | 2.5717
567.56 | 1.10869 |  | 566.93 | 0.8091957255 |  | 564.43 | 1.650028 | 564.66 | 2.0233 | 556.53 | 2.5724
567.64 | 1.109393 |  | 567.01 | 0.8091957255 |  | 564.51 | 1.650731 | 564.74 | 2.024 | 556.61 | 2.5731
567.72 | 1.10869 |  | 567.09 | 0.8091957255 |  | 564.59 | 1.651434 | 564.83 | 2.024 | 556.69 | 2.5731
567.8 | 1.10869 |  | 567.17 | 0.8091957255 |  | 564.66 | 1.651434 | 564.91 | 2.024 | 556.76 | 2.5738
567.88 | 1.10869 |  | 567.24 | 0.8091957255 |  | 564.74 | 1.651434 | 564.99 | 2.024 | 556.84 | 2.5745
567.96 | 1.10869 |  | 567.32 | 0.8098987627 |  | 564.82 | 1.651434 | 565.08 | 2.0247 | 556.92 | 2.5745
568.04 | 1.10869 |  | 567.4 | 0.8098987627 |  | 564.9 | 1.651434 | 565.16 | 2.0254 | 557 | 2.5752
568.12 | 1.10869 |  | 567.48 | 0.8091957255 |  | 564.98 | 1.651434 | 565.24 | 2.0254 | 557.08 | 2.5759
568.2 | 1.10869 |  | 567.56 | 0.8098987627 |  | 565.06 | 1.652137 | 565.33 | 2.0254 | 557.16 | 2.5759
568.28 | 1.10869 |  | 567.64 | 0.8091957255 |  | 565.14 | 1.652137 | 565.41 | 2.0254 | 557.24 | 2.5759
568.36 | 1.10869 |  | 567.72 | 0.8091957255 |  | 565.22 | 1.65284027 | 565.49 | 2.0254 | 557.32 | 2.5766
568.43 | 1.109393 |  | 567.8 | 0.8098987627 |  | 565.3 | 1.65284027 | 565.58 | 2.0269 | 557.34 | 2.5773
568.51 | 1.110095613 |  | 567.88 | 0.8098987627 |  | 565.38 | 1.65284027 | 565.66 | 2.0269 | 557.4 | 2.5773
568.59 | 1.110095613 |  | 567.96 | 0.8098987627 |  | 565.46 | 1.65284027 | 565.74 | 2.0269 | 557.48 | 2.5773
568.67 | 1.110095613 |  | 568.04 | 0.8098987627 |  | 565.54 | 1.65284027 | 565.83 | 2.0269 | 557.56 | 2.578
568.75 | 1.110095613 |  | 568.12 | 0.8098987627 |  | 565.61 | 1.65284027 | 565.91 | 2.0269 | 557.64 | 2.5787
568.83 | 1.110095613 |  | 568.19 | 0.8098987627 |  | 565.69 | 1.653543 | 565.99 | 2.0283 | 557.71 | 2.5787
568.91 | 1.110095613 |  | 568.27 | 0.8098987627 |  | 565.77 | 1.653543 | 566.08 | 2.0283 | 557.79 | 2.5787
568.99 | 1.110799 |  | 568.35 | 0.8106017998 |  | 565.85 | 1.654246 | 566.16 | 2.0283 | 557.87 | 2.5801
569.07 | 1.110095613 |  | 568.43 | 0.8106017998 |  | 565.93 | 1.654246 | 566.24 | 2.0283 | 557.95 | 2.5801
569.15 | 1.111502 |  | 568.51 | 0.8106017998 |  | 566.01 | 1.654246 | 566.33 | 2.0283 | 558.03 | 2.5801
569.23 | 1.111502 |  | 568.59 | 0.8106017998 |  | 566.09 | 1.654246 | 566.41 | 2.029 | 558.11 | 2.5816
569.31 | 1.111502 |  | 568.67 | 0.8106017998 |  | 566.17 | 1.654246 | 566.49 | 2.029 | 558.19 | 2.5816
569.38 | 1.112205 |  | 568.75 | 0.8106017998 |  | 566.25 | 1.654246 | 566.58 | 2.0297 | 558.27 | 2.5816
569.46 | 1.111502 |  | 568.83 | 0.8106017998 |  | 566.33 | 1.654949 | 566.66 | 2.0297 | 558.35 | 2.5816
569.54 | 1.112205 |  | 568.91 | 0.8113048369 |  | 566.41 | 1.655652 | 566.74 | 2.0297 | 558.36 | 2.5823
569.62 | 1.113611 |  | 568.99 | 0.8113048369 |  | 566.49 | 1.655652 | 566.83 | 2.0304 | 558.43 | 2.583
569.7 | 1.113611 |  | 569.07 | 0.8113048369 |  | 566.56 | 1.655652 | 566.91 | 2.0304 | 558.51 | 2.583
569.78 | 1.112908 |  | 569.14 | 0.8113048369 |  | 566.64 | 1.655652 | 566.99 | 2.0304 | 558.59 | 2.583
569.86 | 1.113611 |  | 569.22 | 0.8113048369 |  | 566.72 | 1.655652 | 567.08 | 2.0311 | 558.66 | 2.5844
569.94 | 1.114314 |  | 569.3 | 0.8113048369 |  | 566.8 | 1.655652 | 567.16 | 2.0311 | 558.74 | 2.5844
570.02 | 1.114314 |  | 569.38 | 0.8113048369 |  | 566.88 | 1.656355 | 567.24 | 2.0318 | 558.82 | 2.5851
570.1 | 1.114314 |  | 569.46 | 0.812007874 |  | 566.96 | 1.657058 | 567.33 | 2.0318 | 558.9 | 2.5858
570.18 | 1.114314 |  | 569.54 | 0.812007874 |  | 567.04 | 1.657058 | 567.41 | 2.0318 | 558.98 | 2.5858
570.26 | 1.115017 |  | 569.62 | 0.812007874 |  | 567.12 | 1.657058 | 567.49 | 2.0318 | 559.06 | 2.5865
570.33 | 1.115017 |  | 569.7 | 0.812007874 |  | 567.2 | 1.657058 | 567.58 | 2.0325 | 559.14 | 2.5872
570.41 | 1.11571991 |  | 569.78 | 0.812007874 |  | 567.28 | 1.657058 | 567.66 | 2.0332 | 559.22 | 2.5872
570.49 | 1.11571991 |  | 569.86 | 0.812007874 |  | 567.36 | 1.657058 | 567.74 | 2.0332 | 559.3 | 2.5879
570.57 | 1.115017 |  | 569.94 | 0.8127109111 |  | 567.44 | 1.657058 | 567.83 | 2.0332 | 559.38 | 2.5886
570.65 | 1.11571991 |  | 570.02 | 0.8127109111 |  | 567.51 | 1.657762 | 567.91 | 2.0332 | 559.46 | 2.5886
570.73 | 1.11571991 |  | 570.09 | 0.8127109111 |  | 567.59 | 1.658465 | 567.99 | 2.0339 | 559.54 | 2.5893
570.81 | 1.11571991 |  | 570.17 | 0.8127109111 |  | 567.67 | 1.658465 | 568.08 | 2.0346 | 559.61 | 2.5893
570.89 | 1.11571991 |  | 570.25 | 0.8127109111 |  | 567.75 | 1.658465 | 568.16 | 2.0346 | 559.69 | 2.5907
570.97 | 1.11571991 |  | 570.33 | 0.8127109111 |  | 567.83 | 1.658465 | 568.24 | 2.0346 | 559.77 | 2.5907
571.05 | 1.116423 |  | 570.41 | 0.8127109111 |  | 567.91 | 1.658465 | 568.33 | 2.0346 | 559.85 | 2.5907
571.13 | 1.116423 |  | 570.49 | 0.8127109111 |  | 567.99 | 1.658465 | 568.41 | 2.0353 | 559.93 | 2.5921
571.21 | 1.116423 |  | 570.53 | 0.8134139483 |  | 568.07 | 1.658465 | 568.49 | 2.0353 | 560.01 | 2.5921
571.28 | 1.117126 |  | 570.57 | 0.8134139483 |  | 568.15 | 1.659871 | 568.58 | 2.036 | 560.09 | 2.5921
571.36 | 1.116423 |  | 570.65 | 0.8134139483 |  | 568.23 | 1.659871 | 568.66 | 2.036 | 560.17 | 2.5928
571.44 | 1.116423 |  | 570.73 | 0.8134139483 |  | 568.31 | 1.659871 | 568.74 | 2.036 | 560.25 | 2.5935
571.52 | 1.116423 |  | 570.81 | 0.8134139483 |  | 568.39 | 1.659871 | 568.83 | 2.036 | 560.33 | 2.5935
571.6 | 1.116423 |  | 570.89 | 0.8134139483 |  | 568.46 | 1.659871 | 568.91 | 2.036 | 560.41 | 2.5949
571.68 | 1.116423 |  | 570.97 | 0.8127109111 |  | 568.54 | 1.659871 | 568.99 | 2.0367 | 560.49 | 2.5949
571.76 | 1.116423 |  | 571.04 | 0.8127109111 |  | 568.62 | 1.659871 | 569.08 | 2.0367 | 560.56 | 2.5956
571.84 | 1.116423 |  | 571.12 | 0.8134139483 |  | 568.7 | 1.659871 | 569.16 | 2.0374 | 560.64 | 2.5963
571.92 | 1.116423 |  | 571.2 | 0.8141169854 |  | 568.78 | 1.660574 | 569.24 | 2.0374 | 560.72 | 2.5963
572 | 1.116423 |  | 571.28 | 0.8134139483 |  | 568.86 | 1.661277 | 569.33 | 2.0374 | 560.8 | 2.5963
572.08 | 1.117829 |  | 571.36 | 0.8134139483 |  | 568.94 | 1.661277 | 569.41 | 2.0374 | 560.88 | 2.597
572.16 | 1.117829 |  | 571.44 | 0.8134139483 |  | 569.02 | 1.661277 | 569.49 | 2.0381 | 560.96 | 2.5977
572.23 | 1.117829 |  | 571.52 | 0.8134139483 |  | 569.1 | 1.661277 | 569.58 | 2.0381 | 561.04 | 2.5977
572.31 | 1.117829 |  | 571.6 | 0.8134139483 |  | 569.18 | 1.66198 | 569.66 | 2.0381 | 561.12 | 2.5984
572.39 | 1.117829 |  | 571.68 | 0.8141169854 |  | 569.26 | 1.662683 | 569.74 | 2.0381 | 561.2 | 2.5991
572.47 | 1.117829 |  | 571.76 | 0.8141169854 |  | 569.34 | 1.662683 | 569.83 | 2.0388 | 561.28 | 2.5991
572.55 | 1.117829 |  | 571.84 | 0.8141169854 |  | 569.41 | 1.662683 | 569.91 | 2.0395 | 561.36 | 2.5991
572.63 | 1.117829 |  | 571.92 | 0.8141169854 |  | 569.49 | 1.662683 | 569.99 | 2.0395 | 561.44 | 2.6005
572.71 | 1.118532 |  | 571.99 | 0.8141169854 |  | 569.57 | 1.662683 | 570.08 | 2.0395 | 561.51 | 2.6005
572.79 | 1.119235 |  | 572.07 | 0.8141169854 |  | 569.65 | 1.663386 | 570.16 | 2.0395 | 561.59 | 2.6012
572.87 | 1.119235 |  | 572.15 | 0.8148200225 |  | 569.73 | 1.663386 | 570.24 | 2.0395 | 561.67 | 2.6019
572.95 | 1.119235 |  | 572.23 | 0.8148200225 |  | 569.81 | 1.663386 | 570.33 | 2.0395 | 561.75 | 2.6019
573.03 | 1.119235 |  | 572.31 | 0.8148200225 |  | 569.89 | 1.663386 | 570.41 | 2.0409 | 561.83 | 2.6026
573.11 | 1.119235 |  | 572.39 | 0.8148200225 |  | 569.97 | 1.664089 | 570.49 | 2.0409 | 561.91 | 2.6033
573.18 | 1.119235 |  | 572.47 | 0.8148200225 |  | 570.05 | 1.664089 | 570.58 | 2.0409 | 561.99 | 2.6033
573.26 | 1.119235 |  | 572.55 | 0.8148200225 |  | 570.13 | 1.664089 | 570.66 | 2.0409 | 562.07 | 2.6033
573.34 | 1.119235 |  | 572.63 | 0.8148200225 |  | 570.21 | 1.664089 | 570.74 | 2.0409 | 562.1 | 2.604
573.42 | 1.119235 |  | 572.71 | 0.8148200225 |  | 570.29 | 1.664089 | 570.83 | 2.0416 | 562.15 | 2.604
573.5 | 1.119235 |  | 572.79 | 0.8155230596 |  | 570.36 | 1.664791901 | 570.91 | 2.0423 | 562.23 | 2.6048
573.58 | 1.119235 |  | 572.87 | 0.8155230596 |  | 570.44 | 1.664791901 | 570.99 | 2.0423 | 562.31 | 2.6048
573.66 | 1.119938 |  | 572.94 | 0.8155230596 |  | 570.52 | 1.664791901 | 571.08 | 2.0423 | 562.39 | 2.6055
573.74 | 1.120641 |  | 573.02 | 0.8155230596 |  | 570.6 | 1.664791901 | 571.16 | 2.0423 | 562.46 | 2.6062
573.82 | 1.119938 |  | 573.1 | 0.8155230596 |  | 570.68 | 1.664791901 | 571.24 | 2.043 | 562.54 | 2.6062
573.9 | 1.120641 |  | 573.18 | 0.8162260967 |  | 570.76 | 1.665495 | 571.33 | 2.043 | 562.62 | 2.6069
573.98 | 1.120641 |  | 573.26 | 0.8162260967 |  | 570.84 | 1.665495 | 571.41 | 2.043 | 562.7 | 2.6076
574.06 | 1.120641 |  | 573.34 | 0.8162260967 |  | 570.92 | 1.666198 | 571.49 | 2.0437 | 562.78 | 2.6083
574.13 | 1.120641 |  | 573.42 | 0.8162260967 |  | 571 | 1.666198 | 571.58 | 2.0437 | 562.86 | 2.609
574.21 | 1.120641 |  | 573.5 | 0.8162260967 |  | 571.08 | 1.666198 | 571.66 | 2.0437 | 562.94 | 2.609
574.29 | 1.120641 |  | 573.58 | 0.8162260967 |  | 571.16 | 1.666198 | 571.74 | 2.0437 | 563.02 | 2.6097
574.37 | 1.121344207 |  | 573.66 | 0.8169291339 |  | 571.24 | 1.666198 | 571.83 | 2.0444 | 563.1 | 2.6104
574.45 | 1.121344207 |  | 573.74 | 0.8169291339 |  | 571.31 | 1.666198 | 571.91 | 2.0444 | 563.18 | 2.6111
574.53 | 1.122047 |  | 573.82 | 0.8169291339 |  | 571.39 | 1.666901 | 571.99 | 2.0444 | 563.21 | 2.6118
574.61 | 1.122047 |  | 573.89 | 0.8169291339 |  | 571.47 | 1.667604 | 572.08 | 2.0451 | 563.26 | 2.6118
574.69 | 1.122047 |  | 573.97 | 0.8169291339 |  | 571.55 | 1.667604 | 572.16 | 2.0451 | 563.34 | 2.6118
574.77 | 1.122047 |  | 574.05 | 0.8169291339 |  | 571.63 | 1.667604 | 572.24 | 2.0451 | 563.41 | 2.6125
574.85 | 1.122047 |  | 574.13 | 0.8169291339 |  | 571.71 | 1.667604 | 572.33 | 2.0458 | 563.49 | 2.6132
574.93 | 1.12275 |  | 574.21 | 0.817632171 |  | 571.79 | 1.667604 | 572.41 | 2.0458 | 563.57 | 2.6139
575.01 | 1.12275 |  | 574.29 | 0.817632171 |  | 571.87 | 1.667604 | 572.49 | 2.0458 | 563.65 | 2.6139
575.08 | 1.122047 |  | 574.37 | 0.817632171 |  | 571.95 | 1.66901 | 572.58 | 2.0458 | 563.73 | 2.6146
575.16 | 1.123453 |  | 574.45 | 0.817632171 |  | 572.03 | 1.66901 | 572.66 | 2.0465 | 563.81 | 2.6153
575.24 | 1.12275 |  | 574.53 | 0.817632171 |  | 572.11 | 1.66901 | 572.74 | 2.0465 | 563.89 | 2.6153
575.32 | 1.12275 |  | 574.61 | 0.817632171 |  | 572.19 | 1.66901 | 572.83 | 2.0472 | 563.97 | 2.616
575.4 | 1.123453 |  | 574.69 | 0.817632171 |  | 572.26 | 1.66901 | 572.91 | 2.0472 | 564.05 | 2.6167
575.48 | 1.123453 |  | 574.77 | 0.8183352081 |  | 572.34 | 1.66901 | 572.99 | 2.0479 | 564.13 | 2.6167
575.56 | 1.124156 |  | 574.84 | 0.8183352081 |  | 572.42 | 1.66901 | 573.08 | 2.0479 | 564.21 | 2.6167
575.64 | 1.123453 |  | 574.92 | 0.8183352081 |  | 572.5 | 1.669713 | 573.16 | 2.0487 | 564.29 | 2.6174
575.72 | 1.123453 |  | 575 | 0.8183352081 |  | 572.58 | 1.670416198 | 573.24 | 2.0487 | 564.36 | 2.6181
575.8 | 1.123453 |  | 575.08 | 0.8183352081 |  | 572.66 | 1.670416198 | 573.33 | 2.0487 | 564.44 | 2.6181
575.88 | 1.123453 |  | 575.16 | 0.8183352081 |  | 572.74 | 1.670416198 | 573.41 | 2.0487 | 564.52 | 2.6188
575.96 | 1.123453 |  | 575.24 | 0.8183352081 |  | 572.82 | 1.670416198 | 573.49 | 2.0487 | 564.6 | 2.6195
576.03 | 1.124156 |  | 575.32 | 0.8190382452 |  | 572.9 | 1.670416198 | 573.58 | 2.0494 | 564.68 | 2.6202
576.11 | 1.124156 |  | 575.4 | 0.8190382452 |  | 572.98 | 1.670416198 | 573.66 | 2.0501 | 564.76 | 2.6202
576.19 | 1.124859 |  | 575.48 | 0.8190382452 |  | 573.06 | 1.671119 | 573.74 | 2.0501 | 564.84 | 2.6202
576.27 | 1.124859 |  | 575.56 | 0.8190382452 |  | 573.14 | 1.671822 | 573.83 | 2.0501 | 564.92 | 2.6209
576.35 | 1.124859 |  | 575.64 | 0.8190382452 |  | 573.21 | 1.671822 | 573.91 | 2.0501 | 565 | 2.6209
576.43 | 1.124859 |  | 575.69 | 0.8042744657 |  | 573.29 | 1.671822 | 573.99 | 2.0508 | 565.08 | 2.6216
576.51 | 1.124859 |  | 575.71 | 0.8042744657 |  | 573.37 | 1.671822 | 574.08 | 2.0515 | 565.16 | 2.6223
576.59 | 1.124859 |  | 575.79 | 0.8042744657 |  | 573.45 | 1.671822 | 574.16 | 2.0515 | 565.24 | 2.6223
576.67 | 1.125562 |  | 575.87 | 0.8042744657 |  | 573.53 | 1.671822 | 574.24 | 2.0515 | 565.31 | 2.623
576.75 | 1.126265 |  | 575.95 | 0.8049775028 |  | 573.61 | 1.671822 | 574.33 | 2.0515 | 565.39 | 2.623
576.83 | 1.125562 |  | 576.03 | 0.8042744657 |  | 573.69 | 1.672525 | 574.41 | 2.0515 | 565.47 | 2.6237
576.91 | 1.125562 |  | 576.11 | 0.8042744657 |  | 573.77 | 1.673228 | 574.49 | 2.0529 | 565.55 | 2.6237
576.98 | 1.126265 |  | 576.19 | 0.8042744657 |  | 573.85 | 1.673228 | 574.58 | 2.0529 | 565.63 | 2.6237
577.06 | 1.126265 |  | 576.26 | 0.8049775028 |  | 573.93 | 1.673228 | 574.66 | 2.0529 | 565.71 | 2.6251
577.14 | 1.126265 |  | 576.34 | 0.8056805399 |  | 574.01 | 1.673228 | 574.74 | 2.0529 | 565.79 | 2.6251
577.22 | 1.126265 |  | 576.42 | 0.8056805399 |  | 574.09 | 1.673228 | 574.83 | 2.0529 | 565.87 | 2.6251
577.3 | 1.126265 |  | 576.5 | 0.8056805399 |  | 574.16 | 1.673931 | 574.91 | 2.0529 | 565.95 | 2.6265
577.38 | 1.126265 |  | 576.58 | 0.8056805399 |  | 574.24 | 1.673931 | 574.99 | 2.0536 | 566.03 | 2.6265
577.46 | 1.127672 |  | 576.66 | 0.8056805399 |  | 574.32 | 1.674634 | 575.08 | 2.0543 | 566.11 | 2.6265
577.54 | 1.126969 |  | 576.74 | 0.8056805399 |  | 574.4 | 1.674634 | 575.16 | 2.0543 | 566.19 | 2.6272
577.62 | 1.127672 |  | 576.82 | 0.8056805399 |  | 574.48 | 1.674634 | 575.24 | 2.0543 | 566.26 | 2.628
577.7 | 1.127672 |  | 576.9 | 0.8063835771 |  | 574.56 | 1.674634 | 575.29 | 2.0557 | 566.34 | 2.628
577.78 | 1.127672 |  | 576.98 | 0.8063835771 |  | 574.64 | 1.674634 | 575.32 | 2.0557 | 566.42 | 2.6287
577.86 | 1.127672 |  | 577.06 | 0.8063835771 |  | 574.72 | 1.675337 | 575.4 | 2.0557 | 566.5 | 2.6294
577.93 | 1.127672 |  | 577.14 | 0.8063835771 |  | 574.8 | 1.675337 | 575.49 | 2.0557 | 566.58 | 2.6294
578.01 | 1.127672 |  | 577.21 | 0.8063835771 |  | 574.88 | 1.675337 | 575.57 | 2.0557 | 566.66 | 2.6301
578.09 | 1.127672 |  | 577.29 | 0.8063835771 |  | 574.91 | 1.67604 | 575.65 | 2.0557 | 566.74 | 2.6308
578.17 | 1.127672 |  | 577.37 | 0.8063835771 |  | 574.96 | 1.67604 | 575.74 | 2.0557 | 566.82 | 2.6308
578.25 | 1.128375 |  | 577.45 | 0.8070866142 |  | 575.04 | 1.67604 | 575.82 | 2.0557 | 566.85 | 2.6315
578.33 | 1.128375 |  | 577.53 | 0.8070866142 |  | 575.11 | 1.67604 | 575.9 | 2.0571 | 566.9 | 2.6315
578.41 | 1.129078 |  | 577.61 | 0.8070866142 |  | 575.18 | 1.676744 | 575.99 | 2.0571 | 566.98 | 2.6315
578.49 | 1.129078 |  | 577.69 | 0.8070866142 |  | 575.19 | 1.676744 | 576.07 | 2.0571 | 567.06 | 2.6322
578.57 | 1.129078 |  | 577.77 | 0.8070866142 |  | 575.27 | 1.676744 | 576.15 | 2.0571 | 567.14 | 2.6329
578.65 | 1.128375 |  | 577.85 | 0.8077896513 |  | 575.35 | 1.676744 | 576.24 | 2.0571 | 567.21 | 2.6336
578.73 | 1.129078 |  | 577.93 | 0.8077896513 |  | 575.43 | 1.676744 | 576.32 | 2.0571 | 567.29 | 2.6336
578.81 | 1.129078 |  | 578.01 | 0.8077896513 |  | 575.51 | 1.676744 | 576.4 | 2.0571 | 567.37 | 2.6343
578.81 | 1.129781 |  | 578.09 | 0.8077896513 |  | 575.59 | 1.676744 | 576.46 | 2.0585 | 567.45 | 2.6343
578.88 | 1.129781 |  | 578.16 | 0.8077896513 |  | 575.67 | 1.677447 | 576.49 | 2.0585 | 567.53 | 2.635
578.94 | 1.130484 |  | 578.24 | 0.8084926884 |  | 575.75 | 1.67815 | 576.57 | 2.0585 | 567.61 | 2.6357
578.96 | 1.130484 |  | 578.32 | 0.8084926884 |  | 575.83 | 1.677447 | 576.65 | 2.0585 | 567.69 | 2.6357
579.04 | 1.129781 |  | 578.4 | 0.8084926884 |  | 575.91 | 1.67815 | 576.74 | 2.0585 | 567.77 | 2.6364
579.12 | 1.130484 |  | 578.48 | 0.8084926884 |  | 575.99 | 1.67815 | 576.82 | 2.0585 | 567.85 | 2.6371
579.2 | 1.129781 |  | 578.56 | 0.8084926884 |  | 576.06 | 1.67815 | 576.9 | 2.0599 | 567.93 | 2.6371
579.28 | 1.130484 |  | 578.64 | 0.8084926884 |  | 576.14 | 1.67815 | 576.99 | 2.0599 | 568.01 | 2.6371
579.36 | 1.129781 |  | 578.72 | 0.8091957255 |  | 576.22 | 1.67815 | 577.07 | 2.0599 | 568.09 | 2.6385
579.44 | 1.130484 |  | 578.8 | 0.8091957255 |  | 576.3 | 1.679556 | 577.15 | 2.0599 | 568.16 | 2.6385
579.52 | 1.131187 |  | 578.88 | 0.8091957255 |  | 576.38 | 1.679556 | 577.24 | 2.0599 | 568.24 | 2.6385
579.6 | 1.131187 |  | 578.96 | 0.8091957255 |  | 576.46 | 1.679556 | 577.32 | 2.0606 | 568.32 | 2.6399
579.68 | 1.13189 |  | 579.04 | 0.8098987627 |  | 576.54 | 1.679556 | 577.4 | 2.0613 | 568.4 | 2.6399
579.76 | 1.13189 |  | 579.11 | 0.8098987627 |  | 576.62 | 1.679556 | 577.49 | 2.0613 | 568.48 | 2.6399
579.83 | 1.13189 |  | 579.19 | 0.8098987627 |  | 576.7 | 1.679556 | 577.57 | 2.0613 | 568.56 | 2.6406
579.91 | 1.13189 |  | 579.27 | 0.8098987627 |  | 576.78 | 1.680259 | 577.65 | 2.0613 | 568.58 | 2.6413
579.99 | 1.13189 |  | 579.35 | 0.8098987627 |  | 576.86 | 1.680259 | 577.74 | 2.062 | 568.64 | 2.6413
580.07 | 1.131187 |  | 579.43 | 0.8098987627 |  | 576.94 | 1.680962 | 577.82 | 2.062 | 568.72 | 2.6413
580.15 | 1.13189 |  | 579.51 | 0.8106017998 |  | 577.01 | 1.680962 | 577.9 | 2.062 | 568.8 | 2.642
580.23 | 1.13189 |  | 579.59 | 0.8106017998 |  | 577.09 | 1.680962 | 577.99 | 2.0627 | 568.88 | 2.6427
580.31 | 1.13189 |  | 579.67 | 0.8106017998 |  | 577.17 | 1.680962 | 578.07 | 2.0627 | 568.96 | 2.6427
580.39 | 1.132593 |  | 579.75 | 0.8106017998 |  | 577.25 | 1.680962 | 578.15 | 2.0634 | 569.04 | 2.6427
580.47 | 1.133295838 |  | 579.83 | 0.8106017998 |  | 577.33 | 1.681665 | 578.24 | 2.0634 | 569.11 | 2.6441
580.55 | 1.132593 |  | 579.91 | 0.8113048369 |  | 577.41 | 1.682367829 | 578.32 | 2.0634 | 569.19 | 2.6441
580.63 | 1.133295838 |  | 579.99 | 0.8113048369 |  | 577.49 | 1.682367829 | 578.4 | 2.0634 | 569.27 | 2.6441
580.71 | 1.133295838 |  | 580.06 | 0.8113048369 |  | 577.57 | 1.682367829 | 578.49 | 2.0634 | 569.35 | 2.6448
580.78 | 1.133295838 |  | 580.14 | 0.8113048369 |  | 577.65 | 1.682367829 | 578.57 | 2.0641 | 569.43 | 2.6455
580.86 | 1.133295838 |  | 580.22 | 0.8113048369 |  | 577.73 | 1.682367829 | 578.57 | 2.0641 | 569.51 | 2.6455
580.94 | 1.133295838 |  | 580.3 | 0.812007874 |  | 577.81 | 1.682367829 | 578.65 | 2.0648 | 569.59 | 2.6462
581.02 | 1.133999 |  | 580.38 | 0.812007874 |  | 577.89 | 1.683071 | 578.74 | 2.0648 | 569.67 | 2.6469
581.1 | 1.133999 |  | 580.46 | 0.812007874 |  | 577.96 | 1.683774 | 578.82 | 2.0648 | 569.75 | 2.6469
581.18 | 1.133999 |  | 580.54 | 0.812007874 |  | 578.04 | 1.683774 | 578.9 | 2.0648 | 569.83 | 2.6476
581.26 | 1.133999 |  | 580.62 | 0.812007874 |  | 578.12 | 1.683774 | 578.99 | 2.0655 | 569.91 | 2.6483
581.34 | 1.133999 |  | 580.7 | 0.812007874 |  | 578.2 | 1.683774 | 579.07 | 2.0662 | 569.99 | 2.6483
581.42 | 1.133999 |  | 580.78 | 0.8127109111 |  | 578.28 | 1.684477 | 579.15 | 2.0662 | 570.06 | 2.649
581.5 | 1.133999 |  | 580.86 | 0.8127109111 |  | 578.36 | 1.684477 | 579.24 | 2.0662 | 570.14 | 2.649
581.58 | 1.133999 |  | 580.94 | 0.8127109111 |  | 578.44 | 1.68518 | 579.32 | 2.0676 | 570.22 | 2.6497
581.66 | 1.133999 |  | 581.01 | 0.8127109111 |  | 578.52 | 1.68518 | 579.4 | 2.0676 | 570.3 | 2.6497
581.73 | 1.133999 |  | 581.09 | 0.8127109111 |  | 578.6 | 1.68518 | 579.49 | 2.0676 | 570.38 | 2.6504
581.81 | 1.134702 |  | 581.17 | 0.8127109111 |  | 578.68 | 1.68518 | 579.57 | 2.0676 | 570.46 | 2.6512
581.89 | 1.135405 |  | 581.25 | 0.8134139483 |  | 578.76 | 1.685883 | 579.65 | 2.0683 | 570.54 | 2.6512
581.97 | 1.135405 |  | 581.33 | 0.8134139483 |  | 578.84 | 1.685883 | 579.74 | 2.069 | 570.62 | 2.6519
582.05 | 1.135405 |  | 581.41 | 0.8134139483 |  | 578.91 | 1.685883 | 579.82 | 2.069 | 570.7 | 2.6526
582.13 | 1.135405 |  | 581.49 | 0.8134139483 |  | 578.99 | 1.686586 | 579.9 | 2.069 | 570.78 | 2.6533
582.21 | 1.135405 |  | 581.57 | 0.8134139483 |  | 579.07 | 1.686586 | 579.99 | 2.0697 | 570.86 | 2.6533
582.29 | 1.135405 |  | 581.65 | 0.8141169854 |  | 579.15 | 1.686586 | 580.07 | 2.0697 | 570.94 | 2.654
582.37 | 1.136108 |  | 581.73 | 0.8141169854 |  | 579.23 | 1.686586 | 580.15 | 2.0697 | 571.01 | 2.654
582.45 | 1.136811 |  | 581.81 | 0.8141169854 |  | 579.31 | 1.687289 | 580.24 | 2.0704 | 571.09 | 2.6547
582.53 | 1.136811 |  | 581.89 | 0.8141169854 |  | 579.39 | 1.687289 | 580.32 | 2.0704 | 571.17 | 2.6547
582.61 | 1.136811 |  | 581.96 | 0.8141169854 |  | 579.47 | 1.687289 | 580.4 | 2.0711 | 571.25 | 2.6561
582.68 | 1.137514 |  | 582.04 | 0.8148200225 |  | 579.55 | 1.687992126 | 580.49 | 2.0711 | 571.33 | 2.6561
582.76 | 1.136811 |  | 582.12 | 0.8148200225 |  | 579.63 | 1.687992126 | 580.57 | 2.0719 | 571.41 | 2.6561
582.84 | 1.137514 |  | 582.2 | 0.8148200225 |  | 579.71 | 1.687992126 | 580.65 | 2.0719 | 571.49 | 2.6575
582.92 | 1.137514 |  | 582.28 | 0.8148200225 |  | 579.79 | 1.687992126 | 580.74 | 2.0726 | 571.57 | 2.6575
583 | 1.138217 |  | 582.36 | 0.8155230596 |  | 579.86 | 1.687992126 | 580.82 | 2.0726 | 571.65 | 2.6575
583.08 | 1.138217 |  | 582.44 | 0.8155230596 |  | 579.94 | 1.687992126 | 580.9 | 2.0726 | 571.65 | 2.6582
583.16 | 1.138217 |  | 582.52 | 0.8155230596 |  | 580.02 | 1.688695 | 580.99 | 2.0726 | 571.73 | 2.6589
583.24 | 1.138217 |  | 582.6 | 0.8155230596 |  | 580.1 | 1.689398 | 581.07 | 2.0733 | 571.74 | 2.6589
583.32 | 1.138217 |  | 582.68 | 0.8155230596 |  | 580.18 | 1.689398 | 581.15 | 2.074 | 571.82 | 2.6589
583.4 | 1.138217 |  | 582.76 | 0.8155230596 |  | 580.26 | 1.689398 | 581.24 | 2.074 | 571.91 | 2.6589
583.48 | 1.138217 |  | 582.84 | 0.8162260967 |  | 580.34 | 1.690101 | 581.32 | 2.074 | 571.99 | 2.6603
583.56 | 1.138920135 |  | 582.91 | 0.8162260967 |  | 580.42 | 1.690101 | 581.4 | 2.074 | 572.07 | 2.6603
583.63 | 1.138920135 |  | 582.99 | 0.8162260967 |  | 580.5 | 1.690101 | 581.49 | 2.0754 | 572.16 | 2.661
583.71 | 1.139623 |  | 583.07 | 0.8162260967 |  | 580.58 | 1.690101 | 581.57 | 2.0754 | 572.24 | 2.6617
583.79 | 1.139623 |  | 583.15 | 0.8162260967 |  | 580.66 | 1.690101 | 581.65 | 2.0754 | 572.32 | 2.6617
583.87 | 1.139623 |  | 583.23 | 0.8169291339 |  | 580.74 | 1.690804 | 581.74 | 2.0754 | 572.41 | 2.6624
583.95 | 1.139623 |  | 583.31 | 0.8169291339 |  | 580.81 | 1.690804 | 581.82 | 2.0761 | 572.49 | 2.6631
584.03 | 1.139623 |  | 583.39 | 0.8169291339 |  | 580.89 | 1.690804 | 581.9 | 2.0768 | 572.57 | 2.6638
584.11 | 1.140326 |  | 583.47 | 0.8169291339 |  | 580.97 | 1.690804 | 581.99 | 2.0768 | 572.66 | 2.6638
584.19 | 1.140326 |  | 583.55 | 0.8169291339 |  | 581.05 | 1.691507 | 582.07 | 2.0768 | 572.74 | 2.6645
584.27 | 1.139623 |  | 583.63 | 0.8169291339 |  | 581.13 | 1.691507 | 582.15 | 2.0768 | 572.82 | 2.6652
584.35 | 1.140326 |  | 583.71 | 0.817632171 |  | 581.21 | 1.691507 | 582.24 | 2.0768 | 572.91 | 2.6652
584.43 | 1.140326 |  | 583.79 | 0.817632171 |  | 581.29 | 1.691507 | 582.32 | 2.0775 | 572.99 | 2.6659
584.51 | 1.140326 |  | 583.86 | 0.817632171 |  | 581.37 | 1.69221 | 582.4 | 2.0782 | 573.07 | 2.6666
584.58 | 1.140326 |  | 583.94 | 0.817632171 |  | 581.45 | 1.69221 | 582.49 | 2.0782 | 573.16 | 2.6666
584.66 | 1.141029 |  | 584.02 | 0.817632171 |  | 581.53 | 1.69221 | 582.57 | 2.0782 | 573.24 | 2.6673
584.74 | 1.141029 |  | 584.1 | 0.817632171 |  | 581.61 | 1.692913 | 582.65 | 2.0789 | 573.32 | 2.668
584.82 | 1.141029 |  | 584.18 | 0.8183352081 |  | 581.69 | 1.692913 | 582.74 | 2.0789 | 573.41 | 2.668
584.9 | 1.141029 |  | 584.26 | 0.8183352081 |  | 581.76 | 1.692913 | 582.82 | 2.0796 | 573.49 | 2.6687
584.98 | 1.141029 |  | 584.34 | 0.8183352081 |  | 581.84 | 1.692913 | 582.9 | 2.0789 | 573.57 | 2.6694
585.06 | 1.141732 |  | 584.42 | 0.8183352081 |  | 581.92 | 1.693616 | 582.99 | 2.0796 | 573.66 | 2.6694
585.14 | 1.141029 |  | 584.5 | 0.8183352081 |  | 582 | 1.693616 | 583.07 | 2.0803 | 573.74 | 2.6701
585.22 | 1.141732 |  | 584.52 | 0.8190382452 |  | 582.08 | 1.693616 | 583.15 | 2.0803 | 573.82 | 2.6708
585.3 | 1.141732 |  | 584.58 | 0.8190382452 |  | 582.16 | 1.694319 | 583.24 | 2.0803 | 573.91 | 2.6708
585.38 | 1.142435 |  | 584.66 | 0.8190382452 |  | 582.24 | 1.694319 | 583.32 | 2.0803 | 573.99 | 2.6715
585.46 | 1.142435 |  | 584.74 | 0.8190382452 |  | 582.32 | 1.694319 | 583.4 | 2.081 | 574.07 | 2.6722
585.53 | 1.142435 |  | 584.81 | 0.8190382452 |  | 582.4 | 1.694319 | 583.49 | 2.0817 | 574.16 | 2.6729
585.61 | 1.142435 |  | 584.89 | 0.8190382452 |  | 582.48 | 1.695726 | 583.57 | 2.0817 | 574.24 | 2.6736
585.69 | 1.142435 |  | 584.97 | 0.8197412823 |  | 582.56 | 1.695726 | 583.65 | 2.0817 | 574.32 | 2.6736
585.77 | 1.142435 |  | 584.99 | 0.8197412823 |  | 582.64 | 1.695726 | 583.74 | 2.0817 | 574.41 | 2.6736
585.85 | 1.142435 |  | 585.08 | 0.8197412823 |  | 582.71 | 1.695726 | 583.82 | 2.0824 | 574.49 | 2.6751
585.93 | 1.143138 |  | 585.16 | 0.8197412823 |  | 582.79 | 1.695726 | 583.9 | 2.0831 | 574.5 | 2.6772
586.01 | 1.142435 |  | 585.24 | 0.8197412823 |  | 582.87 | 1.696429 | 583.99 | 2.0831 | 574.57 | 2.6779
586.09 | 1.142435 |  | 585.33 | 0.8197412823 |  | 582.95 | 1.697132 | 584.07 | 2.0831 | 574.65 | 2.6786
586.17 | 1.143138 |  | 585.41 | 0.8197412823 |  | 583.03 | 1.697132 | 584.15 | 2.0831 | 574.73 | 2.6786
586.25 | 1.143138 |  | 585.49 | 0.8204443195 |  | 583.11 | 1.697132 | 584.22 | 2.0838 | 574.82 | 2.6793
586.33 | 1.143841 |  | 585.58 | 0.8204443195 |  | 583.19 | 1.697132 | 584.24 | 2.0838 | 574.9 | 2.6793
586.41 | 1.143841 |  | 585.66 | 0.8204443195 |  | 583.27 | 1.697132 | 584.32 | 2.0845 | 574.98 | 2.6793
586.48 | 1.143841 |  | 585.74 | 0.8204443195 |  | 583.35 | 1.697835 | 584.4 | 2.0845 | 575 | 2.68
586.56 | 1.143841 |  | 585.83 | 0.8204443195 |  | 583.43 | 1.698538 | 584.49 | 2.0845 | 575.07 | 2.68
586.64 | 1.143841 |  | 585.91 | 0.8211473566 |  | 583.51 | 1.698538 | 584.57 | 2.0845 | 575.15 | 2.6807
586.72 | 1.144544 |  | 585.99 | 0.8211473566 |  | 583.59 | 1.698538 | 584.65 | 2.0852 | 575.23 | 2.6807
586.8 | 1.144544 |  | 586.08 | 0.8211473566 |  | 583.66 | 1.698538 | 584.74 | 2.0852 | 575.32 | 2.6821
586.88 | 1.145247 |  | 586.16 | 0.8211473566 |  | 583.74 | 1.698538 | 584.82 | 2.0859 | 575.4 | 2.6821
586.96 | 1.145247 |  | 586.24 | 0.8211473566 |  | 583.82 | 1.698538 | 584.9 | 2.0859 | 575.48 | 2.6828
587.04 | 1.145247 |  | 586.33 | 0.8218503937 |  | 583.9 | 1.698538 | 584.99 | 2.0866 | 575.57 | 2.6828
587.12 | 1.145247 |  | 586.41 | 0.8211473566 |  | 583.98 | 1.699241 | 585.07 | 2.0866 | 575.65 | 2.6835
587.2 | 1.145247 |  | 586.49 | 0.8218503937 |  | 584.06 | 1.699241 | 585.15 | 2.0866 | 575.73 | 2.6842
587.28 | 1.146654 |  | 586.58 | 0.8211473566 |  | 584.14 | 1.699241 | 585.24 | 2.0866 | 575.82 | 2.6842
587.36 | 1.145951 |  | 586.66 | 0.8211473566 |  | 584.22 | 1.699241 | 585.32 | 2.0866 | 575.9 | 2.6849
587.43 | 1.145951 |  | 586.74 | 0.8218503937 |  | 584.3 | 1.699943757 | 585.4 | 2.088 | 575.98 | 2.6849
587.51 | 1.145951 |  | 586.83 | 0.8218503937 |  | 584.38 | 1.699943757 | 585.49 | 2.088 | 576.07 | 2.6856
587.59 | 1.145951 |  | 586.91 | 0.8218503937 |  | 584.46 | 1.699943757 | 585.57 | 2.088 | 576.15 | 2.6856
587.67 | 1.145951 |  | 586.99 | 0.8218503937 |  | 584.54 | 1.699943757 | 585.65 | 2.088 | 576.23 | 2.687
587.75 | 1.146654 |  | 587.08 | 0.8218503937 |  | 584.61 | 1.699943757 | 585.74 | 2.088 | 576.32 | 2.687
587.76 | 1.146654 |  | 587.16 | 0.8218503937 |  | 584.69 | 1.700647 | 585.82 | 2.0887 | 576.4 | 2.6877
587.84 | 1.146654 |  | 587.24 | 0.8225534308 |  | 584.77 | 1.700647 | 585.9 | 2.0894 | 576.48 | 2.6884
587.92 | 1.146654 |  | 587.33 | 0.8225534308 |  | 584.85 | 1.70135 | 585.99 | 2.0894 | 576.57 | 2.6891
588 | 1.146654 |  | 587.41 | 0.8225534308 |  | 584.93 | 1.70135 | 586.07 | 2.0894 | 576.65 | 2.6898
588.08 | 1.147357 |  | 587.49 | 0.8225534308 |  | 585.01 | 1.70135 | 586.15 | 2.0901 | 576.73 | 2.6898
588.16 | 1.147357 |  | 587.58 | 0.8225534308 |  | 585.09 | 1.702053 | 586.24 | 2.0901 | 576.82 | 2.6898
588.24 | 1.147357 |  | 587.66 | 0.8232564679 |  | 585.17 | 1.702053 | 586.32 | 2.0901 | 576.9 | 2.6905
588.32 | 1.147357 |  | 587.74 | 0.8232564679 |  | 585.25 | 1.702053 | 586.4 | 2.0908 | 576.98 | 2.6905
588.4 | 1.147357 |  | 587.83 | 0.8232564679 |  | 585.33 | 1.702053 | 586.49 | 2.0915 | 577.07 | 2.6919
588.48 | 1.14806 |  | 587.91 | 0.8232564679 |  | 585.41 | 1.702053 | 586.57 | 2.0915 | 577.15 | 2.6926
588.56 | 1.14806 |  | 587.99 | 0.8232564679 |  | 585.49 | 1.702053 | 586.65 | 2.0915 | 577.23 | 2.6926
588.63 | 1.14806 |  | 588.08 | 0.8232564679 |  | 585.56 | 1.702053 | 586.74 | 2.0915 | 577.32 | 2.6926
588.71 | 1.14806 |  | 588.16 | 0.8239595051 |  | 585.6 | 1.702756 | 586.82 | 2.0929 | 577.4 | 2.6933
588.79 | 1.148763 |  | 588.24 | 0.8239595051 |  | 585.64 | 1.702756 | 586.9 | 2.0929 | 577.48 | 2.694
588.87 | 1.148763 |  | 588.33 | 0.8239595051 |  | 585.72 | 1.703459 | 586.99 | 2.0929 | 577.57 | 2.6947
588.95 | 1.148763 |  | 588.41 | 0.8239595051 |  | 585.8 | 1.703459 | 587.07 | 2.0929 | 577.65 | 2.6947
589.03 | 1.148763 |  | 588.49 | 0.8239595051 |  | 585.88 | 1.703459 | 587.15 | 2.0936 | 577.73 | 2.6954
589.11 | 1.14806 |  | 588.58 | 0.8246625422 |  | 585.96 | 1.703459 | 587.24 | 2.0936 | 577.82 | 2.6961
589.19 | 1.148763 |  | 588.66 | 0.8246625422 |  | 586.04 | 1.703459 | 587.32 | 2.0943 | 577.82 | 2.6969
589.27 | 1.148763 |  | 588.74 | 0.8246625422 |  | 586.12 | 1.703459 | 587.4 | 2.0943 | 577.9 | 2.6969
589.35 | 1.148763 |  | 588.83 | 0.8246625422 |  | 586.2 | 1.703459 | 587.49 | 2.0951 | 577.98 | 2.6969
589.43 | 1.148763 |  | 588.91 | 0.8246625422 |  | 586.28 | 1.704162 | 587.57 | 2.0951 | 578.07 | 2.6976
589.51 | 1.149466 |  | 588.99 | 0.8246625422 |  | 586.36 | 1.704162 | 587.65 | 2.0951 | 578.15 | 2.6983
589.58 | 1.149466 |  | 589.08 | 0.8253655793 |  | 586.44 | 1.704162 | 587.74 | 2.0951 | 578.23 | 2.6983
589.66 | 1.149466 |  | 589.16 | 0.8253655793 |  | 586.51 | 1.704865 | 587.75 | 2.0958 | 578.32 | 2.6997
589.74 | 1.149466 |  | 589.24 | 0.8253655793 |  | 586.59 | 1.704865 | 587.82 | 2.0958 | 578.4 | 2.7004
589.82 | 1.149466 |  | 589.33 | 0.8253655793 |  | 586.67 | 1.704865 | 587.9 | 2.0965 | 578.48 | 2.7011
589.9 | 1.149466 |  | 589.41 | 0.8253655793 |  | 586.75 | 1.704865 | 587.99 | 2.0965 | 578.57 | 2.7018
589.98 | 1.149466 |  | 589.49 | 0.8253655793 |  | 586.83 | 1.704865 | 588.07 | 2.0965 | 578.65 | 2.7018
590.06 | 1.150169 |  | 589.58 | 0.8260686164 |  | 586.91 | 1.705568054 | 588.15 | 2.0965 | 578.73 | 2.7025
590.14 | 1.150871766 |  | 589.66 | 0.8260686164 |  | 586.99 | 1.705568054 | 588.24 | 2.0965 | 578.82 | 2.7032
590.22 | 1.150871766 |  | 589.74 | 0.8260686164 |  | 587.07 | 1.705568054 | 588.32 | 2.0979 | 578.87 | 2.7039
590.3 | 1.150871766 |  | 589.83 | 0.8260686164 |  | 587.11 | 1.706271 | 588.4 | 2.0979 | 578.9 | 2.7039
590.38 | 1.150871766 |  | 589.91 | 0.8267716535 |  | 587.15 | 1.706271 | 588.49 | 2.0979 | 578.98 | 2.7046
590.46 | 1.150871766 |  | 589.99 | 0.8267716535 |  | 587.23 | 1.706271 | 588.57 | 2.0979 | 579.07 | 2.7053
590.53 | 1.150871766 |  | 590.08 | 0.8267716535 |  | 587.31 | 1.706271 | 588.65 | 2.0979 | 579.15 | 2.7053
590.61 | 1.151575 |  | 590.16 | 0.8267716535 |  | 587.39 | 1.706974 | 588.74 | 2.0986 | 579.23 | 2.706
590.69 | 1.151575 |  | 590.24 | 0.8267716535 |  | 587.46 | 1.706974 | 588.82 | 2.0993 | 579.32 | 2.7067
590.77 | 1.152278 |  | 590.33 | 0.8267716535 |  | 587.54 | 1.706974 | 588.9 | 2.0993 | 579.4 | 2.7074
590.85 | 1.152278 |  | 590.41 | 0.8267716535 |  | 587.62 | 1.706974 | 588.99 | 2.0993 | 579.48 | 2.7081
590.93 | 1.152278 |  | 590.49 | 0.8274746907 |  | 587.64 | 1.706974 | 589.07 | 2.1 | 579.57 | 2.7081
591.01 | 1.152278 |  | 590.58 | 0.8274746907 |  | 587.72 | 1.707677 | 589.15 | 2.1 | 579.65 | 2.7095
591.09 | 1.152981 |  | 590.66 | 0.8267716535 |  | 587.8 | 1.707677 | 589.24 | 2.1 | 579.73 | 2.7095
591.17 | 1.152981 |  | 590.74 | 0.8274746907 |  | 587.89 | 1.70838 | 589.32 | 2.1007 | 579.82 | 2.7095
591.25 | 1.152981 |  | 590.83 | 0.8274746907 |  | 587.97 | 1.70838 | 589.4 | 2.1014 | 579.9 | 2.7109
591.33 | 1.152981 |  | 590.91 | 0.8274746907 |  | 588.05 | 1.70838 | 589.49 | 2.1014 | 579.98 | 2.7109
591.41 | 1.153684 |  | 590.99 | 0.8274746907 |  | 588.14 | 1.70838 | 589.57 | 2.1014 | 580.07 | 2.7123
591.48 | 1.152981 |  | 591.08 | 0.8274746907 |  | 588.22 | 1.709083 | 589.65 | 2.1014 | 580.15 | 2.7123
591.56 | 1.152981 |  | 591.16 | 0.8274746907 |  | 588.3 | 1.709083 | 589.74 | 2.1014 | 580.23 | 2.7123
591.64 | 1.153684 |  | 591.24 | 0.8274746907 |  | 588.39 | 1.709083 | 589.82 | 2.1014 | 580.32 | 2.7137
591.72 | 1.153684 |  | 591.33 | 0.8281777278 |  | 588.47 | 1.709786 | 589.9 | 2.1028 | 580.4 | 2.7137
591.8 | 1.153684 |  | 591.41 | 0.8281777278 |  | 588.55 | 1.709786 | 589.99 | 2.1028 | 580.48 | 2.7151
591.88 | 1.153684 |  | 591.49 | 0.8281777278 |  | 588.64 | 1.709786 | 590.07 | 2.1028 | 580.57 | 2.7158
591.96 | 1.153684 |  | 591.58 | 0.8281777278 |  | 588.72 | 1.709786 | 590.15 | 2.1028 | 580.65 | 2.7158
592.04 | 1.153684 |  | 591.66 | 0.8281777278 |  | 588.8 | 1.710489 | 590.24 | 2.1028 | 580.73 | 2.7158
592.12 | 1.154387 |  | 591.74 | 0.8288807649 |  | 588.89 | 1.710489 | 590.32 | 2.1035 | 580.82 | 2.7172
592.2 | 1.154387 |  | 591.83 | 0.8288807649 |  | 588.97 | 1.711192351 | 590.4 | 2.1035 | 580.9 | 2.7172
592.28 | 1.154387 |  | 591.91 | 0.8288807649 |  | 589.05 | 1.711192351 | 590.49 | 2.1042 | 580.98 | 2.7172
592.36 | 1.154387 |  | 591.99 | 0.8288807649 |  | 589.14 | 1.711192351 | 590.57 | 2.1042 | 581.07 | 2.7186
592.43 | 1.15509 |  | 592.08 | 0.8288807649 |  | 589.22 | 1.711192351 | 590.65 | 2.1042 | 581.15 | 2.7186
592.51 | 1.15509 |  | 592.16 | 0.8288807649 |  | 589.3 | 1.711192351 | 590.74 | 2.1049 | 581.23 | 2.7201
592.59 | 1.155793 |  | 592.24 | 0.8288807649 |  | 589.39 | 1.711192351 | 590.82 | 2.1049 | 581.32 | 2.7201
592.67 | 1.155793 |  | 592.33 | 0.8288807649 |  | 589.47 | 1.711895 | 590.9 | 2.1049 | 581.4 | 2.7201
592.75 | 1.155793 |  | 592.41 | 0.829583802 |  | 589.55 | 1.711895 | 590.99 | 2.1056 | 581.48 | 2.7215
592.83 | 1.15509 |  | 592.49 | 0.829583802 |  | 589.64 | 1.712598 | 591.07 | 2.1056 | 581.57 | 2.7215
592.91 | 1.155793 |  | 592.58 | 0.829583802 |  | 589.72 | 1.712598 | 591.15 | 2.1063 | 581.65 | 2.7222
592.99 | 1.155793 |  | 592.66 | 0.829583802 |  | 589.8 | 1.712598 | 591.24 | 2.1063 | 581.73 | 2.7229
593.07 | 1.15509 |  | 592.74 | 0.829583802 |  | 589.89 | 1.712598 | 591.32 | 2.1063 | 581.82 | 2.7229
593.15 | 1.155793 |  | 592.83 | 0.8302868391 |  | 589.97 | 1.713301 | 591.4 | 2.107 | 581.9 | 2.7236
593.23 | 1.155793 |  | 592.91 | 0.8302868391 |  | 590.05 | 1.714004 | 591.49 | 2.1077 | 581.98 | 2.7243
593.31 | 1.156496063 |  | 592.99 | 0.8302868391 |  | 590.14 | 1.714004 | 591.57 | 2.1077 | 582.05 | 2.725
593.38 | 1.156496063 |  | 593.08 | 0.8302868391 |  | 590.22 | 1.714004 | 591.65 | 2.1077 | 582.07 | 2.725
593.46 | 1.156496063 |  | 593.16 | 0.8302868391 |  | 590.3 | 1.714004 | 591.74 | 2.1077 | 582.15 | 2.725
593.54 | 1.156496063 |  | 593.24 | 0.8302868391 |  | 590.39 | 1.714004 | 591.82 | 2.1091 | 582.23 | 2.7257
593.62 | 1.156496063 |  | 593.33 | 0.8302868391 |  | 590.47 | 1.714004 | 591.9 | 2.1091 | 582.32 | 2.7264
593.7 | 1.157199 |  | 593.41 | 0.8309898763 |  | 590.55 | 1.715411 | 591.99 | 2.1091 | 582.4 | 2.7264
593.78 | 1.157199 |  | 593.49 | 0.8309898763 |  | 590.64 | 1.715411 | 592 | 2.1091 | 582.48 | 2.7278
593.86 | 1.157199 |  | 593.58 | 0.8309898763 |  | 590.72 | 1.715411 | 592.08 | 2.1091 | 582.57 | 2.7278
593.94 | 1.157902 |  | 593.66 | 0.8302868391 |  | 590.8 | 1.715411 | 592.16 | 2.1091 | 582.65 | 2.7278
594.02 | 1.157902 |  | 593.74 | 0.8309898763 |  | 590.89 | 1.715411 | 592.25 | 2.1091 | 582.73 | 2.7285
594.1 | 1.157902 |  | 593.83 | 0.8309898763 |  | 590.97 | 1.715411 | 592.33 | 2.1091 | 582.82 | 2.7299
594.18 | 1.157902 |  | 593.91 | 0.8316929134 |  | 591.05 | 1.716114 | 592.41 | 2.1091 | 582.9 | 2.7299
594.26 | 1.157902 |  | 593.99 | 0.8309898763 |  | 591.14 | 1.716114 | 592.5 | 2.1098 | 582.98 | 2.7299
594.33 | 1.157902 |  | 594.08 | 0.8309898763 |  | 591.22 | 1.716114 | 592.58 | 2.1105 | 583.07 | 2.7313
594.41 | 1.158605 |  | 594.16 | 0.8309898763 |  | 591.3 | 1.716817 | 592.66 | 2.1105 | 583.15 | 2.7313
594.49 | 1.158605 |  | 594.24 | 0.8309898763 |  | 591.39 | 1.716817 | 592.75 | 2.1105 | 583.23 | 2.732
594.57 | 1.158605 |  | 594.33 | 0.8309898763 |  | 591.47 | 1.716817 | 592.83 | 2.1105 | 583.32 | 2.7327
594.65 | 1.158605 |  | 594.4 | 0.8316929134 |  | 591.55 | 1.716817 | 592.91 | 2.1112 | 583.4 | 2.7327
594.73 | 1.158605 |  | 594.41 | 0.8316929134 |  | 591.64 | 1.717519685 | 593 | 2.1112 | 583.45 | 2.7341
594.81 | 1.159308 |  | 594.49 | 0.8316929134 |  | 591.72 | 1.718223 | 593.08 | 2.1119 | 583.48 | 2.7341
594.89 | 1.159308 |  | 594.58 | 0.8316929134 |  | 591.8 | 1.718223 | 593.16 | 2.1119 | 583.57 | 2.7341
594.97 | 1.159308 |  | 594.66 | 0.8316929134 |  | 591.89 | 1.718223 | 593.25 | 2.1119 | 583.65 | 2.7348
595.05 | 1.159308 |  | 594.74 | 0.8316929134 |  | 591.97 | 1.718223 | 593.33 | 2.1119 | 583.73 | 2.7348
595.13 | 1.159308 |  | 594.83 | 0.8316929134 |  | 592.05 | 1.718223 | 593.41 | 2.1126 | 583.82 | 2.7362
595.21 | 1.159308 |  | 594.91 | 0.8316929134 |  | 592.14 | 1.718223 | 593.5 | 2.1126 | 583.9 | 2.7362
595.28 | 1.160011 |  | 594.99 | 0.8323959505 |  | 592.22 | 1.719629 | 593.58 | 2.1126 | 583.98 | 2.7362
595.36 | 1.160011 |  | 595.08 | 0.8323959505 |  | 592.3 | 1.719629 | 593.66 | 2.1126 | 584.07 | 2.7369
595.44 | 1.160011 |  | 595.16 | 0.8323959505 |  | 592.39 | 1.719629 | 593.75 | 2.1133 | 584.15 | 2.7376
595.52 | 1.160714 |  | 595.24 | 0.8323959505 |  | 592.47 | 1.719629 | 593.83 | 2.114 | 584.23 | 2.7376
595.6 | 1.160714 |  | 595.33 | 0.8323959505 |  | 592.55 | 1.719629 | 593.91 | 2.114 | 584.32 | 2.739
595.68 | 1.160714 |  | 595.41 | 0.8330989876 |  | 592.64 | 1.719629 | 594 | 2.114 | 584.4 | 2.739
595.76 | 1.160714 |  | 595.49 | 0.8330989876 |  | 592.72 | 1.719629 | 594.08 | 2.114 | 584.48 | 2.7397
595.84 | 1.160714 |  | 595.58 | 0.8330989876 |  | 592.8 | 1.720332 | 594.16 | 2.114 | 584.57 | 2.7397
595.92 | 1.160714 |  | 595.66 | 0.8330989876 |  | 592.89 | 1.720332 | 594.25 | 2.1154 | 584.65 | 2.7411
596 | 1.160714 |  | 595.74 | 0.8330989876 |  | 592.97 | 1.721035 | 594.33 | 2.1154 | 584.73 | 2.7411
596.08 | 1.161417 |  | 595.83 | 0.8330989876 |  | 593.05 | 1.721035 | 594.41 | 2.1154 | 584.82 | 2.7411
596.16 | 1.161417 |  | 595.91 | 0.8330989876 |  | 593.14 | 1.721035 | 594.5 | 2.1154 | 584.9 | 2.7425
596.23 | 1.16212036 |  | 595.99 | 0.8338020247 |  | 593.22 | 1.721035 | 594.58 | 2.1154 | 584.98 | 2.7425
596.31 | 1.16212036 |  | 596.08 | 0.8338020247 |  | 593.3 | 1.721035 | 594.66 | 2.1168 | 585.07 | 2.7433
596.39 | 1.162823 |  | 596.16 | 0.8338020247 |  | 593.39 | 1.721035 | 594.75 | 2.1168 | 585.15 | 2.7433
596.47 | 1.162823 |  | 596.24 | 0.8338020247 |  | 593.47 | 1.722441 | 594.83 | 2.1168 | 585.23 | 2.744
596.55 | 1.163526 |  | 596.33 | 0.8338020247 |  | 593.55 | 1.722441 | 594.91 | 2.1168 | 585.32 | 2.7447
596.63 | 1.163526 |  | 596.41 | 0.8338020247 |  | 593.64 | 1.722441 | 595 | 2.1168 | 585.4 | 2.7447
596.71 | 1.163526 |  | 596.49 | 0.8345050619 |  | 593.72 | 1.722441 | 595.08 | 2.1175 | 585.48 | 2.7454
596.79 | 1.163526 |  | 596.58 | 0.8345050619 |  | 593.8 | 1.722441 | 595.16 | 2.1183 | 585.57 | 2.7461
596.87 | 1.163526 |  | 596.66 | 0.8345050619 |  | 593.89 | 1.722441 | 595.25 | 2.1183 | 585.65 | 2.7468
596.95 | 1.163526 |  | 596.74 | 0.8345050619 |  | 593.97 | 1.723143982 | 595.33 | 2.1183 | 585.73 | 2.7468
597.03 | 1.163526 |  | 596.83 | 0.8345050619 |  | 594.05 | 1.723143982 | 595.41 | 2.1183 | 585.82 | 2.7482
597.11 | 1.163526 |  | 596.91 | 0.8345050619 |  | 594.14 | 1.723847 | 595.5 | 2.119 | 585.9 | 2.7482
597.18 | 1.163526 |  | 596.99 | 0.835208099 |  | 594.22 | 1.723847 | 595.58 | 2.119 | 585.98 | 2.7489
597.26 | 1.163526 |  | 597.08 | 0.835208099 |  | 594.3 | 1.723847 | 595.66 | 2.119 | 585.98 | 2.7489
597.34 | 1.163526 |  | 597.16 | 0.835208099 |  | 594.39 | 1.723847 | 595.75 | 2.1197 | 586.07 | 2.7496
597.42 | 1.164229 |  | 597.24 | 0.835208099 |  | 594.47 | 1.723847 | 595.83 | 2.1197 | 586.15 | 2.7496
597.5 | 1.163526 |  | 597.33 | 0.835208099 |  | 594.55 | 1.72455 | 595.91 | 2.1204 | 586.23 | 2.7503
597.58 | 1.163526 |  | 597.41 | 0.835208099 |  | 594.64 | 1.725253 | 596 | 2.1204 | 586.32 | 2.7503
597.66 | 1.164229 |  | 597.49 | 0.8359111361 |  | 594.72 | 1.725253 | 596.08 | 2.1204 | 586.4 | 2.7517
597.74 | 1.164229 |  | 597.58 | 0.8359111361 |  | 594.8 | 1.725253 | 596.16 | 2.1204 | 586.48 | 2.7517
597.82 | 1.164933 |  | 597.66 | 0.8359111361 |  | 594.89 | 1.725253 | 596.25 | 2.1204 | 586.57 | 2.7517
597.9 | 1.164933 |  | 597.74 | 0.8359111361 |  | 594.97 | 1.725956 | 596.33 | 2.1218 | 586.65 | 2.7531
597.98 | 1.164933 |  | 597.83 | 0.8359111361 |  | 595.05 | 1.725956 | 596.41 | 2.1218 | 586.73 | 2.7531
598.06 | 1.165636 |  | 597.91 | 0.8359111361 |  | 595.14 | 1.726659 | 596.5 | 2.1218 | 586.82 | 2.7538
598.13 | 1.164933 |  | 597.99 | 0.8359111361 |  | 595.22 | 1.726659 | 596.58 | 2.1218 | 586.9 | 2.7538
598.21 | 1.165636 |  | 598.08 | 0.8366141732 |  | 595.3 | 1.726659 | 596.66 | 2.1218 | 586.98 | 2.7538
598.29 | 1.164933 |  | 598.16 | 0.8366141732 |  | 595.39 | 1.726659 | 596.75 | 2.1232 | 587.07 | 2.7552
598.37 | 1.165636 |  | 598.24 | 0.8366141732 |  | 595.47 | 1.727362 | 596.83 | 2.1232 | 587.15 | 2.7552
598.45 | 1.165636 |  | 598.33 | 0.8359111361 |  | 595.55 | 1.727362 | 596.91 | 2.1232 | 587.23 | 2.7559
598.53 | 1.165636 |  | 598.41 | 0.8359111361 |  | 595.64 | 1.727362 | 597 | 2.1232 | 587.32 | 2.7566
598.61 | 1.166339 |  | 598.49 | 0.8366141732 |  | 595.72 | 1.727362 | 597.08 | 2.1239 | 587.4 | 2.7566
598.69 | 1.166339 |  | 598.58 | 0.8366141732 |  | 595.8 | 1.728065 | 597.16 | 2.1239 | 587.48 | 2.7573
598.77 | 1.166339 |  | 598.66 | 0.8366141732 |  | 595.89 | 1.728065 | 597.25 | 2.1246 | 587.57 | 2.758
598.85 | 1.166339 |  | 598.74 | 0.8366141732 |  | 595.97 | 1.728065 | 597.33 | 2.1246 | 587.65 | 2.7587
598.93 | 1.166339 |  | 598.83 | 0.8366141732 |  | 596.05 | 1.728768279 | 597.41 | 2.1246 | 587.73 | 2.7587
599.01 | 1.166339 |  | 598.91 | 0.8366141732 |  | 596.14 | 1.728768279 | 597.5 | 2.1253 | 587.82 | 2.7587
599.08 | 1.167042 |  | 598.99 | 0.8373172103 |  | 596.22 | 1.728768279 | 597.58 | 2.1253 | 587.9 | 2.7601
599.16 | 1.167042 |  | 599.08 | 0.8373172103 |  | 596.3 | 1.728768279 | 597.66 | 2.1253 | 587.98 | 2.7601
599.24 | 1.167042 |  | 599.16 | 0.8373172103 |  | 596.39 | 1.728768279 | 597.75 | 2.126 | 588.07 | 2.7615
599.32 | 1.167745 |  | 599.24 | 0.8373172103 |  | 596.47 | 1.729471 | 597.83 | 2.126 | 588.15 | 2.7615
599.4 | 1.168447694 |  | 599.33 | 0.8373172103 |  | 596.55 | 1.729471 | 597.91 | 2.1267 | 588.23 | 2.7615
599.48 | 1.168447694 |  | 599.41 | 0.8380202475 |  | 596.6 | 1.730174 | 598 | 2.1267 | 588.32 | 2.7622
599.56 | 1.168447694 |  | 599.49 | 0.8380202475 |  | 596.63 | 1.730877 | 598.08 | 2.1267 | 588.4 | 2.7622
599.64 | 1.168447694 |  | 599.58 | 0.8380202475 |  | 596.71 | 1.730877 | 598.16 | 2.1274 | 588.48 | 2.7636
599.72 | 1.168447694 |  | 599.66 | 0.8380202475 |  | 596.8 | 1.730877 | 598.25 | 2.1274 | 588.57 | 2.7636
599.8 | 1.168447694 |  | 599.74 | 0.8380202475 |  | 596.88 | 1.730877 | 598.33 | 2.1281 | 588.65 | 2.7636
599.88 | 1.168447694 |  | 599.83 | 0.8380202475 |  | 596.96 | 1.73158 | 598.41 | 2.1281 | 588.73 | 2.765
599.96 | 1.168447694 |  | 599.91 | 0.8387232846 |  | 597.05 | 1.73158 | 598.5 | 2.1281 | 588.82 | 2.765
600.03 | 1.168447694 |  | 599.99 | 0.8387232846 |  | 597.13 | 1.73158 | 598.58 | 2.1281 | 588.9 | 2.7657
600.11 | 1.169151 |  | 600.08 | 0.8387232846 |  | 597.21 | 1.73158 | 598.66 | 2.1288 | 588.98 | 2.7657
600.19 | 1.169151 |  | 600.16 | 0.8387232846 |  | 597.3 | 1.73158 | 598.75 | 2.1295 | 589.07 | 2.7665
600.27 | 1.169854 |  | 600.24 | 0.8387232846 |  | 597.38 | 1.732283 | 598.83 | 2.1295 | 589.15 | 2.7672
600.35 | 1.169854 |  | 600.33 | 0.8387232846 |  | 597.46 | 1.732987 | 598.91 | 2.1295 | 589.23 | 2.7672
600.43 | 1.169854 |  | 600.41 | 0.8394263217 |  | 597.55 | 1.732987 | 599 | 2.1295 | 589.3 | 2.7686
600.51 | 1.169854 |  | 600.42 | 0.8394263217 |  | 597.63 | 1.732987 | 599.08 | 2.1309 | 589.32 | 2.7686
600.59 | 1.169854 |  | 600.49 | 0.8394263217 |  | 597.71 | 1.732987 | 599.16 | 2.1309 | 589.4 | 2.7686
600.67 | 1.169854 |  | 600.58 | 0.8394263217 |  | 597.8 | 1.732987 | 599.25 | 2.1309 | 589.48 | 2.7686
600.75 | 1.169854 |  | 600.66 | 0.8394263217 |  | 597.88 | 1.732987 | 599.33 | 2.1309 | 589.57 | 2.7693
600.83 | 1.170557 |  | 600.74 | 0.8394263217 |  | 597.93 | 1.734393 | 599.41 | 2.1309 | 589.65 | 2.77
600.91 | 1.17126 |  | 600.83 | 0.8394263217 |  | 597.96 | 1.73369 | 599.5 | 2.1309 | 589.73 | 2.7707
600.98 | 1.170557 |  | 600.91 | 0.8401293588 |  | 598.05 | 1.734393 | 599.58 | 2.1323 | 589.82 | 2.7707
601.06 | 1.17126 |  | 600.99 | 0.8401293588 |  | 598.13 | 1.734393 | 599.66 | 2.1323 | 589.9 | 2.7721
601.14 | 1.17126 |  | 601.08 | 0.8401293588 |  | 598.21 | 1.734393 | 599.75 | 2.1323 | 589.98 | 2.7721
601.22 | 1.17126 |  | 601.16 | 0.8401293588 |  | 598.3 | 1.734393 | 599.83 | 2.1323 | 590.07 | 2.7721
601.3 | 1.171963 |  | 601.24 | 0.8401293588 |  | 598.38 | 1.734393 | 599.91 | 2.1323 | 590.1 | 2.7735
601.38 | 1.171963 |  | 601.33 | 0.8401293588 |  | 598.45 | 1.735095613 | 600 | 2.133 | 590.15 | 2.7735
601.46 | 1.172666 |  | 601.41 | 0.840832396 |  | 598.46 | 1.735095613 | 600.08 | 2.133 | 590.23 | 2.7735
601.54 | 1.171963 |  | 601.49 | 0.8401293588 |  | 598.55 | 1.735799 | 600.16 | 2.1337 | 590.32 | 2.7742
601.62 | 1.172666 |  | 601.58 | 0.840832396 |  | 598.63 | 1.735799 | 600.25 | 2.1337 | 590.4 | 2.7749
601.69 | 1.173369 |  | 601.66 | 0.8401293588 |  | 598.71 | 1.735799 | 600.33 | 2.1337 | 590.48 | 2.7749
601.7 | 1.173369 |  | 601.74 | 0.8401293588 |  | 598.8 | 1.735799 | 600.39 | 2.1344 | 590.57 | 2.7749
601.78 | 1.172666 |  | 601.83 | 0.8401293588 |  | 598.88 | 1.735799 | 600.41 | 2.1344 | 590.65 | 2.7763
601.86 | 1.173369 |  | 601.91 | 0.840832396 |  | 598.96 | 1.735799 | 600.5 | 2.1344 | 590.73 | 2.7763
601.93 | 1.173369 |  | 601.99 | 0.840832396 |  | 599.05 | 1.735799 | 600.58 | 2.1351 | 590.82 | 2.777
602.01 | 1.173369 |  | 602.08 | 0.840832396 |  | 599.13 | 1.737205 | 600.66 | 2.1351 | 590.9 | 2.7777
602.09 | 1.173369 |  | 602.16 | 0.840832396 |  | 599.21 | 1.737205 | 600.75 | 2.1351 | 590.98 | 2.7777
602.17 | 1.174775 |  | 602.24 | 0.840832396 |  | 599.3 | 1.737205 | 600.83 | 2.1351 | 591.07 | 2.7784
602.25 | 1.174071991 |  | 602.33 | 0.840832396 |  | 599.38 | 1.737205 | 600.91 | 2.1358 | 591.15 | 2.7791
602.33 | 1.174775 |  | 602.41 | 0.8415354331 |  | 599.46 | 1.737205 | 601 | 2.1358 | 591.23 | 2.7798
602.41 | 1.174775 |  | 602.44 | 0.8253655793 |  | 599.55 | 1.737908 | 601.08 | 2.1365 | 591.32 | 2.7798
602.49 | 1.174071991 |  | 602.49 | 0.8253655793 |  | 599.63 | 1.737908 | 601.16 | 2.1365 | 591.4 | 2.7798
602.57 | 1.174071991 |  | 602.57 | 0.8253655793 |  | 599.71 | 1.738611 | 601.25 | 2.1372 | 591.48 | 2.7812
602.62 | 1.175478 |  | 602.66 | 0.8253655793 |  | 599.8 | 1.738611 | 601.33 | 2.1372 | 591.57 | 2.7812
602.65 | 1.175478 |  | 602.74 | 0.8253655793 |  | 599.88 | 1.738611 | 601.41 | 2.1379 | 591.65 | 2.7819
602.73 | 1.175478 |  | 602.82 | 0.8253655793 |  | 599.96 | 1.738611 | 601.5 | 2.1379 | 591.73 | 2.7826
602.81 | 1.174775 |  | 602.91 | 0.8253655793 |  | 600.05 | 1.739314 | 601.58 | 2.1379 | 591.82 | 2.7826
602.88 | 1.175478 |  | 602.99 | 0.8260686164 |  | 600.13 | 1.739314 | 601.66 | 2.1386 | 591.9 | 2.7833
602.96 | 1.175478 |  | 603.07 | 0.8260686164 |  | 600.21 | 1.739314 | 601.75 | 2.1386 | 591.98 | 2.784
603.04 | 1.175478 |  | 603.16 | 0.8260686164 |  | 600.3 | 1.740017 | 601.83 | 2.1386 | 592.07 | 2.7847
603.12 | 1.176181 |  | 603.24 | 0.8260686164 |  | 600.38 | 1.740017 | 601.9 | 2.1393 | 592.15 | 2.7847
603.2 | 1.176884 |  | 603.32 | 0.8260686164 |  | 600.46 | 1.74071991 | 601.91 | 2.1393 | 592.23 | 2.7854
603.28 | 1.176884 |  | 603.41 | 0.8260686164 |  | 600.55 | 1.74071991 | 602 | 2.1393 | 592.32 | 2.7861
603.36 | 1.176884 |  | 603.49 | 0.8267716535 |  | 600.63 | 1.74071991 | 602.08 | 2.14 | 592.4 | 2.7868
603.44 | 1.176884 |  | 603.57 | 0.8267716535 |  | 600.71 | 1.74071991 | 602.16 | 2.14 | 592.48 | 2.7875
603.52 | 1.176884 |  | 603.66 | 0.8267716535 |  | 600.8 | 1.741423 | 602.25 | 2.14 | 592.57 | 2.7875
603.6 | 1.176884 |  | 603.74 | 0.8267716535 |  | 600.88 | 1.742126 | 602.33 | 2.14 | 592.65 | 2.7882
603.68 | 1.176181 |  | 603.82 | 0.8267716535 |  | 600.96 | 1.742126 | 602.41 | 2.1407 | 592.73 | 2.7882
603.76 | 1.176884 |  | 603.91 | 0.8267716535 |  | 601.05 | 1.742126 | 602.5 | 2.1415 | 592.82 | 2.7889
603.83 | 1.176884 |  | 603.99 | 0.8274746907 |  | 601.13 | 1.742126 | 602.58 | 2.1415 | 592.9 | 2.7897
603.91 | 1.176884 |  | 604.07 | 0.8274746907 |  | 601.21 | 1.743532 | 602.66 | 2.1415 | 592.98 | 2.7897
603.99 | 1.176884 |  | 604.16 | 0.8274746907 |  | 601.3 | 1.743532 | 602.75 | 2.1415 | 593.07 | 2.7904
604.07 | 1.177587 |  | 604.24 | 0.8274746907 |  | 601.38 | 1.743532 | 602.83 | 2.1415 | 593.15 | 2.7911
604.15 | 1.177587 |  | 604.32 | 0.8281777278 |  | 601.46 | 1.743532 | 602.91 | 2.1429 | 593.23 | 2.7911
604.23 | 1.177587 |  | 604.41 | 0.8281777278 |  | 601.55 | 1.743532 | 603 | 2.1429 | 593.32 | 2.7925
604.31 | 1.17829 |  | 604.49 | 0.8281777278 |  | 601.63 | 1.743532 | 603.08 | 2.1429 | 593.4 | 2.7925
604.39 | 1.177587 |  | 604.57 | 0.8281777278 |  | 601.71 | 1.743532 | 603.16 | 2.1429 | 593.48 | 2.7925
604.47 | 1.17829 |  | 604.66 | 0.8288807649 |  | 601.8 | 1.744938 | 603.25 | 2.1429 | 593.57 | 2.7939
604.55 | 1.17829 |  | 604.74 | 0.8288807649 |  | 601.88 | 1.744938 | 603.33 | 2.1443 | 593.65 | 2.7939
604.63 | 1.17829 |  | 604.82 | 0.8288807649 |  | 601.96 | 1.744938 | 603.41 | 2.1443 | 593.73 | 2.7946
604.71 | 1.178993 |  | 604.91 | 0.8288807649 |  | 602.05 | 1.744938 | 603.5 | 2.1443 | 593.82 | 2.7946
604.78 | 1.178993 |  | 604.99 | 0.8288807649 |  | 602.13 | 1.744938 | 603.58 | 2.1443 | 593.9 | 2.7953
604.86 | 1.178993 |  | 605.07 | 0.829583802 |  | 602.21 | 1.744938 | 603.66 | 2.1443 | 593.98 | 2.796
604.94 | 1.179696288 |  | 605.16 | 0.8302868391 |  | 602.3 | 1.745641 | 603.75 | 2.145 | 594.07 | 2.796
605.02 | 1.179696288 |  | 605.24 | 0.8302868391 |  | 602.38 | 1.745641 | 603.83 | 2.1457 | 594.15 | 2.7974
605.1 | 1.179696288 |  | 605.32 | 0.8302868391 |  | 602.46 | 1.746344207 | 603.91 | 2.1457 | 594.23 | 2.7974
605.18 | 1.179696288 |  | 605.41 | 0.829583802 |  | 602.55 | 1.746344207 | 604 | 2.1457 | 594.29 | 2.7981
605.26 | 1.179696288 |  | 605.49 | 0.8302868391 |  | 602.63 | 1.746344207 | 604.08 | 2.1464 | 594.32 | 2.7981
605.34 | 1.179696288 |  | 605.57 | 0.8302868391 |  | 602.71 | 1.746344207 | 604.16 | 2.1471 | 594.4 | 2.7981
605.42 | 1.180399 |  | 605.66 | 0.8302868391 |  | 602.8 | 1.746344207 | 604.25 | 2.1471 | 594.48 | 2.7988
605.5 | 1.179696288 |  | 605.74 | 0.8302868391 |  | 602.88 | 1.747047 | 604.33 | 2.1471 | 594.57 | 2.7995
605.58 | 1.181102 |  | 605.82 | 0.8302868391 |  | 602.96 | 1.74775 | 604.41 | 2.1478 | 594.65 | 2.7995
605.66 | 1.181102 |  | 605.91 | 0.8309898763 |  | 603.05 | 1.74775 | 604.5 | 2.1478 | 594.73 | 2.8009
605.73 | 1.181102 |  | 605.99 | 0.8309898763 |  | 603.13 | 1.74775 | 604.58 | 2.1485 | 594.73 | 2.8009
605.81 | 1.181102 |  | 606.07 | 0.8309898763 |  | 603.21 | 1.74775 | 604.66 | 2.1485 | 594.82 | 2.8009
605.89 | 1.181102 |  | 606.16 | 0.8309898763 |  | 603.3 | 1.74775 | 604.75 | 2.1485 | 594.9 | 2.8009
605.97 | 1.181102 |  | 606.24 | 0.8309898763 |  | 603.38 | 1.749156 | 604.83 | 2.1492 | 594.98 | 2.8016
606.05 | 1.181102 |  | 606.32 | 0.8316929134 |  | 603.46 | 1.749156 | 604.91 | 2.1499 | 595.07 | 2.8023
606.13 | 1.181102 |  | 606.41 | 0.8316929134 |  | 603.55 | 1.749156 | 605 | 2.1506 | 595.15 | 2.8023
606.21 | 1.181805 |  | 606.49 | 0.8316929134 |  | 603.63 | 1.749156 | 605.08 | 2.1506 | 595.23 | 2.803
606.29 | 1.182508 |  | 606.57 | 0.8316929134 |  | 603.71 | 1.749859 | 605.16 | 2.1506 | 595.32 | 2.8037
606.37 | 1.182508 |  | 606.66 | 0.8316929134 |  | 603.8 | 1.749859 | 605.25 | 2.1506 | 595.4 | 2.8044
606.45 | 1.182508 |  | 606.74 | 0.8323959505 |  | 603.88 | 1.749859 | 605.33 | 2.1506 | 595.48 | 2.8044
606.53 | 1.182508 |  | 606.82 | 0.8323959505 |  | 603.96 | 1.750562 | 605.41 | 2.1513 | 595.57 | 2.8044
606.61 | 1.182508 |  | 606.91 | 0.8323959505 |  | 604.05 | 1.750562 | 605.5 | 2.152 | 595.65 | 2.8058
606.68 | 1.182508 |  | 606.99 | 0.8323959505 |  | 604.13 | 1.750562 | 605.58 | 2.152 | 595.73 | 2.8058
606.76 | 1.182508 |  | 607.07 | 0.8323959505 |  | 604.21 | 1.751265 | 605.66 | 2.152 | 595.74 | 2.8058
606.84 | 1.182508 |  | 607.16 | 0.8323959505 |  | 604.3 | 1.751265 | 605.75 | 2.152 | 595.82 | 2.8065
606.92 | 1.183915 |  | 607.24 | 0.8330989876 |  | 604.38 | 1.751969 | 605.83 | 2.152 | 595.9 | 2.8072
607 | 1.183915 |  | 607.32 | 0.8330989876 |  | 604.46 | 1.751969 | 605.91 | 2.1527 | 595.97 | 2.8072
607.08 | 1.183915 |  | 607.41 | 0.8330989876 |  | 604.55 | 1.751969 | 606 | 2.1534 | 596.05 | 2.8079
607.16 | 1.183915 |  | 607.49 | 0.8330989876 |  | 604.63 | 1.751969 | 606.08 | 2.1534 | 596.13 | 2.8086
607.24 | 1.183915 |  | 607.57 | 0.8338020247 |  | 604.71 | 1.752672 | 606.16 | 2.1534 | 596.21 | 2.8086
607.32 | 1.183915 |  | 607.66 | 0.8338020247 |  | 604.8 | 1.752672 | 606.25 | 2.1534 | 596.29 | 2.8093
607.4 | 1.184618 |  | 607.74 | 0.8338020247 |  | 604.88 | 1.752672 | 606.33 | 2.1548 | 596.37 | 2.81
607.48 | 1.184618 |  | 607.82 | 0.8338020247 |  | 604.96 | 1.752672 | 606.41 | 2.1548 | 596.45 | 2.81
607.56 | 1.184618 |  | 607.91 | 0.8338020247 |  | 605.05 | 1.753375 | 606.5 | 2.1548 | 596.53 | 2.8107
607.63 | 1.184618 |  | 607.99 | 0.8345050619 |  | 605.13 | 1.754078 | 606.58 | 2.1548 | 596.61 | 2.8107
607.71 | 1.184618 |  | 608.07 | 0.8345050619 |  | 605.21 | 1.754078 | 606.66 | 2.1555 | 596.69 | 2.8121
607.79 | 1.185321 |  | 608.16 | 0.8345050619 |  | 605.3 | 1.754078 | 606.75 | 2.1555 | 596.77 | 2.8121
607.87 | 1.185321 |  | 608.24 | 0.8345050619 |  | 605.38 | 1.754078 | 606.83 | 2.1562 | 596.85 | 2.8121
607.95 | 1.185321 |  | 608.32 | 0.8345050619 |  | 605.46 | 1.754078 | 606.91 | 2.1562 | 596.92 | 2.8121
608.03 | 1.185321 |  | 608.41 | 0.835208099 |  | 605.55 | 1.754078 | 607 | 2.1569 | 597 | 2.8136
608.11 | 1.185321 |  | 608.49 | 0.835208099 |  | 605.63 | 1.754781 | 607.08 | 2.1569 | 597.08 | 2.8136
608.19 | 1.185321 |  | 608.57 | 0.835208099 |  | 605.71 | 1.754781 | 607.16 | 2.1569 | 597.16 | 2.8136
608.27 | 1.186023622 |  | 608.66 | 0.835208099 |  | 605.8 | 1.755484 | 607.25 | 2.1576 | 597.24 | 2.815
608.35 | 1.186023622 |  | 608.74 | 0.8359111361 |  | 605.88 | 1.755484 | 607.33 | 2.1576 | 597.32 | 2.815
608.43 | 1.186727 |  | 608.82 | 0.8359111361 |  | 605.96 | 1.755484 | 607.41 | 2.1583 | 597.4 | 2.815
608.51 | 1.186727 |  | 608.91 | 0.8359111361 |  | 606.05 | 1.755484 | 607.5 | 2.1583 | 597.48 | 2.8164
608.58 | 1.186727 |  | 608.99 | 0.8359111361 |  | 606.13 | 1.756187 | 607.58 | 2.1583 | 597.56 | 2.8164
608.66 | 1.186727 |  | 608.99 | 0.8359111361 |  | 606.21 | 1.75689 | 607.66 | 2.1583 | 597.64 | 2.8164
608.74 | 1.186727 |  | 609.08 | 0.8359111361 |  | 606.3 | 1.75689 | 607.75 | 2.159 | 597.72 | 2.8171
608.82 | 1.186727 |  | 609.16 | 0.8366141732 |  | 606.38 | 1.75689 | 607.83 | 2.1597 | 597.8 | 2.8178
608.9 | 1.186727 |  | 609.24 | 0.8366141732 |  | 606.46 | 1.75689 | 607.91 | 2.1597 | 597.87 | 2.8178
608.98 | 1.18743 |  | 609.33 | 0.8366141732 |  | 606.55 | 1.75689 | 608 | 2.1597 | 597.95 | 2.8185
609.06 | 1.18743 |  | 609.41 | 0.8366141732 |  | 606.63 | 1.757593 | 608.08 | 2.1597 | 598.03 | 2.8185
609.14 | 1.18743 |  | 609.49 | 0.8366141732 |  | 606.71 | 1.758295838 | 608.16 | 2.1597 | 598.11 | 2.8192
609.22 | 1.18743 |  | 609.58 | 0.8373172103 |  | 606.8 | 1.758295838 | 608.25 | 2.1604 | 598.19 | 2.8199
609.3 | 1.18743 |  | 609.66 | 0.8373172103 |  | 606.88 | 1.758295838 | 608.25 | 2.1611 | 598.27 | 2.8199
609.38 | 1.188133 |  | 609.74 | 0.8373172103 |  | 606.96 | 1.758295838 | 608.33 | 2.1611 | 598.35 | 2.8206
609.46 | 1.18743 |  | 609.83 | 0.8373172103 |  | 607.05 | 1.758295838 | 608.41 | 2.1611 | 598.43 | 2.8213
609.53 | 1.188133 |  | 609.91 | 0.8373172103 |  | 607.13 | 1.758999 | 608.5 | 2.1611 | 598.51 | 2.8213
609.61 | 1.188133 |  | 609.99 | 0.8380202475 |  | 607.21 | 1.759702 | 608.58 | 2.1611 | 598.59 | 2.8213
609.69 | 1.188133 |  | 610.08 | 0.8380202475 |  | 607.3 | 1.759702 | 608.66 | 2.1618 | 598.67 | 2.8227
609.77 | 1.188133 |  | 610.16 | 0.8380202475 |  | 607.38 | 1.759702 | 608.75 | 2.1625 | 598.75 | 2.8227
609.85 | 1.188133 |  | 610.24 | 0.8373172103 |  | 607.46 | 1.759702 | 608.83 | 2.1625 | 598.82 | 2.8234
609.93 | 1.188133 |  | 610.33 | 0.8380202475 |  | 607.55 | 1.759702 | 608.91 | 2.1632 | 598.9 | 2.8241
610.01 | 1.188836 |  | 610.41 | 0.8380202475 |  | 607.58 | 1.760405 | 609 | 2.1632 | 598.98 | 2.8248
610.09 | 1.188836 |  | 610.49 | 0.8387232846 |  | 607.63 | 1.760405 | 609.08 | 2.1639 | 599.06 | 2.8248
610.17 | 1.189539 |  | 610.58 | 0.8380202475 |  | 607.71 | 1.760405 | 609.16 | 2.1639 | 599.14 | 2.8248
610.25 | 1.189539 |  | 610.66 | 0.8380202475 |  | 607.8 | 1.761108 | 609.25 | 2.1647 | 599.22 | 2.8262
610.33 | 1.188836 |  | 610.74 | 0.8380202475 |  | 607.88 | 1.761108 | 609.33 | 2.1647 | 599.3 | 2.8262
610.41 | 1.189539 |  | 610.83 | 0.8387232846 |  | 607.96 | 1.761108 | 609.41 | 2.1647 | 599.38 | 2.8269
610.48 | 1.189539 |  | 610.91 | 0.8387232846 |  | 608.05 | 1.761108 | 609.5 | 2.1647 | 599.46 | 2.8269
610.56 | 1.189539 |  | 610.99 | 0.8387232846 |  | 608.13 | 1.761811 | 609.58 | 2.1654 | 599.54 | 2.8276
610.64 | 1.190242 |  | 611.08 | 0.8387232846 |  | 608.21 | 1.762514 | 609.66 | 2.1654 | 599.62 | 2.8283
610.72 | 1.190242 |  | 611.16 | 0.8387232846 |  | 608.3 | 1.762514 | 609.75 | 2.1661 | 599.7 | 2.8283
610.8 | 1.190242 |  | 611.24 | 0.8394263217 |  | 608.38 | 1.762514 | 609.83 | 2.1661 | 599.77 | 2.829
610.88 | 1.190242 |  | 611.33 | 0.8394263217 |  | 608.46 | 1.762514 | 609.91 | 2.1661 | 599.85 | 2.8297
610.96 | 1.190242 |  | 611.41 | 0.8394263217 |  | 608.55 | 1.762514 | 610 | 2.1661 | 599.93 | 2.8297
611.04 | 1.190945 |  | 611.49 | 0.8394263217 |  | 608.63 | 1.763217 | 610.08 | 2.1668 | 600.01 | 2.8304
611.12 | 1.190945 |  | 611.58 | 0.8394263217 |  | 608.71 | 1.763217 | 610.16 | 2.1675 | 600.09 | 2.8311
611.2 | 1.190945 |  | 611.66 | 0.8394263217 |  | 608.8 | 1.763217 | 610.25 | 2.1675 | 600.17 | 2.8311
611.28 | 1.190945 |  | 611.74 | 0.8401293588 |  | 608.88 | 1.763217 | 610.33 | 2.1675 | 600.25 | 2.8318
611.36 | 1.190945 |  | 611.83 | 0.8401293588 |  | 608.96 | 1.763920135 | 610.41 | 2.1675 | 600.29 | 2.8325
611.43 | 1.191647919 |  | 611.91 | 0.8401293588 |  | 609.05 | 1.763920135 | 610.5 | 2.1675 | 600.33 | 2.8325
611.51 | 1.192351 |  | 611.99 | 0.8401293588 |  | 609.13 | 1.763920135 | 610.58 | 2.1689 | 600.41 | 2.8325
611.59 | 1.192351 |  | 612.08 | 0.8401293588 |  | 609.21 | 1.763920135 | 610.66 | 2.1689 | 600.49 | 2.8332
611.67 | 1.192351 |  | 612.16 | 0.8401293588 |  | 609.3 | 1.763920135 | 610.75 | 2.1689 | 600.57 | 2.8339
611.75 | 1.192351 |  | 612.24 | 0.840832396 |  | 609.38 | 1.764623 | 610.83 | 2.1689 | 600.64 | 2.8346
611.76 | 1.192351 |  | 612.33 | 0.840832396 |  | 609.46 | 1.764623 | 610.91 | 2.1696 | 600.65 | 2.8346
611.84 | 1.192351 |  | 612.41 | 0.840832396 |  | 609.55 | 1.764623 | 611 | 2.1696 | 600.73 | 2.8353
611.92 | 1.192351 |  | 612.49 | 0.840832396 |  | 609.57 | 1.765326 | 611.01 | 2.1703 | 600.8 | 2.8353
612 | 1.192351 |  | 612.58 | 0.840832396 |  | 609.63 | 1.765326 | 611.08 | 2.1703 | 600.88 | 2.8353
612.08 | 1.192351 |  | 612.66 | 0.8415354331 |  | 609.71 | 1.765326 | 611.16 | 2.1703 | 600.96 | 2.8361
612.16 | 1.192351 |  | 612.74 | 0.8415354331 |  | 609.8 | 1.765326 | 611.25 | 2.1703 | 601.04 | 2.8368
612.24 | 1.193757 |  | 612.83 | 0.8415354331 |  | 609.88 | 1.765326 | 611.33 | 2.171 | 601.12 | 2.8368
612.32 | 1.193757 |  | 612.91 | 0.8415354331 |  | 609.96 | 1.766029 | 611.41 | 2.171 | 601.2 | 2.8375
612.4 | 1.193757 |  | 612.99 | 0.8415354331 |  | 610.05 | 1.766029 | 611.5 | 2.171 | 601.28 | 2.8382
612.48 | 1.193757 |  | 613.08 | 0.8422384702 |  | 610.13 | 1.766029 | 611.58 | 2.1717 | 601.36 | 2.8382
612.56 | 1.193757 |  | 613.16 | 0.8422384702 |  | 610.21 | 1.766029 | 611.66 | 2.1717 | 601.44 | 2.8396
612.63 | 1.193757 |  | 613.24 | 0.8422384702 |  | 610.3 | 1.766029 | 611.75 | 2.1724 | 601.52 | 2.8396
612.71 | 1.193757 |  | 613.33 | 0.8422384702 |  | 610.38 | 1.766732 | 611.83 | 2.1724 | 601.6 | 2.8403
612.79 | 1.193757 |  | 613.41 | 0.8422384702 |  | 610.46 | 1.766732 | 611.91 | 2.1724 | 601.67 | 2.841
612.87 | 1.193757 |  | 613.49 | 0.8429415073 |  | 610.55 | 1.767435 | 612 | 2.1731 | 601.75 | 2.841
612.95 | 1.193757 |  | 613.58 | 0.8429415073 |  | 610.63 | 1.767435 | 612.08 | 2.1738 | 601.83 | 2.8417
613.03 | 1.19446 |  | 613.66 | 0.8429415073 |  | 610.71 | 1.767435 | 612.16 | 2.1738 | 601.91 | 2.8424
613.11 | 1.193757 |  | 613.74 | 0.8429415073 |  | 610.8 | 1.767435 | 612.25 | 2.1738 | 601.99 | 2.8431
613.19 | 1.193757 |  | 613.83 | 0.8429415073 |  | 610.88 | 1.768138 | 612.33 | 2.1738 | 602.07 | 2.8431
613.27 | 1.193757 |  | 613.91 | 0.8429415073 |  | 610.96 | 1.768841 | 612.41 | 2.1745 | 602.15 | 2.8438
613.35 | 1.19446 |  | 613.99 | 0.8436445444 |  | 611.05 | 1.768841 | 612.5 | 2.1752 | 602.23 | 2.8438
613.43 | 1.195163 |  | 614.08 | 0.8436445444 |  | 611.13 | 1.768841 | 612.58 | 2.1752 | 602.31 | 2.8445
613.51 | 1.195163 |  | 614.16 | 0.8436445444 |  | 611.21 | 1.768841 | 612.66 | 2.1752 | 602.39 | 2.8452
613.58 | 1.195163 |  | 614.24 | 0.8436445444 |  | 611.3 | 1.768841 | 612.75 | 2.1752 | 602.47 | 2.8452
613.66 | 1.195163 |  | 614.33 | 0.8436445444 |  | 611.38 | 1.770247 | 612.83 | 2.1752 | 602.55 | 2.8459
613.74 | 1.195163 |  | 614.41 | 0.8436445444 |  | 611.46 | 1.770247 | 612.91 | 2.1766 | 602.62 | 2.8466
613.82 | 1.195163 |  | 614.49 | 0.8443475816 |  | 611.55 | 1.770247 | 613 | 2.1766 | 602.7 | 2.8466
613.9 | 1.195163 |  | 614.58 | 0.8443475816 |  | 611.63 | 1.770247 | 613.08 | 2.1766 | 602.78 | 2.848
613.98 | 1.195163 |  | 614.66 | 0.8443475816 |  | 611.64 | 1.770247 | 613.16 | 2.1773 | 602.86 | 2.848
614.06 | 1.196569 |  | 614.74 | 0.8443475816 |  | 611.72 | 1.770247 | 613.25 | 2.1773 | 602.94 | 2.848
614.14 | 1.196569 |  | 614.83 | 0.8450506187 |  | 611.8 | 1.770951 | 613.33 | 2.178 | 603.02 | 2.8494
614.22 | 1.196569 |  | 614.91 | 0.8450506187 |  | 611.89 | 1.770951 | 613.41 | 2.178 | 603.1 | 2.8494
614.3 | 1.195866 |  | 614.99 | 0.8450506187 |  | 611.97 | 1.771654 | 613.5 | 2.178 | 603.18 | 2.8501
614.38 | 1.196569 |  | 615.08 | 0.8450506187 |  | 612.05 | 1.770951 | 613.58 | 2.1787 | 603.26 | 2.8501
614.46 | 1.196569 |  | 615.16 | 0.8450506187 |  | 612.14 | 1.771654 | 613.66 | 2.1787 | 603.34 | 2.8508
614.53 | 1.196569 |  | 615.24 | 0.8450506187 |  | 612.22 | 1.771654 | 613.75 | 2.1787 | 603.42 | 2.8508
614.61 | 1.196569 |  | 615.33 | 0.8457536558 |  | 612.3 | 1.772357 | 613.83 | 2.1794 | 603.5 | 2.8522
614.69 | 1.197975 |  | 615.41 | 0.8457536558 |  | 612.39 | 1.772357 | 613.91 | 2.1794 | 603.58 | 2.8522
614.77 | 1.197975 |  | 615.49 | 0.8457536558 |  | 612.47 | 1.772357 | 614 | 2.1801 | 603.65 | 2.8529
614.85 | 1.197975 |  | 615.58 | 0.8457536558 |  | 612.55 | 1.772357 | 614.08 | 2.1801 | 603.73 | 2.8536
614.93 | 1.198678 |  | 615.66 | 0.8457536558 |  | 612.64 | 1.772357 | 614.16 | 2.1801 | 603.81 | 2.8536
615.01 | 1.198678 |  | 615.74 | 0.8457536558 |  | 612.72 | 1.772357 | 614.25 | 2.1808 | 603.89 | 2.8543
615.09 | 1.198678 |  | 615.83 | 0.8464566929 |  | 612.8 | 1.77306 | 614.33 | 2.1808 | 603.97 | 2.8543
615.17 | 1.198678 |  | 615.91 | 0.8464566929 |  | 612.89 | 1.77306 | 614.41 | 2.1815 | 604.05 | 2.855
615.25 | 1.199381 |  | 615.99 | 0.8457536558 |  | 612.97 | 1.77306 | 614.5 | 2.1815 | 604.13 | 2.8557
615.33 | 1.198678 |  | 616.08 | 0.8457536558 |  | 613.05 | 1.773763 | 614.58 | 2.1815 | 604.21 | 2.8557
615.41 | 1.199381 |  | 616.16 | 0.8457536558 |  | 613.14 | 1.773763 | 614.66 | 2.1815 | 604.29 | 2.8564
615.48 | 1.200084 |  | 616.24 | 0.8464566929 |  | 613.22 | 1.773763 | 614.75 | 2.1822 | 604.37 | 2.8571
615.56 | 1.199381 |  | 616.33 | 0.8464566929 |  | 613.3 | 1.774466 | 614.83 | 2.1829 | 604.45 | 2.8571
615.64 | 1.200084 |  | 616.41 | 0.8464566929 |  | 613.39 | 1.774466 | 614.91 | 2.1829 | 604.52 | 2.8578
615.72 | 1.200787 |  | 616.49 | 0.8464566929 |  | 613.47 | 1.774466 | 615 | 2.1829 | 604.6 | 2.8585
615.8 | 1.200084 |  | 616.58 | 0.8464566929 |  | 613.55 | 1.774466 | 615.08 | 2.1829 | 604.68 | 2.8585
615.88 | 1.200084 |  | 616.66 | 0.84715973 |  | 613.64 | 1.775169 | 615.16 | 2.1836 | 604.76 | 2.8593
615.96 | 1.199381 |  | 616.74 | 0.84715973 |  | 613.72 | 1.775169 | 615.25 | 2.1843 | 604.84 | 2.8593
616.04 | 1.200084 |  | 616.83 | 0.84715973 |  | 613.8 | 1.775169 | 615.33 | 2.1843 | 604.92 | 2.86
616.12 | 1.200084 |  | 616.91 | 0.84715973 |  | 613.89 | 1.775169 | 615.41 | 2.1843 | 604.93 | 2.8607
616.2 | 1.200084 |  | 616.99 | 0.84715973 |  | 613.97 | 1.775169 | 615.5 | 2.1843 | 605 | 2.8607
616.28 | 1.200084 |  | 617.08 | 0.8478627672 |  | 614.05 | 1.775871766 | 615.58 | 2.1843 | 605.08 | 2.8614
616.36 | 1.200787 |  | 617.16 | 0.8478627672 |  | 614.14 | 1.775871766 | 615.66 | 2.1857 | 605.16 | 2.8614
616.43 | 1.200787 |  | 617.24 | 0.8478627672 |  | 614.22 | 1.776575 | 615.75 | 2.1857 | 605.24 | 2.8621
616.51 | 1.200787 |  | 617.33 | 0.8478627672 |  | 614.3 | 1.776575 | 615.83 | 2.1857 | 605.32 | 2.8628
616.59 | 1.20149 |  | 617.41 | 0.8478627672 |  | 614.39 | 1.776575 | 615.91 | 2.1857 | 605.4 | 2.8628
616.67 | 1.20149 |  | 617.49 | 0.8485658043 |  | 614.47 | 1.776575 | 616 | 2.1857 | 605.47 | 2.8635
616.75 | 1.20149 |  | 617.58 | 0.8485658043 |  | 614.55 | 1.776575 | 616.08 | 2.1857 | 605.55 | 2.8642
616.83 | 1.20149 |  | 617.66 | 0.8485658043 |  | 614.64 | 1.777278 | 616.15 | 2.1871 | 605.63 | 2.8642
616.91 | 1.20149 |  | 617.74 | 0.8485658043 |  | 614.72 | 1.777278 | 616.23 | 2.1871 | 605.71 | 2.8642
616.99 | 1.20149 |  | 617.83 | 0.8485658043 |  | 614.8 | 1.777981 | 616.31 | 2.1871 | 605.79 | 2.8656
617.07 | 1.202193 |  | 617.91 | 0.8492688414 |  | 614.89 | 1.777981 | 616.39 | 2.1871 | 605.87 | 2.8656
617.15 | 1.202193 |  | 617.99 | 0.8492688414 |  | 614.97 | 1.777981 | 616.47 | 2.1871 | 605.95 | 2.8663
617.23 | 1.202193 |  | 618.08 | 0.8492688414 |  | 615.05 | 1.777981 | 616.55 | 2.1871 | 606.03 | 2.867
617.31 | 1.202193 |  | 618.16 | 0.8492688414 |  | 615.14 | 1.777981 | 616.63 | 2.1871 | 606.11 | 2.867
617.38 | 1.202193 |  | 618.24 | 0.8492688414 |  | 615.22 | 1.778684 | 616.71 | 2.1879 | 606.19 | 2.8677
617.46 | 1.202193 |  | 618.33 | 0.8492688414 |  | 615.3 | 1.779387 | 616.79 | 2.1886 | 606.27 | 2.8684
617.54 | 1.202897 |  | 618.41 | 0.8499718785 |  | 615.39 | 1.779387 | 616.87 | 2.1886 | 606.35 | 2.8684
617.62 | 1.202897 |  | 618.49 | 0.8499718785 |  | 615.47 | 1.779387 | 616.95 | 2.1886 | 606.42 | 2.8698
617.7 | 1.202897 |  | 618.58 | 0.8499718785 |  | 615.55 | 1.779387 | 617.03 | 2.1886 | 606.5 | 2.8698
617.78 | 1.202897 |  | 618.66 | 0.8499718785 |  | 615.64 | 1.779387 | 617.1 | 2.1886 | 606.58 | 2.8698
617.86 | 1.202897 |  | 618.74 | 0.8499718785 |  | 615.72 | 1.78009 | 617.18 | 2.1893 | 606.66 | 2.8705
617.94 | 1.2036 |  | 618.83 | 0.8506749156 |  | 615.8 | 1.780793 | 617.26 | 2.19 | 606.74 | 2.8712
618.02 | 1.204303 |  | 618.91 | 0.8506749156 |  | 615.89 | 1.780793 | 617.34 | 2.19 | 606.82 | 2.8712
618.1 | 1.204303 |  | 618.99 | 0.8506749156 |  | 615.97 | 1.780793 | 617.42 | 2.19 | 606.9 | 2.8719
618.18 | 1.204303 |  | 619.08 | 0.8506749156 |  | 616.05 | 1.780793 | 617.5 | 2.19 | 606.98 | 2.8726
618.26 | 1.204303 |  | 619.16 | 0.8499718785 |  | 616.14 | 1.780793 | 617.58 | 2.19 | 607.06 | 2.8726
618.33 | 1.204303 |  | 619.24 | 0.8499718785 |  | 616.22 | 1.781496063 | 617.66 | 2.1907 | 607.14 | 2.8733
618.41 | 1.204303 |  | 619.33 | 0.8506749156 |  | 616.3 | 1.781496063 | 617.74 | 2.1914 | 607.22 | 2.8733
618.49 | 1.204303 |  | 619.41 | 0.8506749156 |  | 616.39 | 1.782199 | 617.82 | 2.1914 | 607.3 | 2.8747
618.57 | 1.204303 |  | 619.49 | 0.8506749156 |  | 616.47 | 1.782199 | 617.9 | 2.1914 | 607.37 | 2.8747
618.65 | 1.205006 |  | 619.58 | 0.8506749156 |  | 616.55 | 1.782199 | 617.98 | 2.1914 | 607.45 | 2.8747
618.73 | 1.205006 |  | 619.66 | 0.8506749156 |  | 616.64 | 1.782199 | 618.05 | 2.1921 | 607.53 | 2.8761
618.81 | 1.205709 |  | 619.74 | 0.8506749156 |  | 616.72 | 1.782199 | 618.13 | 2.1928 | 607.61 | 2.8761
618.89 | 1.205709 |  | 619.83 | 0.8513779528 |  | 616.8 | 1.782199 | 618.21 | 2.1928 | 607.69 | 2.8775
618.97 | 1.205709 |  | 619.91 | 0.8513779528 |  | 616.89 | 1.782902 | 618.29 | 2.1928 | 607.77 | 2.8775
619.05 | 1.206412 |  | 619.99 | 0.8513779528 |  | 616.97 | 1.782902 | 618.37 | 2.1928 | 607.85 | 2.8782
619.13 | 1.205709 |  | 620.08 | 0.8513779528 |  | 617.05 | 1.783605 | 618.45 | 2.1928 | 607.93 | 2.8782
619.21 | 1.206412 |  | 620.16 | 0.8513779528 |  | 617.14 | 1.783605 | 618.53 | 2.1935 | 608.01 | 2.8789
619.28 | 1.205709 |  | 620.24 | 0.8513779528 |  | 617.22 | 1.783605 | 618.61 | 2.1935 | 608.09 | 2.8796
619.36 | 1.205709 |  | 620.33 | 0.8520809899 |  | 617.3 | 1.783605 | 618.69 | 2.1942 | 608.17 | 2.8796
619.44 | 1.205709 |  | 620.41 | 0.8520809899 |  | 617.39 | 1.783605 | 618.77 | 2.1942 | 608.25 | 2.881
619.52 | 1.205709 |  | 620.49 | 0.8520809899 |  | 617.47 | 1.785011 | 618.85 | 2.1942 | 608.32 | 2.881
619.6 | 1.205709 |  | 620.58 | 0.8520809899 |  | 617.55 | 1.785011 | 618.93 | 2.1942 | 608.4 | 2.8817
619.68 | 1.205709 |  | 620.66 | 0.8520809899 |  | 617.64 | 1.785011 | 619 | 2.1949 | 608.48 | 2.8825
619.76 | 1.206412 |  | 620.74 | 0.8520809899 |  | 617.72 | 1.785011 | 619.08 | 2.1956 | 608.56 | 2.8825
619.84 | 1.206412 |  | 620.83 | 0.852784027 |  | 617.8 | 1.785011 | 619.16 | 2.1956 | 608.64 | 2.8832
619.92 | 1.206412 |  | 620.91 | 0.852784027 |  | 617.89 | 1.785714 | 619.24 | 2.1956 | 608.72 | 2.8839
620 | 1.206412 |  | 620.99 | 0.852784027 |  | 617.97 | 1.785714 | 619.32 | 2.1956 | 608.8 | 2.8846
620.08 | 1.206412 |  | 621.08 | 0.852784027 |  | 618.05 | 1.786417 | 619.4 | 2.1956 | 608.88 | 2.8846
620.16 | 1.206412 |  | 621.16 | 0.8534870641 |  | 618.14 | 1.785714 | 619.48 | 2.197 | 608.96 | 2.8846
620.23 | 1.206412 |  | 621.24 | 0.8534870641 |  | 618.22 | 1.786417 | 619.56 | 2.197 | 609.04 | 2.886
620.31 | 1.207115 |  | 621.33 | 0.8534870641 |  | 618.3 | 1.78712036 | 619.64 | 2.197 | 609.12 | 2.886
620.39 | 1.207115 |  | 621.41 | 0.8534870641 |  | 618.39 | 1.78712036 | 619.72 | 2.197 | 609.2 | 2.8867
620.47 | 1.207818 |  | 621.49 | 0.8534870641 |  | 618.47 | 1.78712036 | 619.8 | 2.1977 | 609.27 | 2.8874
620.55 | 1.207818 |  | 621.58 | 0.8534870641 |  | 618.55 | 1.78712036 | 619.88 | 2.1977 | 609.32 | 2.8881
620.63 | 1.207818 |  | 621.66 | 0.8534870641 |  | 618.64 | 1.78712036 | 619.95 | 2.1984 | 609.35 | 2.8881
620.71 | 1.208521 |  | 621.74 | 0.8534870641 |  | 618.72 | 1.787823 | 620.03 | 2.1984 | 609.43 | 2.8881
620.79 | 1.208521 |  | 621.83 | 0.8541901012 |  | 618.8 | 1.787823 | 620.11 | 2.1984 | 609.51 | 2.8888
620.87 | 1.207818 |  | 621.91 | 0.8541901012 |  | 618.89 | 1.788526 | 620.19 | 2.1984 | 609.59 | 2.8895
620.95 | 1.209223847 |  | 621.99 | 0.8541901012 |  | 618.97 | 1.788526 | 620.27 | 2.1991 | 609.67 | 2.8902
621.03 | 1.209223847 |  | 622.08 | 0.8541901012 |  | 619.05 | 1.788526 | 620.35 | 2.1991 | 609.75 | 2.8902
621.11 | 1.209223847 |  | 622.16 | 0.8541901012 |  | 619.14 | 1.788526 | 620.43 | 2.1998 | 609.83 | 2.8909
621.18 | 1.209223847 |  | 622.24 | 0.8548931384 |  | 619.22 | 1.789229 | 620.51 | 2.1998 | 609.91 | 2.8916
621.26 | 1.21063 |  | 622.33 | 0.8548931384 |  | 619.3 | 1.789229 | 620.59 | 2.1998 | 609.99 | 2.8916
621.34 | 1.21063 |  | 622.41 | 0.8548931384 |  | 619.39 | 1.789933 | 620.67 | 2.2005 | 610 | 2.8923
621.42 | 1.21063 |  | 622.49 | 0.8548931384 |  | 619.47 | 1.789933 | 620.75 | 2.2005 | 610.07 | 2.893
621.5 | 1.21063 |  | 622.58 | 0.8548931384 |  | 619.55 | 1.789933 | 620.83 | 2.2012 | 610.15 | 2.893
621.58 | 1.21063 |  | 622.66 | 0.8555961755 |  | 619.64 | 1.789933 | 620.9 | 2.2012 | 610.23 | 2.8937
621.66 | 1.211333 |  | 622.74 | 0.8555961755 |  | 619.72 | 1.789933 | 620.98 | 2.2019 | 610.3 | 2.8944
621.74 | 1.211333 |  | 622.83 | 0.8555961755 |  | 619.8 | 1.790636 | 621.06 | 2.2019 | 610.38 | 2.8944
621.82 | 1.211333 |  | 622.91 | 0.8555961755 |  | 619.89 | 1.790636 | 621.14 | 2.2019 | 610.46 | 2.8944
621.9 | 1.211333 |  | 622.99 | 0.8555961755 |  | 619.97 | 1.791339 | 621.22 | 2.2019 | 610.54 | 2.8951
621.98 | 1.211333 |  | 623.08 | 0.8555961755 |  | 620.05 | 1.792042 | 621.3 | 2.2026 | 610.62 | 2.8951
622.06 | 1.211333 |  | 623.16 | 0.8555961755 |  | 620.14 | 1.792042 | 621.38 | 2.2026 | 610.7 | 2.8958
622.13 | 1.212036 |  | 623.24 | 0.8562992126 |  | 620.22 | 1.792042 | 621.46 | 2.2033 | 610.78 | 2.8965
622.21 | 1.212036 |  | 623.33 | 0.8562992126 |  | 620.3 | 1.792042 | 621.54 | 2.2033 | 610.86 | 2.8965
622.29 | 1.212036 |  | 623.41 | 0.8562992126 |  | 620.39 | 1.792042 | 621.62 | 2.2033 | 610.94 | 2.8965
622.37 | 1.212036 |  | 623.49 | 0.8562992126 |  | 620.47 | 1.792042 | 621.7 | 2.2033 | 611.02 | 2.8972
622.45 | 1.211333 |  | 623.58 | 0.8562992126 |  | 620.55 | 1.793447694 | 621.78 | 2.204 | 611.1 | 2.8972
622.53 | 1.211333 |  | 623.66 | 0.8570022497 |  | 620.64 | 1.793447694 | 621.85 | 2.2047 | 611.18 | 2.8979
622.61 | 1.212739 |  | 623.74 | 0.8570022497 |  | 620.72 | 1.793447694 | 621.93 | 2.2047 | 611.25 | 2.8986
622.69 | 1.212739 |  | 623.83 | 0.8562992126 |  | 620.8 | 1.793447694 | 622.01 | 2.2047 | 611.33 | 2.8986
622.77 | 1.213442 |  | 623.91 | 0.8562992126 |  | 620.89 | 1.793447694 | 622.09 | 2.2047 | 611.41 | 2.8993
622.85 | 1.213442 |  | 623.99 | 0.8562992126 |  | 620.97 | 1.793447694 | 622.17 | 2.2047 | 611.49 | 2.8993
622.93 | 1.213442 |  | 624.08 | 0.8562992126 |  | 621.05 | 1.793447694 | 622.25 | 2.2054 | 611.57 | 2.9
623.01 | 1.212739 |  | 624.16 | 0.8570022497 |  | 621.14 | 1.794151 | 622.33 | 2.2061 | 611.65 | 2.9
623.08 | 1.212739 |  | 624.24 | 0.8570022497 |  | 621.22 | 1.794854 | 622.41 | 2.2061 | 611.73 | 2.9007
623.16 | 1.212739 |  | 624.26 | 0.8570022497 |  | 621.3 | 1.794854 | 622.49 | 2.2061 | 611.81 | 2.9014
623.24 | 1.212739 |  | 624.33 | 0.8570022497 |  | 621.39 | 1.794854 | 622.57 | 2.2061 | 611.89 | 2.9021
623.32 | 1.212739 |  | 624.41 | 0.8570022497 |  | 621.47 | 1.794854 | 622.65 | 2.2068 | 611.97 | 2.9021
623.4 | 1.214145 |  | 624.49 | 0.8570022497 |  | 621.55 | 1.794854 | 622.73 | 2.2068 | 612.05 | 2.9021
623.48 | 1.214145 |  | 624.58 | 0.8570022497 |  | 621.63 | 1.795557 | 622.8 | 2.2075 | 612.13 | 2.9028
623.56 | 1.213442 |  | 624.66 | 0.8577052868 |  | 621.64 | 1.794854 | 622.88 | 2.2075 | 612.2 | 2.9035
623.64 | 1.214145 |  | 624.74 | 0.8577052868 |  | 621.72 | 1.79626 | 622.96 | 2.2082 | 612.28 | 2.9042
623.72 | 1.214145 |  | 624.83 | 0.8577052868 |  | 621.8 | 1.79626 | 623.04 | 2.2082 | 612.36 | 2.9042
623.8 | 1.214145 |  | 624.91 | 0.8577052868 |  | 621.89 | 1.79626 | 623.12 | 2.2082 | 612.44 | 2.9049
623.88 | 1.214145 |  | 624.99 | 0.8577052868 |  | 621.97 | 1.79626 | 623.2 | 2.2089 | 612.52 | 2.9057
623.96 | 1.214145 |  | 625.08 | 0.8577052868 |  | 622.05 | 1.79626 | 623.28 | 2.2089 | 612.6 | 2.9064
624.03 | 1.215551 |  | 625.16 | 0.858408324 |  | 622.14 | 1.79626 | 623.36 | 2.2096 | 612.68 | 2.9064
624.11 | 1.215551 |  | 625.24 | 0.858408324 |  | 622.22 | 1.796963 | 623.44 | 2.2096 | 612.76 | 2.9071
624.19 | 1.215551 |  | 625.33 | 0.858408324 |  | 622.3 | 1.797666 | 623.52 | 2.2096 | 612.84 | 2.9078
624.27 | 1.216254 |  | 625.41 | 0.858408324 |  | 622.39 | 1.797666 | 623.6 | 2.2096 | 612.92 | 2.9078
624.35 | 1.215551 |  | 625.49 | 0.858408324 |  | 622.47 | 1.797666 | 623.68 | 2.2103 | 613 | 2.9085
624.43 | 1.215551 |  | 625.58 | 0.8591113611 |  | 622.55 | 1.797666 | 623.75 | 2.2111 | 613.08 | 2.9092
624.51 | 1.216254 |  | 625.66 | 0.8591113611 |  | 622.64 | 1.797666 | 623.83 | 2.2111 | 613.15 | 2.9092
624.59 | 1.215551 |  | 625.74 | 0.8591113611 |  | 622.72 | 1.798369 | 623.91 | 2.2111 | 613.23 | 2.9092
624.67 | 1.216957 |  | 625.83 | 0.8591113611 |  | 622.8 | 1.798369 | 623.99 | 2.2111 | 613.31 | 2.9106
624.75 | 1.216957 |  | 625.91 | 0.8591113611 |  | 622.89 | 1.799071991 | 624.07 | 2.2111 | 613.39 | 2.9106
624.83 | 1.216957 |  | 625.99 | 0.8591113611 |  | 622.97 | 1.799071991 | 624.11 | 2.2125 | 613.45 | 2.9113
624.91 | 1.216957 |  | 626.08 | 0.8598143982 |  | 623.05 | 1.799071991 | 624.15 | 2.2125 | 613.47 | 2.9113
624.98 | 1.216957 |  | 626.16 | 0.8598143982 |  | 623.14 | 1.799775 | 624.23 | 2.2125 | 613.55 | 2.912
625.06 | 1.21766 |  | 626.24 | 0.8591113611 |  | 623.22 | 1.799775 | 624.31 | 2.2125 | 613.63 | 2.912
625.14 | 1.21766 |  | 626.33 | 0.8598143982 |  | 623.3 | 1.799775 | 624.39 | 2.2125 | 613.71 | 2.9127
625.22 | 1.21766 |  | 626.41 | 0.8598143982 |  | 623.34 | 1.800478 | 624.47 | 2.2125 | 613.79 | 2.9127
625.3 | 1.21766 |  | 626.49 | 0.8591113611 |  | 623.39 | 1.800478 | 624.55 | 2.2132 | 613.87 | 2.9134
625.38 | 1.218363 |  | 626.58 | 0.8598143982 |  | 623.47 | 1.801181 | 624.63 | 2.2139 | 613.95 | 2.9141
625.46 | 1.218363 |  | 626.66 | 0.8598143982 |  | 623.55 | 1.801181 | 624.7 | 2.2139 | 614.03 | 2.9141
625.54 | 1.218363 |  | 626.74 | 0.8598143982 |  | 623.64 | 1.801181 | 624.78 | 2.2139 | 614.1 | 2.9148
625.62 | 1.218363 |  | 626.83 | 0.8598143982 |  | 623.72 | 1.801181 | 624.86 | 2.2146 | 614.18 | 2.9155
625.7 | 1.218363 |  | 626.91 | 0.8598143982 |  | 623.8 | 1.801181 | 624.91 | 2.2153 | 614.26 | 2.9155
625.78 | 1.218363 |  | 626.99 | 0.8598143982 |  | 623.89 | 1.801181 | 624.94 | 2.2153 | 614.34 | 2.9162
625.86 | 1.218363 |  | 627.01 | 0.8605174353 |  | 623.97 | 1.802587 | 625.02 | 2.2153 | 614.42 | 2.9169
625.93 | 1.219066 |  | 627.08 | 0.8605174353 |  | 624.05 | 1.802587 | 625.1 | 2.2153 | 614.5 | 2.9169
626.01 | 1.218363 |  | 627.16 | 0.8605174353 |  | 624.14 | 1.802587 | 625.18 | 2.216 | 614.58 | 2.9183
626.09 | 1.218363 |  | 627.24 | 0.8605174353 |  | 624.22 | 1.802587 | 625.26 | 2.216 | 614.66 | 2.9183
626.17 | 1.219066 |  | 627.33 | 0.8605174353 |  | 624.3 | 1.802587 | 625.34 | 2.216 | 614.74 | 2.9183
626.25 | 1.219066 |  | 627.41 | 0.8605174353 |  | 624.39 | 1.802587 | 625.42 | 2.216 | 614.82 | 2.9197
626.33 | 1.219769 |  | 627.49 | 0.8612204724 |  | 624.47 | 1.80329 | 625.5 | 2.2167 | 614.9 | 2.9197
626.41 | 1.219769 |  | 627.58 | 0.8612204724 |  | 624.55 | 1.80329 | 625.58 | 2.2174 | 614.98 | 2.9197
626.49 | 1.219769 |  | 627.66 | 0.8612204724 |  | 624.64 | 1.803993 | 625.65 | 2.2174 | 615.05 | 2.9211
626.57 | 1.219769 |  | 627.74 | 0.8612204724 |  | 624.72 | 1.803993 | 625.73 | 2.2174 | 615.13 | 2.9211
626.65 | 1.219769 |  | 627.83 | 0.8612204724 |  | 624.8 | 1.803993 | 625.81 | 2.2174 | 615.21 | 2.9211
626.73 | 1.220472 |  | 627.91 | 0.8612204724 |  | 624.89 | 1.803993 | 625.89 | 2.2174 | 615.29 | 2.9225
626.81 | 1.220472 |  | 627.99 | 0.8619235096 |  | 624.97 | 1.804696288 | 625.97 | 2.2174 | 615.37 | 2.9225
626.88 | 1.219769 |  | 628.08 | 0.8619235096 |  | 625.05 | 1.805399 | 626.05 | 2.2188 | 615.45 | 2.9232
626.95 | 1.221175 |  | 628.15 | 0.8577052868 |  | 625.14 | 1.805399 | 626.13 | 2.2188 | 615.53 | 2.9232
626.96 | 1.220472 |  | 628.16 | 0.8464566929 |  | 625.22 | 1.805399 | 626.21 | 2.2188 | 615.61 | 2.9239
627.04 | 1.221175 |  | 628.24 | 0.84715973 |  | 625.3 | 1.805399 | 626.29 | 2.2188 | 615.69 | 2.9246
627.12 | 1.221175 |  | 628.32 | 0.84715973 |  | 625.39 | 1.806102 | 626.37 | 2.2188 | 615.75 | 2.9253
627.2 | 1.221175 |  | 628.4 | 0.84715973 |  | 625.47 | 1.806102 | 626.45 | 2.2188 | 615.77 | 2.9253
627.28 | 1.221175 |  | 628.49 | 0.84715973 |  | 625.55 | 1.806805 | 626.53 | 2.2202 | 615.85 | 2.9253
627.36 | 1.221175 |  | 628.57 | 0.84715973 |  | 625.64 | 1.806805 | 626.6 | 2.2202 | 615.93 | 2.926
627.44 | 1.221175 |  | 628.65 | 0.84715973 |  | 625.72 | 1.807508 | 626.68 | 2.2202 | 616 | 2.926
627.52 | 1.221879 |  | 628.74 | 0.84715973 |  | 625.8 | 1.807508 | 626.76 | 2.2202 | 616.08 | 2.9274
627.6 | 1.221879 |  | 628.82 | 0.8478627672 |  | 625.89 | 1.807508 | 626.84 | 2.2202 | 616.16 | 2.9274
627.68 | 1.221175 |  | 628.9 | 0.8478627672 |  | 625.97 | 1.808211 | 626.92 | 2.2216 | 616.24 | 2.9274
627.76 | 1.222582 |  | 628.99 | 0.8485658043 |  | 626.05 | 1.808211 | 627 | 2.2216 | 616.32 | 2.9289
627.83 | 1.222582 |  | 629.07 | 0.8485658043 |  | 626.14 | 1.808211 | 627.08 | 2.2216 | 616.4 | 2.9289
627.91 | 1.222582 |  | 629.15 | 0.8485658043 |  | 626.22 | 1.808211 | 627.16 | 2.2223 | 616.48 | 2.9289
627.99 | 1.223285 |  | 629.24 | 0.8485658043 |  | 626.3 | 1.808915 | 627.24 | 2.2223 | 616.56 | 2.9303
628.07 | 1.222582 |  | 629.32 | 0.8485658043 |  | 626.39 | 1.808915 | 627.32 | 2.2223 | 616.64 | 2.9303
628.15 | 1.222582 |  | 629.4 | 0.8492688414 |  | 626.47 | 1.809618 | 627.4 | 2.223 | 616.72 | 2.9317
628.23 | 1.222582 |  | 629.49 | 0.8485658043 |  | 626.55 | 1.809618 | 627.48 | 2.223 | 616.8 | 2.9317
628.31 | 1.222582 |  | 629.57 | 0.8492688414 |  | 626.64 | 1.810321 | 627.55 | 2.2237 | 616.88 | 2.9317
628.39 | 1.223988 |  | 629.65 | 0.8485658043 |  | 626.72 | 1.809618 | 627.63 | 2.2237 | 616.95 | 2.9331
628.47 | 1.223988 |  | 629.74 | 0.8499718785 |  | 626.8 | 1.810321 | 627.71 | 2.2237 | 617.03 | 2.9331
628.55 | 1.223988 |  | 629.82 | 0.8499718785 |  | 626.89 | 1.811023622 | 627.79 | 2.2244 | 617.11 | 2.9331
628.63 | 1.223988 |  | 629.9 | 0.8492688414 |  | 626.97 | 1.811023622 | 627.87 | 2.2244 | 617.19 | 2.9331
628.71 | 1.223988 |  | 629.99 | 0.8499718785 |  | 627.05 | 1.811023622 | 627.95 | 2.2251 | 617.27 | 2.9345
628.78 | 1.223988 |  | 630.07 | 0.8499718785 |  | 627.14 | 1.811023622 | 628.03 | 2.2251 | 617.35 | 2.9345
628.86 | 1.223988 |  | 630.15 | 0.8506749156 |  | 627.22 | 1.811023622 | 628.11 | 2.2251 | 617.43 | 2.9345
628.94 | 1.223988 |  | 630.24 | 0.8499718785 |  | 627.3 | 1.81243 | 628.19 | 2.2258 | 617.51 | 2.9359
629.02 | 1.225394 |  | 630.32 | 0.8499718785 |  | 627.39 | 1.81243 | 628.27 | 2.2265 | 617.59 | 2.9359
629.1 | 1.225394 |  | 630.4 | 0.8499718785 |  | 627.47 | 1.81243 | 628.35 | 2.2265 | 617.67 | 2.9366
629.18 | 1.225394 |  | 630.49 | 0.8499718785 |  | 627.55 | 1.81243 | 628.43 | 2.2265 | 617.75 | 2.9366
629.26 | 1.225394 |  | 630.57 | 0.8506749156 |  | 627.64 | 1.81243 | 628.5 | 2.2265 | 617.83 | 2.9373
629.34 | 1.225394 |  | 630.65 | 0.8506749156 |  | 627.72 | 1.81243 | 628.58 | 2.2272 | 617.9 | 2.9373
629.42 | 1.225394 |  | 630.74 | 0.8513779528 |  | 627.8 | 1.813836 | 628.66 | 2.2279 | 617.92 | 2.938
629.5 | 1.225394 |  | 630.82 | 0.8506749156 |  | 627.89 | 1.813836 | 628.74 | 2.2279 | 617.98 | 2.938
629.58 | 1.226097 |  | 630.9 | 0.8520809899 |  | 627.97 | 1.813836 | 628.82 | 2.2279 | 618.06 | 2.9387
629.66 | 1.225394 |  | 630.99 | 0.8513779528 |  | 628.05 | 1.813836 | 628.9 | 2.2279 | 618.14 | 2.9394
629.73 | 1.226799775 |  | 631.07 | 0.8520809899 |  | 628.14 | 1.813836 | 628.98 | 2.2279 | 618.22 | 2.9394
629.81 | 1.226799775 |  | 631.15 | 0.8520809899 |  | 628.22 | 1.814539 | 629.06 | 2.2293 | 618.3 | 2.9401
629.89 | 1.226799775 |  | 631.24 | 0.8520809899 |  | 628.3 | 1.815242 | 629.14 | 2.2293 | 618.38 | 2.9408
629.97 | 1.226799775 |  | 631.32 | 0.852784027 |  | 628.39 | 1.815242 | 629.22 | 2.2293 | 618.46 | 2.9408
630.05 | 1.226799775 |  | 631.4 | 0.8520809899 |  | 628.47 | 1.815242 | 629.3 | 2.2293 | 618.54 | 2.9415
630.13 | 1.226799775 |  | 631.49 | 0.8520809899 |  | 628.55 | 1.815242 | 629.38 | 2.23 | 618.62 | 2.9415
630.21 | 1.226799775 |  | 631.57 | 0.8520809899 |  | 628.64 | 1.815242 | 629.45 | 2.23 | 618.7 | 2.9422
630.29 | 1.226799775 |  | 631.65 | 0.8520809899 |  | 628.72 | 1.815242 | 629.53 | 2.2307 | 618.78 | 2.9429
630.37 | 1.228206 |  | 631.74 | 0.852784027 |  | 628.8 | 1.816647919 | 629.61 | 2.2307 | 618.85 | 2.9429
630.45 | 1.227503 |  | 631.82 | 0.852784027 |  | 628.89 | 1.816647919 | 629.69 | 2.2307 | 618.93 | 2.9436
630.53 | 1.228206 |  | 631.9 | 0.852784027 |  | 628.97 | 1.816647919 | 629.77 | 2.2314 | 619.01 | 2.9436
630.61 | 1.228206 |  | 631.99 | 0.852784027 |  | 629.05 | 1.816647919 | 629.85 | 2.2314 | 619.09 | 2.945
630.68 | 1.228206 |  | 632.07 | 0.8534870641 |  | 629.14 | 1.816647919 | 629.93 | 2.2314 | 619.17 | 2.945
630.76 | 1.228206 |  | 632.15 | 0.8534870641 |  | 629.22 | 1.817351 | 630.01 | 2.2321 | 619.25 | 2.9464
630.84 | 1.228206 |  | 632.24 | 0.8534870641 |  | 629.3 | 1.817351 | 630.09 | 2.2321 | 619.33 | 2.9464
630.92 | 1.228909 |  | 632.32 | 0.8534870641 |  | 629.39 | 1.818054 | 630.17 | 2.2328 | 619.41 | 2.9464
631 | 1.229612 |  | 632.4 | 0.8534870641 |  | 629.47 | 1.818054 | 630.25 | 2.2328 | 619.49 | 2.9471
631.08 | 1.228909 |  | 632.49 | 0.8534870641 |  | 629.55 | 1.818054 | 630.33 | 2.2328 | 619.57 | 2.9478
631.16 | 1.229612 |  | 632.57 | 0.8541901012 |  | 629.64 | 1.818054 | 630.4 | 2.2335 | 619.65 | 2.9478
631.24 | 1.229612 |  | 632.65 | 0.8541901012 |  | 629.72 | 1.818757 | 630.48 | 2.2335 | 619.73 | 2.9485
631.32 | 1.229612 |  | 632.74 | 0.8541901012 |  | 629.8 | 1.818757 | 630.56 | 2.2343 | 619.74 | 2.9492
631.4 | 1.229612 |  | 632.82 | 0.8541901012 |  | 629.89 | 1.81946 | 630.64 | 2.2343 | 619.82 | 2.9492
631.48 | 1.230315 |  | 632.9 | 0.8541901012 |  | 629.97 | 1.81946 | 630.72 | 2.2343 | 619.9 | 2.9492
631.56 | 1.230315 |  | 632.99 | 0.8548931384 |  | 630.05 | 1.81946 | 630.8 | 2.235 | 619.98 | 2.9499
631.63 | 1.230315 |  | 632.99 | 0.8548931384 |  | 630.14 | 1.81946 | 630.88 | 2.235 | 620.05 | 2.9506
631.71 | 1.230315 |  | 633.07 | 0.8548931384 |  | 630.22 | 1.820163 | 630.96 | 2.2357 | 620.13 | 2.9513
631.79 | 1.231018 |  | 633.15 | 0.8548931384 |  | 630.3 | 1.820866 | 631.04 | 2.2357 | 620.21 | 2.9513
631.87 | 1.231018 |  | 633.23 | 0.8548931384 |  | 630.39 | 1.820866 | 631.12 | 2.2357 | 620.29 | 2.9521
631.95 | 1.231018 |  | 633.31 | 0.8555961755 |  | 630.47 | 1.820866 | 631.2 | 2.2357 | 620.37 | 2.9528
632.03 | 1.231018 |  | 633.39 | 0.8555961755 |  | 630.55 | 1.821569 | 631.28 | 2.2357 | 620.45 | 2.9528
632.11 | 1.231018 |  | 633.47 | 0.8555961755 |  | 630.64 | 1.821569 | 631.35 | 2.2371 | 620.53 | 2.9535
632.19 | 1.231018 |  | 633.55 | 0.8555961755 |  | 630.72 | 1.821569 | 631.43 | 2.2371 | 620.61 | 2.9542
632.27 | 1.231018 |  | 633.63 | 0.8555961755 |  | 630.8 | 1.821569 | 631.51 | 2.2371 | 620.69 | 2.9542
632.35 | 1.231721 |  | 633.7 | 0.8562992126 |  | 630.89 | 1.821569 | 631.59 | 2.2371 | 620.77 | 2.9556
632.43 | 1.231721 |  | 633.78 | 0.8562992126 |  | 630.97 | 1.822272216 | 631.67 | 2.2371 | 620.85 | 2.9556
632.51 | 1.232424072 |  | 633.86 | 0.8562992126 |  | 631.05 | 1.822272216 | 631.69 | 2.2378 | 620.93 | 2.9556
632.58 | 1.232424072 |  | 633.94 | 0.8562992126 |  | 631.06 | 1.822975 | 631.75 | 2.2385 | 621 | 2.957
632.66 | 1.232424072 |  | 634.02 | 0.8562992126 |  | 631.14 | 1.822975 | 631.83 | 2.2385 | 621.08 | 2.957
632.74 | 1.232424072 |  | 634.1 | 0.8570022497 |  | 631.22 | 1.822975 | 631.91 | 2.2385 | 621.16 | 2.957
632.82 | 1.232424072 |  | 634.18 | 0.8570022497 |  | 631.3 | 1.822975 | 631.99 | 2.2385 | 621.24 | 2.9584
632.9 | 1.232424072 |  | 634.26 | 0.8570022497 |  | 631.39 | 1.823678 | 632.07 | 2.2385 | 621.32 | 2.9584
632.98 | 1.232424072 |  | 634.34 | 0.8570022497 |  | 631.47 | 1.823678 | 632.15 | 2.2392 | 621.4 | 2.9584
633.06 | 1.233127 |  | 634.42 | 0.8577052868 |  | 631.55 | 1.824381 | 632.23 | 2.2399 | 621.48 | 2.9598
633.14 | 1.23383 |  | 634.5 | 0.8577052868 |  | 631.64 | 1.824381 | 632.3 | 2.2399 | 621.56 | 2.9598
633.22 | 1.23383 |  | 634.58 | 0.8577052868 |  | 631.72 | 1.824381 | 632.38 | 2.2399 | 621.64 | 2.9605
633.3 | 1.23383 |  | 634.65 | 0.8577052868 |  | 631.8 | 1.824381 | 632.46 | 2.2399 | 621.72 | 2.9612
633.38 | 1.234533 |  | 634.73 | 0.8577052868 |  | 631.89 | 1.824381 | 632.54 | 2.2406 | 621.8 | 2.9612
633.46 | 1.234533 |  | 634.81 | 0.8577052868 |  | 631.97 | 1.825084 | 632.62 | 2.2406 | 621.88 | 2.9619
633.53 | 1.234533 |  | 634.89 | 0.858408324 |  | 632.05 | 1.825787 | 632.7 | 2.2413 | 621.95 | 2.9626
633.61 | 1.234533 |  | 634.97 | 0.858408324 |  | 632.14 | 1.825787 | 632.78 | 2.2413 | 622.03 | 2.9626
633.69 | 1.234533 |  | 635.05 | 0.858408324 |  | 632.22 | 1.825787 | 632.86 | 2.2413 | 622.11 | 2.9633
633.77 | 1.234533 |  | 635.13 | 0.858408324 |  | 632.3 | 1.825787 | 632.94 | 2.242 | 622.19 | 2.964
633.85 | 1.235236 |  | 635.21 | 0.858408324 |  | 632.39 | 1.825787 | 633.02 | 2.242 | 622.27 | 2.964
633.93 | 1.235236 |  | 635.29 | 0.8591113611 |  | 632.47 | 1.827193 | 633.1 | 2.2427 | 622.35 | 2.9647
634.01 | 1.235939 |  | 635.37 | 0.8591113611 |  | 632.55 | 1.827193 | 633.18 | 2.2427 | 622.43 | 2.9654
634.09 | 1.235939 |  | 635.45 | 0.8591113611 |  | 632.64 | 1.827193 | 633.25 | 2.2427 | 622.51 | 2.9661
634.17 | 1.235939 |  | 635.53 | 0.8591113611 |  | 632.72 | 1.827193 | 633.33 | 2.2427 | 622.59 | 2.9661
634.25 | 1.235939 |  | 635.6 | 0.8591113611 |  | 632.8 | 1.827193 | 633.41 | 2.2434 | 622.67 | 2.9668
634.33 | 1.235939 |  | 635.68 | 0.8591113611 |  | 632.89 | 1.827193 | 633.49 | 2.2434 | 622.75 | 2.9675
634.41 | 1.236642 |  | 635.76 | 0.8598143982 |  | 632.97 | 1.8286 | 633.57 | 2.2441 | 622.83 | 2.9675
634.48 | 1.235939 |  | 635.84 | 0.8598143982 |  | 633.05 | 1.8286 | 633.65 | 2.2441 | 622.9 | 2.9675
634.56 | 1.235939 |  | 635.92 | 0.8598143982 |  | 633.14 | 1.8286 | 633.73 | 2.2441 | 622.98 | 2.9689
634.64 | 1.237345 |  | 636 | 0.8598143982 |  | 633.22 | 1.8286 | 633.81 | 2.2448 | 623.06 | 2.9689
634.72 | 1.237345 |  | 636.08 | 0.8598143982 |  | 633.3 | 1.8286 | 633.89 | 2.2448 | 623.14 | 2.9703
634.8 | 1.237345 |  | 636.16 | 0.8605174353 |  | 633.39 | 1.8286 | 633.9 | 2.2455 | 623.22 | 2.9703
634.88 | 1.237345 |  | 636.24 | 0.8605174353 |  | 633.47 | 1.8286 | 633.97 | 2.2455 | 623.3 | 2.9703
634.96 | 1.237345 |  | 636.32 | 0.8605174353 |  | 633.55 | 1.829303 | 634.05 | 2.2455 | 623.38 | 2.971
635.04 | 1.238048369 |  | 636.4 | 0.8605174353 |  | 633.64 | 1.829303 | 634.13 | 2.2455 | 623.46 | 2.9717
635.12 | 1.238048369 |  | 636.48 | 0.8605174353 |  | 633.65 | 1.830006 | 634.2 | 2.2462 | 623.54 | 2.9717
635.2 | 1.238048369 |  | 636.55 | 0.8612204724 |  | 633.72 | 1.830006 | 634.28 | 2.2462 | 623.62 | 2.9731
635.28 | 1.238048369 |  | 636.63 | 0.8612204724 |  | 633.8 | 1.830006 | 634.36 | 2.2469 | 623.7 | 2.9731
635.36 | 1.238048369 |  | 636.71 | 0.8612204724 |  | 633.89 | 1.830006 | 634.44 | 2.2469 | 623.78 | 2.9731
635.43 | 1.238048369 |  | 636.79 | 0.8605174353 |  | 633.97 | 1.830006 | 634.52 | 2.2469 | 623.85 | 2.9745
635.51 | 1.238751 |  | 636.87 | 0.8605174353 |  | 634.05 | 1.830006 | 634.6 | 2.2476 | 623.93 | 2.9745
635.59 | 1.238751 |  | 636.95 | 0.8612204724 |  | 634.14 | 1.830006 | 634.68 | 2.2476 | 624.01 | 2.9745
635.67 | 1.238751 |  | 637.03 | 0.8612204724 |  | 634.22 | 1.830709 | 634.76 | 2.2476 | 624.07 | 2.976
635.75 | 1.238751 |  | 637.11 | 0.8619235096 |  | 634.3 | 1.830709 | 634.84 | 2.2483 | 624.09 | 2.976
635.76 | 1.238751 |  | 637.19 | 0.8619235096 |  | 634.39 | 1.830709 | 634.92 | 2.2483 | 624.17 | 2.976
635.84 | 1.238751 |  | 637.27 | 0.8612204724 |  | 634.47 | 1.831412 | 635 | 2.249 | 624.25 | 2.976
635.92 | 1.238751 |  | 637.35 | 0.8619235096 |  | 634.55 | 1.831412 | 635.08 | 2.249 | 624.28 | 2.9767
636 | 1.239454 |  | 637.43 | 0.8612204724 |  | 634.64 | 1.831412 | 635.15 | 2.2497 | 624.33 | 2.9774
636.08 | 1.238751 |  | 637.5 | 0.8619235096 |  | 634.72 | 1.832115 | 635.23 | 2.2497 | 624.41 | 2.9774
636.16 | 1.239454 |  | 637.58 | 0.8619235096 |  | 634.8 | 1.832115 | 635.31 | 2.2497 | 624.49 | 2.9774
636.24 | 1.238751 |  | 637.66 | 0.8619235096 |  | 634.89 | 1.832115 | 635.39 | 2.2504 | 624.57 | 2.9788
636.32 | 1.238751 |  | 637.74 | 0.8619235096 |  | 634.97 | 1.832115 | 635.47 | 2.2504 | 624.65 | 2.9788
636.4 | 1.239454 |  | 637.82 | 0.8619235096 |  | 635.05 | 1.832818 | 635.55 | 2.2504 | 624.73 | 2.9788
636.48 | 1.238751 |  | 637.9 | 0.8626265467 |  | 635.14 | 1.832818 | 635.63 | 2.2511 | 624.8 | 2.9802
636.56 | 1.240157 |  | 637.98 | 0.8626265467 |  | 635.22 | 1.832818 | 635.71 | 2.2511 | 624.88 | 2.9802
636.63 | 1.240157 |  | 638.06 | 0.8626265467 |  | 635.3 | 1.833521 | 635.79 | 2.2511 | 624.96 | 2.9802
636.71 | 1.240157 |  | 638.14 | 0.8626265467 |  | 635.39 | 1.833521 | 635.87 | 2.2518 | 625.04 | 2.9816
636.79 | 1.240157 |  | 638.22 | 0.8626265467 |  | 635.47 | 1.833521 | 635.95 | 2.2518 | 625.12 | 2.9816
636.87 | 1.240861 |  | 638.3 | 0.8633295838 |  | 635.55 | 1.833521 | 636.03 | 2.2525 | 625.2 | 2.9816
636.95 | 1.240157 |  | 638.38 | 0.8633295838 |  | 635.64 | 1.833521 | 636.1 | 2.2525 | 625.28 | 2.983
637.03 | 1.240861 |  | 638.45 | 0.8633295838 |  | 635.72 | 1.834223847 | 636.18 | 2.2525 | 625.36 | 2.983
637.11 | 1.240861 |  | 638.53 | 0.8633295838 |  | 635.8 | 1.834927 | 636.26 | 2.2532 | 625.44 | 2.983
637.19 | 1.240157 |  | 638.61 | 0.8633295838 |  | 635.88 | 1.834927 | 636.34 | 2.2532 | 625.52 | 2.9844
637.27 | 1.240157 |  | 638.69 | 0.8633295838 |  | 635.95 | 1.834927 | 636.42 | 2.2532 | 625.6 | 2.9844
637.35 | 1.240861 |  | 638.77 | 0.8633295838 |  | 636.03 | 1.834927 | 636.5 | 2.2539 | 625.68 | 2.9844
637.43 | 1.241564 |  | 638.85 | 0.8640326209 |  | 636.11 | 1.834927 | 636.58 | 2.2539 | 625.75 | 2.9858
637.51 | 1.241564 |  | 638.93 | 0.8640326209 |  | 636.19 | 1.834927 | 636.66 | 2.2546 | 625.83 | 2.9858
637.58 | 1.241564 |  | 639.01 | 0.8640326209 |  | 636.27 | 1.83563 | 636.74 | 2.2553 | 625.91 | 2.9858
637.66 | 1.241564 |  | 639.09 | 0.8640326209 |  | 636.35 | 1.836333 | 636.82 | 2.2553 | 625.99 | 2.9872
637.74 | 1.241564 |  | 639.17 | 0.8640326209 |  | 636.43 | 1.836333 | 636.9 | 2.2553 | 626.07 | 2.9872
637.82 | 1.242267 |  | 639.25 | 0.864735658 |  | 636.51 | 1.836333 | 636.98 | 2.2553 | 626.15 | 2.9872
637.9 | 1.241564 |  | 639.33 | 0.864735658 |  | 636.59 | 1.836333 | 637.05 | 2.256 | 626.23 | 2.9886
637.98 | 1.241564 |  | 639.4 | 0.864735658 |  | 636.67 | 1.836333 | 637.13 | 2.256 | 626.31 | 2.9893
638.06 | 1.242267 |  | 639.48 | 0.864735658 |  | 636.75 | 1.836333 | 637.21 | 2.256 | 626.39 | 2.99
638.14 | 1.24297 |  | 639.56 | 0.864735658 |  | 636.83 | 1.836333 | 637.29 | 2.2567 | 626.47 | 2.9907
638.22 | 1.24297 |  | 639.64 | 0.864735658 |  | 636.9 | 1.837739 | 637.37 | 2.2567 | 626.55 | 2.9907
638.3 | 1.24297 |  | 639.72 | 0.8654386952 |  | 636.98 | 1.837739 | 637.45 | 2.2575 | 626.63 | 2.9914
638.38 | 1.243673 |  | 639.8 | 0.8654386952 |  | 637.06 | 1.837739 | 637.53 | 2.2575 | 626.7 | 2.9914
638.46 | 1.243673 |  | 639.88 | 0.8654386952 |  | 637.14 | 1.837739 | 637.61 | 2.2575 | 626.78 | 2.9921
638.53 | 1.24297 |  | 639.96 | 0.8654386952 |  | 637.22 | 1.837739 | 637.69 | 2.2575 | 626.86 | 2.9928
638.61 | 1.24297 |  | 640.04 | 0.8654386952 |  | 637.3 | 1.837739 | 637.77 | 2.2575 | 626.94 | 2.9935
638.69 | 1.24297 |  | 640.12 | 0.8654386952 |  | 637.38 | 1.838442 | 637.85 | 2.2582 | 627.02 | 2.9935
638.77 | 1.243673 |  | 640.2 | 0.8661417323 |  | 637.46 | 1.839145 | 637.93 | 2.2582 | 627.1 | 2.9942
638.85 | 1.243673 |  | 640.28 | 0.8661417323 |  | 637.54 | 1.839145 | 638 | 2.2589 | 627.18 | 2.9949
638.93 | 1.243673 |  | 640.35 | 0.8661417323 |  | 637.62 | 1.839145 | 638.08 | 2.2589 | 627.26 | 2.9949
639.01 | 1.244375703 |  | 640.43 | 0.8661417323 |  | 637.7 | 1.839145 | 638.16 | 2.2589 | 627.34 | 2.9956
639.09 | 1.244375703 |  | 640.51 | 0.8661417323 |  | 637.78 | 1.839145 | 638.24 | 2.2589 | 627.42 | 2.9963
639.17 | 1.244375703 |  | 640.59 | 0.8668447694 |  | 637.85 | 1.839145 | 638.32 | 2.2596 | 627.5 | 2.9963
639.25 | 1.244375703 |  | 640.67 | 0.8668447694 |  | 637.93 | 1.839145 | 638.4 | 2.2603 | 627.58 | 2.997
639.33 | 1.245079 |  | 640.75 | 0.8668447694 |  | 638.01 | 1.839848144 | 638.48 | 2.2603 | 627.65 | 2.9977
639.41 | 1.245079 |  | 640.83 | 0.8668447694 |  | 638.09 | 1.840551 | 638.56 | 2.2603 | 627.73 | 2.9977
639.48 | 1.245079 |  | 640.91 | 0.8675478065 |  | 638.17 | 1.840551 | 638.64 | 2.2603 | 627.81 | 2.9992
639.56 | 1.244375703 |  | 640.99 | 0.8675478065 |  | 638.25 | 1.840551 | 638.72 | 2.2603 | 627.89 | 2.9992
639.64 | 1.245079 |  | 641.07 | 0.8675478065 |  | 638.33 | 1.840551 | 638.8 | 2.261 | 627.97 | 2.9999
639.72 | 1.245079 |  | 641.15 | 0.8675478065 |  | 638.41 | 1.840551 | 638.88 | 2.2617 | 628.05 | 3.0006
639.8 | 1.245079 |  | 641.23 | 0.8675478065 |  | 638.49 | 1.841254 | 638.95 | 2.2617 | 628.13 | 3.0006
639.88 | 1.245782 |  | 641.3 | 0.8675478065 |  | 638.57 | 1.841254 | 639.03 | 2.2617 | 628.21 | 3.002
639.96 | 1.245782 |  | 641.37 | 0.8682508436 |  | 638.65 | 1.841957 | 639.11 | 2.2617 | 628.29 | 3.002
640.04 | 1.245782 |  | 641.38 | 0.8682508436 |  | 638.73 | 1.841957 | 639.19 | 2.2617 | 628.37 | 3.0027
640.12 | 1.245782 |  | 641.46 | 0.8682508436 |  | 638.8 | 1.841957 | 639.27 | 2.2624 | 628.41 | 3.0034
640.2 | 1.245782 |  | 641.54 | 0.8682508436 |  | 638.88 | 1.841957 | 639.35 | 2.2631 | 628.45 | 3.0034
640.28 | 1.246485 |  | 641.62 | 0.8682508436 |  | 638.96 | 1.841957 | 639.43 | 2.2631 | 628.53 | 3.0034
640.36 | 1.246485 |  | 641.7 | 0.8682508436 |  | 639.04 | 1.84266 | 639.51 | 2.2631 | 628.6 | 3.0041
640.43 | 1.246485 |  | 641.78 | 0.8682508436 |  | 639.12 | 1.84266 | 639.59 | 2.2631 | 628.68 | 3.0048
640.51 | 1.246485 |  | 641.86 | 0.8689538808 |  | 639.2 | 1.84266 | 639.67 | 2.2638 | 628.76 | 3.0048
640.59 | 1.245782 |  | 641.94 | 0.8689538808 |  | 639.28 | 1.843363 | 639.75 | 2.2638 | 628.84 | 3.0055
640.67 | 1.247188 |  | 642.02 | 0.8689538808 |  | 639.36 | 1.843363 | 639.83 | 2.2645 | 628.85 | 3.0062
640.75 | 1.247188 |  | 642.1 | 0.8689538808 |  | 639.44 | 1.843363 | 639.9 | 2.2645 | 628.92 | 3.0062
640.83 | 1.247188 |  | 642.18 | 0.8682508436 |  | 639.52 | 1.844066 | 639.98 | 2.2652 | 629 | 3.0062
640.91 | 1.247188 |  | 642.25 | 0.8682508436 |  | 639.6 | 1.844066 | 640 | 2.2652 | 629.08 | 3.0076
640.99 | 1.247188 |  | 642.33 | 0.8689538808 |  | 639.68 | 1.844066 | 640.08 | 2.2652 | 629.16 | 3.0076
641.07 | 1.247891 |  | 642.41 | 0.8689538808 |  | 639.75 | 1.844769 | 640.16 | 2.2652 | 629.24 | 3.0076
641.15 | 1.249297 |  | 642.49 | 0.8689538808 |  | 639.83 | 1.844066 | 640.25 | 2.2659 | 629.32 | 3.009
641.23 | 1.248594 |  | 642.57 | 0.8689538808 |  | 639.91 | 1.845472 | 640.33 | 2.2659 | 629.4 | 3.009
641.31 | 1.249297 |  | 642.65 | 0.8689538808 |  | 639.99 | 1.845472 | 640.41 | 2.2659 | 629.48 | 3.009
641.38 | 1.249297 |  | 642.73 | 0.8696569179 |  | 640.07 | 1.845472 | 640.5 | 2.2666 | 629.55 | 3.0104
641.46 | 1.249297 |  | 642.81 | 0.8696569179 |  | 640.15 | 1.845472 | 640.58 | 2.2666 | 629.63 | 3.0104
641.54 | 1.249297 |  | 642.89 | 0.8696569179 |  | 640.23 | 1.845472 | 640.66 | 2.2666 | 629.71 | 3.0104
641.62 | 1.249297 |  | 642.97 | 0.8696569179 |  | 640.31 | 1.845472 | 640.75 | 2.2673 | 629.79 | 3.0118
641.7 | 1.249297 |  | 643.05 | 0.8696569179 |  | 640.39 | 1.846175 | 640.83 | 2.268 | 629.87 | 3.0118
641.78 | 1.249297 |  | 643.13 | 0.8696569179 |  | 640.47 | 1.846879 | 640.91 | 2.268 | 629.95 | 3.0118
641.86 | 1.249297 |  | 643.2 | 0.870359955 |  | 640.55 | 1.846879 | 641 | 2.268 | 630.03 | 3.0132
641.94 | 1.250703 |  | 643.28 | 0.870359955 |  | 640.63 | 1.846879 | 641.08 | 2.2687 | 630.11 | 3.0132
642.02 | 1.250703 |  | 643.36 | 0.870359955 |  | 640.7 | 1.846879 | 641.16 | 2.2694 | 630.19 | 3.0139
642.1 | 1.250703 |  | 643.44 | 0.870359955 |  | 640.78 | 1.846879 | 641.25 | 2.2694 | 630.27 | 3.0146
642.18 | 1.250703 |  | 643.52 | 0.870359955 |  | 640.86 | 1.846879 | 641.33 | 2.2694 | 630.35 | 3.0146
642.26 | 1.250703 |  | 643.6 | 0.8710629921 |  | 640.94 | 1.846879 | 641.41 | 2.2694 | 630.43 | 3.016
642.33 | 1.250703 |  | 643.68 | 0.8710629921 |  | 641.02 | 1.847582 | 641.5 | 2.2694 | 630.5 | 3.016
642.41 | 1.250703 |  | 643.76 | 0.8710629921 |  | 641.1 | 1.846879 | 641.58 | 2.2701 | 630.58 | 3.0167
642.49 | 1.251406 |  | 643.84 | 0.8710629921 |  | 641.18 | 1.848285 | 641.66 | 2.2701 | 630.66 | 3.0174
642.57 | 1.251406 |  | 643.92 | 0.8710629921 |  | 641.26 | 1.848285 | 641.75 | 2.2701 | 630.74 | 3.0174
642.65 | 1.251406 |  | 644 | 0.8717660292 |  | 641.34 | 1.848285 | 641.83 | 2.2708 | 630.82 | 3.0188
642.73 | 1.252109 |  | 644.08 | 0.8717660292 |  | 641.42 | 1.848285 | 641.91 | 2.2708 | 630.9 | 3.0188
642.81 | 1.252109 |  | 644.15 | 0.8717660292 |  | 641.5 | 1.848285 | 642 | 2.2715 | 630.98 | 3.0195
642.89 | 1.252109 |  | 644.23 | 0.8717660292 |  | 641.58 | 1.848285 | 642.08 | 2.2715 | 631.06 | 3.0202
642.97 | 1.252109 |  | 644.31 | 0.8717660292 |  | 641.65 | 1.848285 | 642.16 | 2.2715 | 631.14 | 3.0202
643.05 | 1.252109 |  | 644.39 | 0.8717660292 |  | 641.73 | 1.849691 | 642.25 | 2.2722 | 631.22 | 3.021
643.13 | 1.252109 |  | 644.47 | 0.8724690664 |  | 641.81 | 1.849691 | 642.33 | 2.2729 | 631.3 | 3.0217
643.21 | 1.252109 |  | 644.55 | 0.8724690664 |  | 641.89 | 1.849691 | 642.41 | 2.2729 | 631.38 | 3.0217
643.28 | 1.252109 |  | 644.63 | 0.8724690664 |  | 641.97 | 1.849691 | 642.5 | 2.2729 | 631.45 | 3.0231
643.36 | 1.252109 |  | 644.71 | 0.8717660292 |  | 642.05 | 1.849691 | 642.58 | 2.2729 | 631.53 | 3.0231
643.44 | 1.252109 |  | 644.79 | 0.8724690664 |  | 642.13 | 1.849691 | 642.66 | 2.2729 | 631.61 | 3.0238
643.52 | 1.252109 |  | 644.87 | 0.8731721035 |  | 642.21 | 1.850394 | 642.75 | 2.2743 | 631.69 | 3.0245
643.6 | 1.252812 |  | 644.95 | 0.8731721035 |  | 642.29 | 1.850394 | 642.83 | 2.2743 | 631.77 | 3.0245
643.68 | 1.252812 |  | 645.03 | 0.8731721035 |  | 642.37 | 1.851097 | 642.91 | 2.2743 | 631.85 | 3.0245
643.76 | 1.252812 |  | 645.1 | 0.8731721035 |  | 642.45 | 1.851097 | 643 | 2.2743 | 631.93 | 3.0259
643.84 | 1.252812 |  | 645.18 | 0.8731721035 |  | 642.53 | 1.851097 | 643.08 | 2.2743 | 632.01 | 3.0259
643.92 | 1.252812 |  | 645.26 | 0.8731721035 |  | 642.6 | 1.851097 | 643.16 | 2.2757 | 632.09 | 3.0273
644 | 1.253515 |  | 645.34 | 0.8724690664 |  | 642.68 | 1.851097 | 643.25 | 2.2757 | 632.17 | 3.0273
644.08 | 1.253515 |  | 645.42 | 0.8738751406 |  | 642.76 | 1.851097 | 643.33 | 2.2757 | 632.25 | 3.0273
644.16 | 1.253515 |  | 645.5 | 0.8738751406 |  | 642.84 | 1.851799775 | 643.41 | 2.2757 | 632.33 | 3.0287
644.23 | 1.254218 |  | 645.58 | 0.8731721035 |  | 642.92 | 1.852503 | 643.5 | 2.2757 | 632.4 | 3.0287
644.31 | 1.254921 |  | 645.66 | 0.8731721035 |  | 643 | 1.852503 | 643.58 | 2.2764 | 632.48 | 3.0287
644.39 | 1.254921 |  | 645.74 | 0.8731721035 |  | 643.08 | 1.852503 | 643.66 | 2.2771 | 632.56 | 3.0301
644.47 | 1.254921 |  | 645.82 | 0.8738751406 |  | 643.16 | 1.852503 | 643.75 | 2.2771 | 632.64 | 3.0301
644.55 | 1.254921 |  | 645.9 | 0.8738751406 |  | 643.24 | 1.853206 | 643.83 | 2.2771 | 632.72 | 3.0308
644.63 | 1.254921 |  | 645.98 | 0.8738751406 |  | 643.32 | 1.853206 | 643.91 | 2.2771 | 632.76 | 3.0315
644.71 | 1.255624297 |  | 646.05 | 0.8738751406 |  | 643.4 | 1.853206 | 644 | 2.2778 | 632.8 | 3.0315
644.79 | 1.254921 |  | 646.13 | 0.8738751406 |  | 643.48 | 1.853909 | 644.08 | 2.2778 | 632.88 | 3.0322
644.87 | 1.255624297 |  | 646.21 | 0.8738751406 |  | 643.55 | 1.853909 | 644.16 | 2.2785 | 632.96 | 3.0322
644.95 | 1.256327 |  | 646.29 | 0.8752812148 |  | 643.63 | 1.853909 | 644.25 | 2.2785 | 633.04 | 3.0329
645.03 | 1.255624297 |  | 646.37 | 0.8745781777 |  | 643.71 | 1.854612 | 644.33 | 2.2792 | 633.1 | 3.0336
645.11 | 1.256327 |  | 646.45 | 0.8745781777 |  | 643.79 | 1.854612 | 644.41 | 2.2792 | 633.12 | 3.0336
645.18 | 1.256327 |  | 646.53 | 0.8745781777 |  | 643.87 | 1.854612 | 644.5 | 2.2792 | 633.2 | 3.0343
645.26 | 1.256327 |  | 646.61 | 0.8745781777 |  | 643.95 | 1.854612 | 644.58 | 2.2799 | 633.28 | 3.0343
645.34 | 1.256327 |  | 646.69 | 0.8752812148 |  | 644.03 | 1.854612 | 644.66 | 2.2807 | 633.35 | 3.035
645.42 | 1.256327 |  | 646.77 | 0.8752812148 |  | 644.11 | 1.855315 | 644.75 | 2.2807 | 633.43 | 3.0357
645.5 | 1.256327 |  | 646.85 | 0.8752812148 |  | 644.19 | 1.856018 | 644.83 | 2.2807 | 633.51 | 3.0357
645.58 | 1.256327 |  | 646.93 | 0.8752812148 |  | 644.27 | 1.856018 | 644.91 | 2.2807 | 633.59 | 3.0364
645.66 | 1.256327 |  | 647 | 0.8752812148 |  | 644.35 | 1.856018 | 645 | 2.2807 | 633.67 | 3.0371
645.74 | 1.257733 |  | 647.08 | 0.8752812148 |  | 644.43 | 1.856018 | 645.08 | 2.2821 | 633.75 | 3.0378
645.82 | 1.257733 |  | 647.16 | 0.8752812148 |  | 644.5 | 1.856018 | 645.16 | 2.2821 | 633.83 | 3.0378
645.9 | 1.25703 |  | 647.24 | 0.875984252 |  | 644.58 | 1.856018 | 645.25 | 2.2821 | 633.91 | 3.0385
645.98 | 1.25703 |  | 647.32 | 0.875984252 |  | 644.66 | 1.856721 | 645.33 | 2.2821 | 633.99 | 3.0392
646.06 | 1.25703 |  | 647.4 | 0.875984252 |  | 644.74 | 1.856721 | 645.41 | 2.2821 | 634.07 | 3.0399
646.13 | 1.25703 |  | 647.48 | 0.875984252 |  | 644.82 | 1.857424072 | 645.5 | 2.2828 | 634.15 | 3.0399
646.21 | 1.257733 |  | 647.56 | 0.875984252 |  | 644.9 | 1.857424072 | 645.58 | 2.2835 | 634.23 | 3.0406
646.29 | 1.257733 |  | 647.64 | 0.875984252 |  | 644.98 | 1.857424072 | 645.66 | 2.2835 | 634.3 | 3.0413
646.37 | 1.257733 |  | 647.72 | 0.875984252 |  | 645.06 | 1.857424072 | 645.75 | 2.2835 | 634.38 | 3.042
646.45 | 1.257733 |  | 647.8 | 0.8766872891 |  | 645.14 | 1.857424072 | 645.83 | 2.2842 | 634.46 | 3.042
646.53 | 1.257733 |  | 647.88 | 0.8766872891 |  | 645.22 | 1.857424072 | 645.91 | 2.2842 | 634.54 | 3.0427
646.61 | 1.257733 |  | 647.95 | 0.8766872891 |  | 645.3 | 1.858127 | 646 | 2.2849 | 634.62 | 3.0434
646.69 | 1.257733 |  | 648.03 | 0.8766872891 |  | 645.38 | 1.858127 | 646.08 | 2.2849 | 634.7 | 3.0442
646.77 | 1.257733 |  | 648.11 | 0.8766872891 |  | 645.45 | 1.85883 | 646.16 | 2.2856 | 634.78 | 3.0442
646.85 | 1.258436 |  | 648.19 | 0.8773903262 |  | 645.53 | 1.85883 | 646.25 | 2.2856 | 634.86 | 3.0449
646.93 | 1.258436 |  | 648.27 | 0.8773903262 |  | 645.61 | 1.85883 | 646.33 | 2.2856 | 634.94 | 3.0456
647.01 | 1.258436 |  | 648.35 | 0.8773903262 |  | 645.69 | 1.85883 | 646.41 | 2.2856 | 635.02 | 3.0456
647.08 | 1.258436 |  | 648.42 | 0.8773903262 |  | 645.77 | 1.85883 | 646.5 | 2.2856 | 635.1 | 3.047
647.16 | 1.259139 |  | 648.43 | 0.8773903262 |  | 645.83 | 1.860236 | 646.58 | 2.287 | 635.18 | 3.047
647.24 | 1.259139 |  | 648.51 | 0.8773903262 |  | 645.85 | 1.859533 | 646.66 | 2.287 | 635.25 | 3.047
647.32 | 1.259139 |  | 648.59 | 0.8773903262 |  | 645.93 | 1.860236 | 646.75 | 2.287 | 635.33 | 3.0484
647.4 | 1.259139 |  | 648.67 | 0.8780933633 |  | 646.01 | 1.860236 | 646.83 | 2.287 | 635.41 | 3.0484
647.48 | 1.259843 |  | 648.75 | 0.8780933633 |  | 646.09 | 1.860236 | 646.91 | 2.287 | 635.49 | 3.0498
647.56 | 1.259843 |  | 648.83 | 0.8780933633 |  | 646.17 | 1.860236 | 647 | 2.2877 | 635.57 | 3.0498
647.64 | 1.259843 |  | 648.9 | 0.8780933633 |  | 646.25 | 1.860236 | 647.08 | 2.2884 | 635.65 | 3.0505
647.72 | 1.260546 |  | 648.98 | 0.8780933633 |  | 646.33 | 1.860939 | 647.16 | 2.2884 | 635.73 | 3.0512
647.8 | 1.260546 |  | 649.06 | 0.8780933633 |  | 646.4 | 1.861642 | 647.25 | 2.2884 | 635.81 | 3.0512
647.88 | 1.260546 |  | 649.14 | 0.8787964004 |  | 646.48 | 1.861642 | 647.33 | 2.2891 | 635.89 | 3.0519
647.96 | 1.260546 |  | 649.22 | 0.8787964004 |  | 646.56 | 1.861642 | 647.41 | 2.2891 | 635.97 | 3.0526
648.03 | 1.261951631 |  | 649.3 | 0.8787964004 |  | 646.64 | 1.861642 | 647.5 | 2.2898 | 636.05 | 3.0526
648.11 | 1.261951631 |  | 649.38 | 0.8787964004 |  | 646.72 | 1.863048369 | 647.58 | 2.2898 | 636.13 | 3.0533
648.19 | 1.261249 |  | 649.46 | 0.8787964004 |  | 646.72 | 1.862345 | 647.66 | 2.2898 | 636.2 | 3.054
648.27 | 1.261951631 |  | 649.54 | 0.8787964004 |  | 646.8 | 1.863048369 | 647.7 | 2.2905 | 636.28 | 3.054
648.35 | 1.261951631 |  | 649.62 | 0.8794994376 |  | 646.88 | 1.863048369 | 647.75 | 2.2905 | 636.36 | 3.0554
648.43 | 1.261951631 |  | 649.7 | 0.8794994376 |  | 646.96 | 1.863048369 | 647.83 | 2.2905 | 636.44 | 3.0554
648.51 | 1.261951631 |  | 649.78 | 0.8794994376 |  | 647.04 | 1.863048369 | 647.91 | 2.2905 | 636.52 | 3.0554
648.59 | 1.261951631 |  | 649.85 | 0.8794994376 |  | 647.12 | 1.863048369 | 648 | 2.2912 | 636.6 | 3.0568
648.67 | 1.261951631 |  | 649.93 | 0.8794994376 |  | 647.2 | 1.863048369 | 648.08 | 2.2912 | 636.68 | 3.0568
648.75 | 1.261951631 |  | 650.01 | 0.8794994376 |  | 647.28 | 1.863751 | 648.16 | 2.2919 | 636.76 | 3.0575
648.83 | 1.261951631 |  | 650.09 | 0.8802024747 |  | 647.35 | 1.864454 | 648.25 | 2.2919 | 636.84 | 3.0582
648.91 | 1.261951631 |  | 650.17 | 0.8802024747 |  | 647.43 | 1.864454 | 648.33 | 2.2919 | 636.92 | 3.0582
648.98 | 1.261249 |  | 650.25 | 0.8794994376 |  | 647.51 | 1.864454 | 648.41 | 2.2926 | 636.94 | 3.0589
649.06 | 1.261951631 |  | 650.33 | 0.8794994376 |  | 647.59 | 1.864454 | 648.5 | 2.2926 | 637 | 3.0589
649.14 | 1.262655 |  | 650.41 | 0.8794994376 |  | 647.67 | 1.865157 | 648.58 | 2.2933 | 637.08 | 3.0596
649.22 | 1.263358 |  | 650.49 | 0.8794994376 |  | 647.75 | 1.865157 | 648.66 | 2.2933 | 637.15 | 3.0596
649.3 | 1.262655 |  | 650.52 | 0.8802024747 |  | 647.83 | 1.865861 | 648.75 | 2.2933 | 637.23 | 3.0603
649.38 | 1.262655 |  | 650.57 | 0.8802024747 |  | 647.91 | 1.865861 | 648.83 | 2.2933 | 637.31 | 3.061
649.46 | 1.263358 |  | 650.65 | 0.8802024747 |  | 647.99 | 1.865861 | 648.91 | 2.294 | 637.39 | 3.0617
649.54 | 1.262655 |  | 650.73 | 0.8802024747 |  | 648.07 | 1.865861 | 649 | 2.2947 | 637.44 | 3.0624
649.62 | 1.263358 |  | 650.8 | 0.8802024747 |  | 648.15 | 1.865861 | 649.08 | 2.2947 | 637.47 | 3.0624
649.7 | 1.263358 |  | 650.88 | 0.8802024747 |  | 648.23 | 1.867267 | 649.16 | 2.2947 | 637.55 | 3.0624
649.78 | 1.264061 |  | 650.96 | 0.8802024747 |  | 648.3 | 1.867267 | 649.25 | 2.2947 | 637.63 | 3.0631
649.86 | 1.264764 |  | 651.04 | 0.8809055118 |  | 648.38 | 1.867267 | 649.26 | 2.2954 | 637.71 | 3.0638
649.93 | 1.264764 |  | 651.12 | 0.8809055118 |  | 648.46 | 1.867267 | 649.33 | 2.2954 | 637.79 | 3.0645
650.01 | 1.264764 |  | 651.2 | 0.8809055118 |  | 648.54 | 1.867267 | 649.41 | 2.2961 | 637.87 | 3.0645
650.09 | 1.264764 |  | 651.28 | 0.8809055118 |  | 648.62 | 1.86797 | 649.5 | 2.2961 | 637.95 | 3.0652
650.17 | 1.264764 |  | 651.36 | 0.8809055118 |  | 648.7 | 1.86797 | 649.58 | 2.2961 | 638.03 | 3.0659
650.25 | 1.264764 |  | 651.44 | 0.8816085489 |  | 648.78 | 1.86797 | 649.66 | 2.2961 | 638.1 | 3.0659
650.26 | 1.265467 |  | 651.52 | 0.8816085489 |  | 648.86 | 1.868673 | 649.75 | 2.2961 | 638.18 | 3.0674
650.33 | 1.264764 |  | 651.6 | 0.8816085489 |  | 648.94 | 1.868673 | 649.83 | 2.2975 | 638.26 | 3.0674
650.41 | 1.264764 |  | 651.68 | 0.8816085489 |  | 649.02 | 1.869375703 | 649.91 | 2.2975 | 638.34 | 3.0674
650.49 | 1.265467 |  | 651.75 | 0.8816085489 |  | 649.1 | 1.869375703 | 650 | 2.2975 | 638.42 | 3.0688
650.57 | 1.26617 |  | 651.83 | 0.8823115861 |  | 649.18 | 1.869375703 | 650.08 | 2.2975 | 638.5 | 3.0688
650.65 | 1.26617 |  | 651.91 | 0.8823115861 |  | 649.25 | 1.870079 | 650.16 | 2.2975 | 638.58 | 3.0695
650.73 | 1.26617 |  | 651.99 | 0.8823115861 |  | 649.33 | 1.870079 | 650.25 | 2.2982 | 638.66 | 3.0702
650.81 | 1.26617 |  | 652.07 | 0.8823115861 |  | 649.41 | 1.870079 | 650.33 | 2.2989 | 638.74 | 3.0702
650.88 | 1.26617 |  | 652.15 | 0.8823115861 |  | 649.49 | 1.870079 | 650.41 | 2.2989 | 638.82 | 3.0709
650.96 | 1.26617 |  | 652.23 | 0.8823115861 |  | 649.57 | 1.870782 | 650.5 | 2.2989 | 638.9 | 3.0716
651.04 | 1.26617 |  | 652.31 | 0.8823115861 |  | 649.65 | 1.870782 | 650.58 | 2.2989 | 638.98 | 3.0716
651.12 | 1.26617 |  | 652.39 | 0.8830146232 |  | 649.73 | 1.870782 | 650.66 | 2.2996 | 639.05 | 3.0723
651.18 | 1.266873 |  | 652.47 | 0.8823115861 |  | 649.81 | 1.870782 | 650.75 | 2.3003 | 639.13 | 3.073
651.2 | 1.266873 |  | 652.55 | 0.8823115861 |  | 649.89 | 1.871485 | 650.83 | 2.3003 | 639.21 | 3.073
651.28 | 1.266873 |  | 652.63 | 0.8823115861 |  | 649.97 | 1.871485 | 650.91 | 2.3003 | 639.29 | 3.0737
651.36 | 1.266873 |  | 652.7 | 0.8823115861 |  | 650.05 | 1.871485 | 651 | 2.3003 | 639.37 | 3.0744
651.44 | 1.266873 |  | 652.78 | 0.8830146232 |  | 650.13 | 1.872188 | 651.08 | 2.301 | 639.45 | 3.0744
651.52 | 1.266873 |  | 652.86 | 0.8830146232 |  | 650.2 | 1.872188 | 651.16 | 2.3017 | 639.53 | 3.0758
651.6 | 1.266873 |  | 652.94 | 0.8830146232 |  | 650.28 | 1.872188 | 651.25 | 2.3017 | 639.61 | 3.0758
651.68 | 1.266873 |  | 653.02 | 0.8830146232 |  | 650.36 | 1.872891 | 651.33 | 2.3024 | 639.69 | 3.0758
651.76 | 1.266873 |  | 653.1 | 0.8837176603 |  | 650.44 | 1.872891 | 651.41 | 2.3024 | 639.77 | 3.0765
651.83 | 1.266873 |  | 653.18 | 0.8837176603 |  | 650.52 | 1.872891 | 651.5 | 2.3031 | 639.85 | 3.0772
651.91 | 1.268279 |  | 653.26 | 0.8837176603 |  | 650.6 | 1.872891 | 651.58 | 2.3031 | 639.93 | 3.0786
651.99 | 1.268279 |  | 653.34 | 0.8837176603 |  | 650.68 | 1.873594 | 651.66 | 2.3039 | 640 | 3.0786
652.07 | 1.268279 |  | 653.42 | 0.8837176603 |  | 650.76 | 1.873594 | 651.75 | 2.3039 | 640.08 | 3.0786
652.15 | 1.268279 |  | 653.5 | 0.8837176603 |  | 650.84 | 1.873594 | 651.83 | 2.3039 | 640.16 | 3.08
652.23 | 1.268279 |  | 653.58 | 0.8837176603 |  | 650.92 | 1.874297 | 651.91 | 2.3046 | 640.24 | 3.08
652.31 | 1.268279 |  | 653.65 | 0.8837176603 |  | 651 | 1.874297 | 652 | 2.3053 | 640.32 | 3.0807
652.39 | 1.268279 |  | 653.73 | 0.8844206974 |  | 651.08 | 1.875 | 652.08 | 2.3053 | 640.4 | 3.0814
652.47 | 1.268982 |  | 653.81 | 0.8844206974 |  | 651.15 | 1.875 | 652.16 | 2.3053 | 640.48 | 3.0814
652.55 | 1.268982 |  | 653.86 | 0.8682508436 |  | 651.23 | 1.875 | 652.25 | 2.3053 | 640.56 | 3.0821
652.63 | 1.269685 |  | 653.89 | 0.8689538808 |  | 651.31 | 1.875 | 652.33 | 2.306 | 640.64 | 3.0828
652.71 | 1.269685 |  | 653.96 | 0.8689538808 |  | 651.39 | 1.875703 | 652.41 | 2.3067 | 640.72 | 3.0835
652.78 | 1.269685 |  | 654.04 | 0.8689538808 |  | 651.47 | 1.876406 | 652.5 | 2.3067 | 640.8 | 3.0835
652.86 | 1.269685 |  | 654.12 | 0.8689538808 |  | 651.55 | 1.876406 | 652.58 | 2.3067 | 640.88 | 3.0842
652.94 | 1.269685 |  | 654.2 | 0.8689538808 |  | 651.63 | 1.876406 | 652.66 | 2.3067 | 640.95 | 3.0842
653.02 | 1.269685 |  | 654.28 | 0.8689538808 |  | 651.71 | 1.876406 | 652.75 | 2.3081 | 641.03 | 3.0891
653.1 | 1.269685 |  | 654.36 | 0.8696569179 |  | 651.79 | 1.876406 | 652.83 | 2.3081 | 641.03 | 3.0891
653.18 | 1.270388 |  | 654.44 | 0.8696569179 |  | 651.87 | 1.877812 | 652.91 | 2.3081 | 641.11 | 3.0898
653.26 | 1.269685 |  | 654.52 | 0.8696569179 |  | 651.95 | 1.877812 | 653 | 2.3088 | 641.19 | 3.0898
653.34 | 1.270388 |  | 654.6 | 0.8696569179 |  | 652.03 | 1.877812 | 653.08 | 2.3088 | 641.27 | 3.0906
653.42 | 1.271091 |  | 654.68 | 0.870359955 |  | 652.1 | 1.877812 | 653.16 | 2.3095 | 641.35 | 3.0913
653.5 | 1.271091 |  | 654.76 | 0.870359955 |  | 652.18 | 1.877812 | 653.25 | 2.3095 | 641.43 | 3.0913
653.58 | 1.271091 |  | 654.84 | 0.870359955 |  | 652.26 | 1.877812 | 653.33 | 2.3095 | 641.5 | 3.092
653.66 | 1.271091 |  | 654.91 | 0.870359955 |  | 652.34 | 1.879218 | 653.41 | 2.3102 | 641.58 | 3.0927
653.73 | 1.271091 |  | 654.99 | 0.870359955 |  | 652.42 | 1.879218 | 653.5 | 2.3102 | 641.66 | 3.0927
653.81 | 1.271794 |  | 655.07 | 0.870359955 |  | 652.5 | 1.879218 | 653.58 | 2.3109 | 641.74 | 3.0934
653.89 | 1.271091 |  | 655.15 | 0.8710629921 |  | 652.58 | 1.879218 | 653.66 | 2.3109 | 641.82 | 3.0941
653.97 | 1.271794 |  | 655.23 | 0.8710629921 |  | 652.66 | 1.879218 | 653.75 | 2.3109 | 641.9 | 3.0941
654.05 | 1.272497 |  | 655.31 | 0.8710629921 |  | 652.74 | 1.879218 | 653.83 | 2.3116 | 641.98 | 3.0948
654.13 | 1.272497 |  | 655.39 | 0.8710629921 |  | 652.82 | 1.879921 | 653.91 | 2.3116 | 642.06 | 3.0948
654.21 | 1.272497 |  | 655.47 | 0.8710629921 |  | 652.9 | 1.879921 | 654 | 2.3116 | 642.14 | 3.0955
654.29 | 1.272497 |  | 655.55 | 0.8717660292 |  | 652.98 | 1.880624297 | 654.08 | 2.3123 | 642.22 | 3.0969
654.37 | 1.272497 |  | 655.63 | 0.8717660292 |  | 653.05 | 1.880624297 | 654.16 | 2.3123 | 642.3 | 3.0976
654.45 | 1.273200225 |  | 655.71 | 0.8717660292 |  | 653.13 | 1.880624297 | 654.25 | 2.313 | 642.38 | 3.0976
654.53 | 1.273903 |  | 655.79 | 0.8717660292 |  | 653.21 | 1.881327 | 654.33 | 2.313 | 642.45 | 3.0976
654.61 | 1.273903 |  | 655.86 | 0.8717660292 |  | 653.29 | 1.881327 | 654.41 | 2.313 | 642.53 | 3.0983
654.68 | 1.273903 |  | 655.94 | 0.8724690664 |  | 653.37 | 1.881327 | 654.5 | 2.3137 | 642.61 | 3.099
654.76 | 1.273903 |  | 656.02 | 0.8724690664 |  | 653.45 | 1.881327 | 654.58 | 2.3144 | 642.69 | 3.0997
654.84 | 1.273903 |  | 656.1 | 0.8724690664 |  | 653.53 | 1.88203 | 654.66 | 2.3144 | 642.77 | 3.0997
654.92 | 1.273903 |  | 656.18 | 0.8724690664 |  | 653.61 | 1.88203 | 654.75 | 2.3144 | 642.85 | 3.1004
655 | 1.274606 |  | 656.26 | 0.8724690664 |  | 653.69 | 1.88203 | 654.83 | 2.3151 | 642.93 | 3.1011
655.08 | 1.274606 |  | 656.34 | 0.8731721035 |  | 653.77 | 1.882733 | 654.91 | 2.3158 | 643.01 | 3.1011
655.16 | 1.274606 |  | 656.42 | 0.8731721035 |  | 653.85 | 1.882733 | 655 | 2.3158 | 643.02 | 3.1018
655.24 | 1.274606 |  | 656.5 | 0.8731721035 |  | 653.93 | 1.882733 | 655.08 | 2.3158 | 643.09 | 3.1018
655.32 | 1.274606 |  | 656.58 | 0.8731721035 |  | 654 | 1.883436 | 655.16 | 2.3158 | 643.17 | 3.1025
655.4 | 1.274606 |  | 656.66 | 0.8731721035 |  | 654.08 | 1.883436 | 655.22 | 2.3172 | 643.25 | 3.1032
655.48 | 1.275309 |  | 656.74 | 0.8738751406 |  | 654.16 | 1.884139 | 655.25 | 2.3172 | 643.33 | 3.1032
655.56 | 1.275309 |  | 656.81 | 0.8738751406 |  | 654.24 | 1.884139 | 655.33 | 2.3172 | 643.4 | 3.1039
655.63 | 1.275309 |  | 656.89 | 0.8738751406 |  | 654.32 | 1.884139 | 655.41 | 2.3172 | 643.48 | 3.1046
655.71 | 1.276012 |  | 656.97 | 0.8738751406 |  | 654.4 | 1.884139 | 655.5 | 2.3179 | 643.56 | 3.1053
655.79 | 1.276012 |  | 656.99 | 0.8738751406 |  | 654.48 | 1.884139 | 655.58 | 2.3186 | 643.64 | 3.1053
655.87 | 1.276012 |  | 657.07 | 0.8745781777 |  | 654.56 | 1.884843 | 655.66 | 2.3186 | 643.72 | 3.1067
655.95 | 1.275309 |  | 657.15 | 0.8745781777 |  | 654.64 | 1.885546 | 655.75 | 2.3186 | 643.74 | 3.1067
656.03 | 1.276012 |  | 657.23 | 0.8745781777 |  | 654.72 | 1.885546 | 655.83 | 2.3193 | 643.82 | 3.1067
656.11 | 1.276715 |  | 657.31 | 0.8745781777 |  | 654.8 | 1.885546 | 655.91 | 2.32 | 643.9 | 3.1074
656.19 | 1.276715 |  | 657.39 | 0.8745781777 |  | 654.88 | 1.885546 | 656 | 2.32 | 643.99 | 3.1081
656.27 | 1.276715 |  | 657.46 | 0.8745781777 |  | 654.95 | 1.885546 | 656.08 | 2.32 | 644.07 | 3.1081
656.35 | 1.277418 |  | 657.54 | 0.8752812148 |  | 655.03 | 1.885546 | 656.16 | 2.3207 | 644.15 | 3.1088
656.43 | 1.277418 |  | 657.62 | 0.8752812148 |  | 655.07 | 1.886249 | 656.25 | 2.3207 | 644.24 | 3.1102
656.51 | 1.277418 |  | 657.7 | 0.8752812148 |  | 655.11 | 1.886249 | 656.33 | 2.3214 | 644.32 | 3.1102
656.58 | 1.277418 |  | 657.78 | 0.8752812148 |  | 655.19 | 1.886951631 | 656.41 | 2.3214 | 644.4 | 3.1102
656.66 | 1.277418 |  | 657.86 | 0.875984252 |  | 655.27 | 1.886951631 | 656.5 | 2.3214 | 644.49 | 3.1116
656.74 | 1.278121 |  | 657.94 | 0.875984252 |  | 655.35 | 1.886951631 | 656.58 | 2.3221 | 644.57 | 3.1123
656.82 | 1.278121 |  | 658.02 | 0.875984252 |  | 655.43 | 1.886951631 | 656.66 | 2.3221 | 644.65 | 3.113
656.9 | 1.278121 |  | 658.1 | 0.875984252 |  | 655.51 | 1.886951631 | 656.75 | 2.3221 | 644.74 | 3.113
656.98 | 1.278121 |  | 658.18 | 0.875984252 |  | 655.59 | 1.886951631 | 656.83 | 2.3228 | 644.82 | 3.1145
657.06 | 1.278121 |  | 658.26 | 0.875984252 |  | 655.67 | 1.888358 | 656.91 | 2.3235 | 644.9 | 3.1145
657.14 | 1.278825 |  | 658.34 | 0.8766872891 |  | 655.75 | 1.888358 | 657 | 2.3235 | 644.99 | 3.1145
657.22 | 1.278121 |  | 658.41 | 0.8766872891 |  | 655.83 | 1.888358 | 657.08 | 2.3235 | 645.07 | 3.1159
657.3 | 1.278825 |  | 658.49 | 0.8766872891 |  | 655.9 | 1.888358 | 657.16 | 2.3235 | 645.15 | 3.1159
657.38 | 1.278825 |  | 658.57 | 0.8766872891 |  | 655.98 | 1.888358 | 657.25 | 2.3235 | 645.24 | 3.1166
657.46 | 1.278825 |  | 658.65 | 0.8766872891 |  | 656.06 | 1.888358 | 657.33 | 2.3235 | 645.32 | 3.1166
657.53 | 1.278825 |  | 658.73 | 0.8773903262 |  | 656.14 | 1.889764 | 657.41 | 2.3235 | 645.4 | 3.118
657.61 | 1.278825 |  | 658.81 | 0.8773903262 |  | 656.22 | 1.889764 | 657.5 | 2.3242 | 645.49 | 3.118
657.69 | 1.279528 |  | 658.89 | 0.8773903262 |  | 656.3 | 1.889764 | 657.58 | 2.3249 | 645.57 | 3.1187
657.77 | 1.278825 |  | 658.97 | 0.8773903262 |  | 656.38 | 1.889764 | 657.66 | 2.3249 | 645.65 | 3.1194
657.85 | 1.280231 |  | 659.05 | 0.8773903262 |  | 656.46 | 1.889764 | 657.75 | 2.3249 | 645.74 | 3.1201
657.93 | 1.279528 |  | 659.13 | 0.8780933633 |  | 656.54 | 1.889764 | 657.83 | 2.3249 | 645.82 | 3.1201
658.01 | 1.280231 |  | 659.21 | 0.8780933633 |  | 656.62 | 1.890467 | 657.91 | 2.3249 | 645.9 | 3.1215
658.09 | 1.280231 |  | 659.29 | 0.8780933633 |  | 656.7 | 1.89117 | 657.93 | 2.3263 | 645.99 | 3.1215
658.17 | 1.280231 |  | 659.36 | 0.8780933633 |  | 656.78 | 1.89117 | 658 | 2.3263 | 646.07 | 3.1222
658.25 | 1.280231 |  | 659.44 | 0.8780933633 |  | 656.85 | 1.89117 | 658.08 | 2.3263 | 646.15 | 3.1229
658.33 | 1.280231 |  | 659.52 | 0.8780933633 |  | 656.93 | 1.89117 | 658.16 | 2.3263 | 646.24 | 3.1236
658.41 | 1.280231 |  | 659.6 | 0.8787964004 |  | 657.01 | 1.89117 | 658.25 | 2.3263 | 646.32 | 3.1236
658.48 | 1.280231 |  | 659.68 | 0.8787964004 |  | 657.09 | 1.89117 | 658.33 | 2.3263 | 646.4 | 3.125
658.56 | 1.280231 |  | 659.76 | 0.8787964004 |  | 657.17 | 1.891873 | 658.41 | 2.3278 | 646.49 | 3.125
658.64 | 1.280231 |  | 659.84 | 0.8787964004 |  | 657.25 | 1.891873 | 658.5 | 2.3278 | 646.57 | 3.1257
658.72 | 1.281637 |  | 659.92 | 0.8787964004 |  | 657.26 | 1.892575928 | 658.58 | 2.3278 | 646.65 | 3.1264
658.8 | 1.281637 |  | 660 | 0.8794994376 |  | 657.33 | 1.891873 | 658.66 | 2.3278 | 646.74 | 3.1264
658.88 | 1.281637 |  | 660.08 | 0.8794994376 |  | 657.41 | 1.892575928 | 658.75 | 2.3285 | 646.82 | 3.1271
658.96 | 1.281637 |  | 660.16 | 0.8794994376 |  | 657.49 | 1.892575928 | 658.83 | 2.3285 | 646.9 | 3.1271
659.04 | 1.281637 |  | 660.24 | 0.8794994376 |  | 657.57 | 1.892575928 | 658.91 | 2.3292 | 646.99 | 3.1285
659.12 | 1.281637 |  | 660.31 | 0.8802024747 |  | 657.65 | 1.892575928 | 659 | 2.3292 | 647.07 | 3.1285
659.2 | 1.281637 |  | 660.39 | 0.8802024747 |  | 657.73 | 1.892575928 | 659.08 | 2.3292 | 647.15 | 3.1292
659.28 | 1.281637 |  | 660.47 | 0.8802024747 |  | 657.8 | 1.893279 | 659.16 | 2.3299 | 647.24 | 3.1299
659.36 | 1.281637 |  | 660.55 | 0.8802024747 |  | 657.88 | 1.893982 | 659.25 | 2.3299 | 647.28 | 3.1306
659.43 | 1.28234 |  | 660.63 | 0.8802024747 |  | 657.96 | 1.893982 | 659.33 | 2.3306 | 647.32 | 3.1306
659.51 | 1.28234 |  | 660.71 | 0.8802024747 |  | 658.04 | 1.893982 | 659.41 | 2.3313 | 647.4 | 3.1306
659.59 | 1.283043 |  | 660.79 | 0.8809055118 |  | 658.12 | 1.893982 | 659.5 | 2.3313 | 647.49 | 3.1313
659.67 | 1.283043 |  | 660.87 | 0.8809055118 |  | 658.2 | 1.893982 | 659.58 | 2.3313 | 647.57 | 3.132
659.75 | 1.283746 |  | 660.95 | 0.8809055118 |  | 658.28 | 1.893982 | 659.66 | 2.3313 | 647.65 | 3.1327
659.76 | 1.283746 |  | 661.03 | 0.8809055118 |  | 658.36 | 1.894685 | 659.75 | 2.332 | 647.74 | 3.1327
659.85 | 1.283043 |  | 661.11 | 0.8816085489 |  | 658.44 | 1.894685 | 659.83 | 2.3327 | 647.82 | 3.1334
659.93 | 1.283043 |  | 661.19 | 0.8816085489 |  | 658.52 | 1.895388 | 659.91 | 2.3327 | 647.9 | 3.1341
660.01 | 1.283043 |  | 661.26 | 0.8816085489 |  | 658.6 | 1.895388 | 660 | 2.3327 | 647.99 | 3.1348
660.1 | 1.283043 |  | 661.34 | 0.8816085489 |  | 658.68 | 1.895388 | 660.08 | 2.3327 | 648.07 | 3.1348
660.18 | 1.283746 |  | 661.42 | 0.8816085489 |  | 658.75 | 1.895388 | 660.16 | 2.3334 | 648.15 | 3.1362
660.26 | 1.283043 |  | 661.5 | 0.8816085489 |  | 658.83 | 1.896091 | 660.25 | 2.3341 | 648.24 | 3.1362
660.35 | 1.284449 |  | 661.58 | 0.8816085489 |  | 658.91 | 1.896091 | 660.33 | 2.3341 | 648.32 | 3.137
660.43 | 1.284449 |  | 661.66 | 0.8823115861 |  | 658.99 | 1.896091 | 660.41 | 2.3341 | 648.4 | 3.137
660.51 | 1.284449 |  | 661.74 | 0.8823115861 |  | 659.07 | 1.896091 | 660.5 | 2.3348 | 648.49 | 3.1377
660.6 | 1.284449 |  | 661.82 | 0.8823115861 |  | 659.15 | 1.896794 | 660.58 | 2.3348 | 648.57 | 3.1384
660.68 | 1.284449 |  | 661.9 | 0.8823115861 |  | 659.23 | 1.896794 | 660.66 | 2.3355 | 648.65 | 3.1391
660.76 | 1.284449 |  | 661.98 | 0.8823115861 |  | 659.31 | 1.896794 | 660.75 | 2.3355 | 648.74 | 3.1391
660.85 | 1.285151856 |  | 662.06 | 0.8830146232 |  | 659.39 | 1.897497 | 660.83 | 2.3355 | 648.82 | 3.1405
660.93 | 1.284449 |  | 662.14 | 0.8830146232 |  | 659.47 | 1.897497 | 660.91 | 2.3362 | 648.9 | 3.1405
661.01 | 1.285151856 |  | 662.21 | 0.8830146232 |  | 659.55 | 1.897497 | 661 | 2.3362 | 648.96 | 3.1419
661.1 | 1.285151856 |  | 662.29 | 0.8830146232 |  | 659.63 | 1.898200225 | 661.08 | 2.3362 | 648.99 | 3.1419
661.18 | 1.284449 |  | 662.37 | 0.8830146232 |  | 659.64 | 1.898200225 | 661.16 | 2.3369 | 649.07 | 3.1419
661.26 | 1.285855 |  | 662.45 | 0.8837176603 |  | 659.72 | 1.898200225 | 661.25 | 2.3369 | 649.15 | 3.1433
661.35 | 1.285855 |  | 662.53 | 0.8837176603 |  | 659.8 | 1.898200225 | 661.33 | 2.3376 | 649.24 | 3.1433
661.43 | 1.285855 |  | 662.61 | 0.8837176603 |  | 659.89 | 1.898903 | 661.41 | 2.3376 | 649.32 | 3.144
661.51 | 1.285855 |  | 662.69 | 0.8837176603 |  | 659.97 | 1.898903 | 661.5 | 2.3376 | 649.4 | 3.144
661.6 | 1.285855 |  | 662.77 | 0.8837176603 |  | 660.05 | 1.898903 | 661.58 | 2.3376 | 649.49 | 3.1447
661.68 | 1.285855 |  | 662.85 | 0.8844206974 |  | 660.14 | 1.898903 | 661.66 | 2.3376 | 649.57 | 3.1447
661.76 | 1.285855 |  | 662.93 | 0.8844206974 |  | 660.22 | 1.898903 | 661.75 | 2.3383 | 649.65 | 3.1461
661.85 | 1.286558 |  | 663.01 | 0.8844206974 |  | 660.3 | 1.900309 | 661.83 | 2.339 | 649.74 | 3.1461
661.93 | 1.285855 |  | 663.09 | 0.8844206974 |  | 660.39 | 1.900309 | 661.91 | 2.339 | 649.82 | 3.1468
662.01 | 1.286558 |  | 663.16 | 0.8844206974 |  | 660.47 | 1.900309 | 662 | 2.339 | 649.9 | 3.1475
662.1 | 1.287261 |  | 663.24 | 0.8844206974 |  | 660.55 | 1.900309 | 662.08 | 2.339 | 649.99 | 3.1482
662.18 | 1.287261 |  | 663.32 | 0.8851237345 |  | 660.64 | 1.900309 | 662.16 | 2.3404 | 650.07 | 3.1482
662.26 | 1.287261 |  | 663.4 | 0.8851237345 |  | 660.72 | 1.900309 | 662.25 | 2.3404 | 650.15 | 3.1489
662.35 | 1.287261 |  | 663.48 | 0.8851237345 |  | 660.8 | 1.900309 | 662.33 | 2.3404 | 650.24 | 3.1496
662.43 | 1.288667 |  | 663.56 | 0.8851237345 |  | 660.89 | 1.901012 | 662.41 | 2.3404 | 650.32 | 3.1496
662.51 | 1.288667 |  | 663.64 | 0.8851237345 |  | 660.97 | 1.901715 | 662.5 | 2.3411 | 650.4 | 3.1503
662.6 | 1.288667 |  | 663.72 | 0.8858267717 |  | 661.05 | 1.901715 | 662.58 | 2.3411 | 650.49 | 3.151
662.68 | 1.288667 |  | 663.8 | 0.8858267717 |  | 661.14 | 1.901715 | 662.66 | 2.3411 | 650.57 | 3.1517
662.76 | 1.288667 |  | 663.88 | 0.8858267717 |  | 661.22 | 1.901715 | 662.75 | 2.3418 | 650.65 | 3.1517
662.85 | 1.288667 |  | 663.96 | 0.8858267717 |  | 661.3 | 1.901715 | 662.81 | 2.3425 | 650.67 | 3.1524
662.93 | 1.288667 |  | 664.04 | 0.8858267717 |  | 661.39 | 1.903121 | 662.83 | 2.3418 | 650.74 | 3.1524
663.01 | 1.28937 |  | 664.11 | 0.8858267717 |  | 661.47 | 1.903121 | 662.91 | 2.3425 | 650.82 | 3.1538
663.1 | 1.28937 |  | 664.19 | 0.8865298088 |  | 661.55 | 1.903121 | 663 | 2.3425 | 650.9 | 3.1538
663.18 | 1.290073 |  | 664.27 | 0.8865298088 |  | 661.64 | 1.903121 | 663.08 | 2.3425 | 650.99 | 3.1545
663.26 | 1.290073 |  | 664.35 | 0.8865298088 |  | 661.72 | 1.903121 | 663.16 | 2.3439 | 651.07 | 3.1545
663.35 | 1.290073 |  | 664.43 | 0.8865298088 |  | 661.8 | 1.903825 | 663.25 | 2.3439 | 651.15 | 3.1552
663.43 | 1.290073 |  | 664.51 | 0.8865298088 |  | 661.89 | 1.904528 | 663.33 | 2.3439 | 651.24 | 3.1559
663.51 | 1.290073 |  | 664.59 | 0.8872328459 |  | 661.97 | 1.904528 | 663.41 | 2.3439 | 651.32 | 3.1559
663.6 | 1.290776153 |  | 664.67 | 0.8872328459 |  | 662.05 | 1.904528 | 663.5 | 2.3439 | 651.4 | 3.1573
663.68 | 1.290073 |  | 664.75 | 0.8872328459 |  | 662.14 | 1.904528 | 663.58 | 2.3453 | 651.49 | 3.1573
663.76 | 1.290776153 |  | 664.83 | 0.8872328459 |  | 662.22 | 1.905231 | 663.66 | 2.3453 | 651.57 | 3.158
663.85 | 1.290073 |  | 664.91 | 0.8872328459 |  | 662.3 | 1.905231 | 663.75 | 2.3453 | 651.65 | 3.1587
663.93 | 1.290776153 |  | 664.94 | 0.887935883 |  | 662.39 | 1.905231 | 663.83 | 2.3453 | 651.74 | 3.1594
664.01 | 1.291479 |  | 664.99 | 0.887935883 |  | 662.47 | 1.905934 | 663.91 | 2.346 | 651.82 | 3.1594
664.1 | 1.291479 |  | 665.06 | 0.887935883 |  | 662.55 | 1.905934 | 664 | 2.3467 | 651.9 | 3.1609
664.18 | 1.291479 |  | 665.14 | 0.887935883 |  | 662.64 | 1.906637 | 664.08 | 2.3467 | 651.99 | 3.1609
664.26 | 1.291479 |  | 665.22 | 0.887935883 |  | 662.72 | 1.906637 | 664.15 | 2.3467 | 652.07 | 3.1616
664.35 | 1.291479 |  | 665.3 | 0.887935883 |  | 662.8 | 1.906637 | 664.23 | 2.3467 | 652.15 | 3.1623
664.43 | 1.291479 |  | 665.38 | 0.8886389201 |  | 662.89 | 1.906637 | 664.31 | 2.3474 | 652.24 | 3.1623
664.51 | 1.291479 |  | 665.46 | 0.8886389201 |  | 662.97 | 1.90734 | 664.39 | 2.3474 | 652.32 | 3.163
664.6 | 1.292182 |  | 665.54 | 0.8886389201 |  | 663.05 | 1.90734 | 664.47 | 2.3474 | 652.4 | 3.1637
664.68 | 1.292182 |  | 665.62 | 0.8886389201 |  | 663.14 | 1.90734 | 664.55 | 2.3481 | 652.49 | 3.1644
664.76 | 1.291479 |  | 665.7 | 0.8886389201 |  | 663.22 | 1.908043 | 664.63 | 2.3481 | 652.57 | 3.1651
664.85 | 1.292182 |  | 665.78 | 0.8886389201 |  | 663.3 | 1.908043 | 664.71 | 2.3488 | 652.65 | 3.1651
664.93 | 1.292885 |  | 665.86 | 0.8893419573 |  | 663.39 | 1.908043 | 664.79 | 2.3488 | 652.74 | 3.1658
665.01 | 1.292885 |  | 665.94 | 0.8893419573 |  | 663.47 | 1.908043 | 664.87 | 2.3488 | 652.82 | 3.1665
665.1 | 1.292885 |  | 666.01 | 0.8893419573 |  | 663.55 | 1.908746 | 664.95 | 2.3488 | 652.9 | 3.1672
665.18 | 1.292885 |  | 666.09 | 0.8893419573 |  | 663.64 | 1.908746 | 665.03 | 2.3496 | 652.99 | 3.1679
665.26 | 1.293588 |  | 666.17 | 0.8900449944 |  | 663.72 | 1.908746 | 665.1 | 2.3503 | 653.07 | 3.1679
665.35 | 1.293588 |  | 666.25 | 0.8900449944 |  | 663.8 | 1.909449 | 665.18 | 2.3503 | 653.15 | 3.1686
665.43 | 1.293588 |  | 666.33 | 0.8900449944 |  | 663.89 | 1.909449 | 665.26 | 2.3503 | 653.24 | 3.1693
665.51 | 1.294994 |  | 666.41 | 0.8900449944 |  | 663.97 | 1.909449 | 665.34 | 2.3503 | 653.32 | 3.17
665.6 | 1.294994 |  | 666.49 | 0.8900449944 |  | 664.05 | 1.909449 | 665.42 | 2.351 | 653.4 | 3.17
665.68 | 1.294994 |  | 666.57 | 0.8900449944 |  | 664.14 | 1.910151856 | 665.5 | 2.3517 | 653.49 | 3.1714
665.76 | 1.294994 |  | 666.65 | 0.8907480315 |  | 664.22 | 1.910151856 | 665.58 | 2.3517 | 653.57 | 3.1714
665.85 | 1.295697 |  | 666.73 | 0.8907480315 |  | 664.3 | 1.910855 | 665.66 | 2.3517 | 653.65 | 3.1721
665.93 | 1.295697 |  | 666.81 | 0.8907480315 |  | 664.39 | 1.910855 | 665.74 | 2.3517 | 653.74 | 3.1728
666.01 | 1.2964 |  | 666.89 | 0.8907480315 |  | 664.47 | 1.910855 | 665.82 | 2.3517 | 653.82 | 3.1728
666.1 | 1.2964 |  | 666.96 | 0.8907480315 |  | 664.55 | 1.910855 | 665.9 | 2.3531 | 653.9 | 3.1735
666.18 | 1.2964 |  | 667.04 | 0.8907480315 |  | 664.64 | 1.910855 | 665.98 | 2.3531 | 653.99 | 3.1742
666.26 | 1.2964 |  | 667.12 | 0.8914510686 |  | 664.72 | 1.910855 | 666.05 | 2.3531 | 654.07 | 3.1749
666.35 | 1.2964 |  | 667.2 | 0.8914510686 |  | 664.8 | 1.911558 | 666.13 | 2.3531 | 654.15 | 3.1749
666.43 | 1.2964 |  | 667.28 | 0.8914510686 |  | 664.89 | 1.911558 | 666.21 | 2.3531 | 654.24 | 3.1756
666.51 | 1.2964 |  | 667.36 | 0.8914510686 |  | 664.97 | 1.912261 | 666.29 | 2.3538 | 654.25 | 3.1763
666.6 | 1.297103 |  | 667.44 | 0.8921541057 |  | 665.05 | 1.912261 | 666.37 | 2.3545 | 654.32 | 3.1763
666.68 | 1.2964 |  | 667.52 | 0.8921541057 |  | 665.14 | 1.912261 | 666.45 | 2.3545 | 654.4 | 3.1763
666.76 | 1.297103 |  | 667.6 | 0.8921541057 |  | 665.22 | 1.912261 | 666.53 | 2.3545 | 654.49 | 3.177
666.85 | 1.297807 |  | 667.68 | 0.8921541057 |  | 665.3 | 1.912964 | 666.61 | 2.3545 | 654.5 | 3.1777
666.93 | 1.297807 |  | 667.76 | 0.8921541057 |  | 665.39 | 1.913667 | 666.69 | 2.3545 | 654.57 | 3.1777
667.01 | 1.297807 |  | 667.84 | 0.8921541057 |  | 665.47 | 1.913667 | 666.77 | 2.3552 | 654.65 | 3.1784
667.1 | 1.297807 |  | 667.91 | 0.8928571429 |  | 665.55 | 1.913667 | 666.85 | 2.3559 | 654.74 | 3.1791
667.18 | 1.297807 |  | 667.99 | 0.8928571429 |  | 665.64 | 1.913667 | 666.93 | 2.3559 | 654.82 | 3.1791
667.26 | 1.297807 |  | 668.07 | 0.8921541057 |  | 665.72 | 1.913667 | 667 | 2.3559 | 654.9 | 3.1798
667.35 | 1.297103 |  | 668.15 | 0.8921541057 |  | 665.8 | 1.913667 | 667.08 | 2.3566 | 654.99 | 3.1798
667.43 | 1.297807 |  | 668.23 | 0.8921541057 |  | 665.89 | 1.91437 | 667.16 | 2.3566 | 655.07 | 3.1812
667.51 | 1.29851 |  | 668.31 | 0.8928571429 |  | 665.97 | 1.91437 | 667.24 | 2.3566 | 655.15 | 3.1812
667.6 | 1.29851 |  | 668.39 | 0.8928571429 |  | 666.05 | 1.91437 | 667.32 | 2.3573 | 655.24 | 3.1826
667.68 | 1.29851 |  | 668.47 | 0.8928571429 |  | 666.14 | 1.915073 | 667.4 | 2.358 | 655.32 | 3.1826
667.76 | 1.299213 |  | 668.55 | 0.8928571429 |  | 666.22 | 1.915073 | 667.48 | 2.358 | 655.4 | 3.1834
667.85 | 1.299213 |  | 668.63 | 0.8928571429 |  | 666.3 | 1.915073 | 667.56 | 2.358 | 655.49 | 3.1841
667.93 | 1.299213 |  | 668.71 | 0.89356018 |  | 666.39 | 1.915073 | 667.64 | 2.358 | 655.57 | 3.1848
668.01 | 1.299213 |  | 668.79 | 0.89356018 |  | 666.47 | 1.915776153 | 667.72 | 2.3587 | 655.65 | 3.1855
668.1 | 1.299916 |  | 668.86 | 0.89356018 |  | 666.55 | 1.915776153 | 667.8 | 2.3594 | 655.74 | 3.1862
668.18 | 1.299916 |  | 668.94 | 0.89356018 |  | 666.64 | 1.915776153 | 667.88 | 2.3594 | 655.82 | 3.1869
668.26 | 1.299916 |  | 669.02 | 0.89356018 |  | 666.72 | 1.916479 | 667.95 | 2.3594 | 655.9 | 3.1869
668.35 | 1.299916 |  | 669.1 | 0.8942632171 |  | 666.8 | 1.916479 | 668.03 | 2.3594 | 655.99 | 3.1869
668.43 | 1.299916 |  | 669.18 | 0.8942632171 |  | 666.89 | 1.917182 | 668.11 | 2.3601 | 656.07 | 3.1883
668.51 | 1.300619 |  | 669.26 | 0.8942632171 |  | 666.97 | 1.917182 | 668.19 | 2.3608 | 656.15 | 3.1883
668.6 | 1.300619 |  | 669.34 | 0.8942632171 |  | 667.05 | 1.917182 | 668.27 | 2.3608 | 656.24 | 3.189
668.68 | 1.300619 |  | 669.42 | 0.8942632171 |  | 667.14 | 1.917885 | 668.35 | 2.3608 | 656.32 | 3.189
668.76 | 1.300619 |  | 669.5 | 0.8942632171 |  | 667.22 | 1.917885 | 668.43 | 2.3608 | 656.4 | 3.1904
668.85 | 1.300619 |  | 669.58 | 0.8949662542 |  | 667.3 | 1.917885 | 668.51 | 2.3608 | 656.49 | 3.1904
668.93 | 1.300619 |  | 669.66 | 0.8949662542 |  | 667.39 | 1.917885 | 668.59 | 2.3615 | 656.57 | 3.1911
669.01 | 1.300619 |  | 669.74 | 0.8949662542 |  | 667.47 | 1.918588 | 668.67 | 2.3622 | 656.65 | 3.1918
669.1 | 1.301322 |  | 669.81 | 0.8949662542 |  | 667.55 | 1.918588 | 668.75 | 2.3622 | 656.74 | 3.1925
669.18 | 1.301322 |  | 669.89 | 0.8949662542 |  | 667.64 | 1.918588 | 668.83 | 2.3629 | 656.82 | 3.1932
669.26 | 1.300619 |  | 669.97 | 0.8949662542 |  | 667.72 | 1.919291 | 668.9 | 2.3629 | 656.9 | 3.1932
669.35 | 1.300619 |  | 670.05 | 0.8956692913 |  | 667.8 | 1.919291 | 668.98 | 2.3629 | 656.99 | 3.1939
669.43 | 1.301322 |  | 670.13 | 0.8956692913 |  | 667.89 | 1.919291 | 669.06 | 2.3629 | 657.07 | 3.1946
669.51 | 1.300619 |  | 670.21 | 0.8956692913 |  | 667.97 | 1.919291 | 669.14 | 2.3636 | 657.15 | 3.1953
669.6 | 1.302025 |  | 670.29 | 0.8956692913 |  | 668.05 | 1.919994 | 669.22 | 2.3636 | 657.24 | 3.1953
669.68 | 1.302025 |  | 670.37 | 0.8956692913 |  | 668.14 | 1.919994 | 669.3 | 2.3636 | 657.32 | 3.1967
669.76 | 1.302025 |  | 670.45 | 0.8963723285 |  | 668.22 | 1.919994 | 669.38 | 2.3643 | 657.4 | 3.1967
669.85 | 1.302025 |  | 670.53 | 0.8956692913 |  | 668.3 | 1.920697 | 669.46 | 2.3643 | 657.49 | 3.1967
669.93 | 1.302025 |  | 670.61 | 0.8956692913 |  | 668.39 | 1.920697 | 669.54 | 2.3643 | 657.57 | 3.1981
670.01 | 1.303431 |  | 670.69 | 0.8956692913 |  | 668.47 | 1.920697 | 669.62 | 2.365 | 657.65 | 3.1981
670.1 | 1.303431 |  | 670.76 | 0.8963723285 |  | 668.55 | 1.920697 | 669.7 | 2.3657 | 657.74 | 3.1995
670.18 | 1.303431 |  | 670.84 | 0.8963723285 |  | 668.64 | 1.9214 | 669.78 | 2.3657 | 657.82 | 3.1995
670.26 | 1.303431 |  | 670.92 | 0.8963723285 |  | 668.72 | 1.922103 | 669.85 | 2.3657 | 657.9 | 3.1995
670.35 | 1.303431 |  | 671 | 0.8963723285 |  | 668.8 | 1.922103 | 669.93 | 2.3657 | 657.99 | 3.2009
670.43 | 1.303431 |  | 671.08 | 0.8963723285 |  | 668.89 | 1.922103 | 670.01 | 2.3657 | 658.07 | 3.2009
670.51 | 1.304134 |  | 671.16 | 0.8963723285 |  | 668.97 | 1.922103 | 670.09 | 2.3671 | 658.13 | 3.2023
670.6 | 1.304134 |  | 671.24 | 0.8970753656 |  | 669.05 | 1.922103 | 670.17 | 2.3671 | 658.15 | 3.2023
670.68 | 1.304134 |  | 671.32 | 0.8970753656 |  | 669.14 | 1.922103 | 670.25 | 2.3671 | 658.24 | 3.203
670.76 | 1.304134 |  | 671.4 | 0.8970753656 |  | 669.22 | 1.922103 | 670.33 | 2.3671 | 658.32 | 3.203
670.85 | 1.304134 |  | 671.48 | 0.8970753656 |  | 669.3 | 1.92351 | 670.41 | 2.3671 | 658.4 | 3.2037
670.93 | 1.304134 |  | 671.56 | 0.8970753656 |  | 669.39 | 1.92351 | 670.49 | 2.3678 | 658.49 | 3.2037
671.01 | 1.304837 |  | 671.64 | 0.8977784027 |  | 669.47 | 1.92351 | 670.57 | 2.3685 | 658.57 | 3.2044
671.1 | 1.304837 |  | 671.71 | 0.8977784027 |  | 669.55 | 1.92351 | 670.65 | 2.3692 | 658.65 | 3.2051
671.18 | 1.304134 |  | 671.79 | 0.8977784027 |  | 669.64 | 1.92351 | 670.73 | 2.3692 | 658.74 | 3.2058
671.26 | 1.304837 |  | 671.87 | 0.8977784027 |  | 669.7 | 1.924916 | 670.8 | 2.3699 | 658.82 | 3.2058
671.35 | 1.304837 |  | 671.95 | 0.8977784027 |  | 669.72 | 1.924213 | 670.88 | 2.3706 | 658.9 | 3.2066
671.43 | 1.304837 |  | 672.03 | 0.8977784027 |  | 669.8 | 1.924916 | 670.96 | 2.3706 | 658.99 | 3.2073
671.51 | 1.304837 |  | 672.11 | 0.8977784027 |  | 669.89 | 1.924916 | 671.04 | 2.3706 | 659.07 | 3.208
671.6 | 1.304837 |  | 672.17 | 0.8977784027 |  | 669.97 | 1.924916 | 671.12 | 2.3713 | 659.15 | 3.2087
671.68 | 1.304837 |  | 672.19 | 0.8977784027 |  | 670.05 | 1.924916 | 671.13 | 2.372 | 659.24 | 3.2087
671.76 | 1.304837 |  | 672.27 | 0.8984814398 |  | 670.14 | 1.924916 | 671.2 | 2.372 | 659.32 | 3.2087
671.85 | 1.30554 |  | 672.35 | 0.8984814398 |  | 670.22 | 1.925619 | 671.28 | 2.372 | 659.4 | 3.2101
671.93 | 1.30554 |  | 672.43 | 0.8984814398 |  | 670.3 | 1.926322 | 671.36 | 2.372 | 659.49 | 3.2101
672.01 | 1.30554 |  | 672.51 | 0.8984814398 |  | 670.39 | 1.926322 | 671.44 | 2.372 | 659.57 | 3.2108
672.1 | 1.30554 |  | 672.59 | 0.8984814398 |  | 670.47 | 1.926322 | 671.52 | 2.3735 | 659.65 | 3.2115
672.18 | 1.30554 |  | 672.66 | 0.8991844769 |  | 670.55 | 1.926322 | 671.6 | 2.3735 | 659.74 | 3.2115
672.26 | 1.30554 |  | 672.74 | 0.8991844769 |  | 670.64 | 1.926322 | 671.68 | 2.3735 | 659.82 | 3.2129
672.35 | 1.306243 |  | 672.82 | 0.8991844769 |  | 670.72 | 1.926322 | 671.75 | 2.3742 | 659.9 | 3.2129
672.43 | 1.306243 |  | 672.9 | 0.8984814398 |  | 670.8 | 1.927025 | 671.83 | 2.3742 | 659.99 | 3.2129
672.51 | 1.306243 |  | 672.98 | 0.8984814398 |  | 670.84 | 1.927727784 | 671.91 | 2.3749 | 660.07 | 3.2143
672.6 | 1.306946 |  | 673.06 | 0.8991844769 |  | 670.89 | 1.927727784 | 671.99 | 2.3749 | 660.15 | 3.2143
672.68 | 1.306946 |  | 673.14 | 0.8991844769 |  | 670.97 | 1.927727784 | 672.07 | 2.3756 | 660.24 | 3.2157
672.76 | 1.307649 |  | 673.22 | 0.8991844769 |  | 671.05 | 1.928431 | 672.15 | 2.3756 | 660.32 | 3.2157
672.85 | 1.307649 |  | 673.3 | 0.8991844769 |  | 671.14 | 1.928431 | 672.23 | 2.3756 | 660.4 | 3.2164
672.93 | 1.307649 |  | 673.38 | 0.8991844769 |  | 671.22 | 1.928431 | 672.26 | 2.3763 | 660.49 | 3.2171
673.01 | 1.307649 |  | 673.44 | 0.8998875141 |  | 671.3 | 1.929134 | 672.31 | 2.3763 | 660.57 | 3.2178
673.1 | 1.307649 |  | 673.46 | 0.8998875141 |  | 671.39 | 1.929134 | 672.39 | 2.3763 | 660.65 | 3.2185
673.18 | 1.307649 |  | 673.54 | 0.8998875141 |  | 671.47 | 1.929837 | 672.47 | 2.377 | 660.74 | 3.2185
673.26 | 1.307649 |  | 673.61 | 0.8998875141 |  | 671.55 | 1.929837 | 672.55 | 2.377 | 660.82 | 3.2199
673.35 | 1.309055 |  | 673.69 | 0.8998875141 |  | 671.64 | 1.929837 | 672.63 | 2.3777 | 660.9 | 3.2199
673.43 | 1.309055 |  | 673.77 | 0.8998875141 |  | 671.72 | 1.929837 | 672.7 | 2.3777 | 660.99 | 3.2199
673.51 | 1.308352081 |  | 673.85 | 0.9005905512 |  | 671.8 | 1.93054 | 672.78 | 2.3784 | 661.07 | 3.2213
673.6 | 1.309055 |  | 673.93 | 0.9005905512 |  | 671.89 | 1.931243 | 672.86 | 2.3784 | 661.15 | 3.2213
673.68 | 1.308352081 |  | 674.01 | 0.9005905512 |  | 671.97 | 1.931243 | 672.94 | 2.3784 | 661.24 | 3.222
673.76 | 1.309055 |  | 674.09 | 0.9005905512 |  | 672.05 | 1.931243 | 673.02 | 2.3798 | 661.32 | 3.2227
673.85 | 1.309055 |  | 674.17 | 0.9005905512 |  | 672.14 | 1.931243 | 673.1 | 2.3798 | 661.4 | 3.2227
673.93 | 1.309055 |  | 674.25 | 0.9005905512 |  | 672.22 | 1.931946 | 673.18 | 2.3798 | 661.49 | 3.2241
674.01 | 1.309055 |  | 674.33 | 0.9005905512 |  | 672.3 | 1.931946 | 673.26 | 2.3798 | 661.57 | 3.2241
674.1 | 1.309055 |  | 674.41 | 0.9005905512 |  | 672.39 | 1.932649 | 673.34 | 2.3812 | 661.65 | 3.2248
674.18 | 1.309758 |  | 674.49 | 0.9005905512 |  | 672.47 | 1.932649 | 673.42 | 2.3812 | 661.74 | 3.2255
674.26 | 1.309758 |  | 674.56 | 0.9005905512 |  | 672.55 | 1.932649 | 673.5 | 2.3812 | 661.82 | 3.2262
674.35 | 1.309758 |  | 674.64 | 0.9005905512 |  | 672.64 | 1.932649 | 673.58 | 2.3812 | 661.9 | 3.2262
674.43 | 1.310461 |  | 674.72 | 0.9005905512 |  | 672.72 | 1.932649 | 673.65 | 2.3819 | 661.99 | 3.2269
674.51 | 1.310461 |  | 674.8 | 0.9012935883 |  | 672.8 | 1.934055 | 673.73 | 2.3826 | 662.07 | 3.2276
674.6 | 1.310461 |  | 674.88 | 0.9012935883 |  | 672.89 | 1.934055 | 673.81 | 2.3826 | 662.15 | 3.229
674.68 | 1.311164 |  | 674.96 | 0.9012935883 |  | 672.97 | 1.934055 | 673.89 | 2.3826 | 662.24 | 3.229
674.68 | 1.311164 |  | 675.04 | 0.9012935883 |  | 673.05 | 1.934055 | 673.97 | 2.3826 | 662.31 | 3.2298
674.76 | 1.310461 |  | 675.12 | 0.9005905512 |  | 673.14 | 1.934055 | 674.05 | 2.3833 | 662.32 | 3.2298
674.85 | 1.311164 |  | 675.2 | 0.9005905512 |  | 673.22 | 1.934055 | 674.13 | 2.3833 | 662.4 | 3.2305
674.93 | 1.311164 |  | 675.28 | 0.9012935883 |  | 673.3 | 1.934758 | 674.21 | 2.384 | 662.49 | 3.2305
675.01 | 1.311164 |  | 675.36 | 0.9012935883 |  | 673.39 | 1.935461 | 674.29 | 2.3847 | 662.57 | 3.2319
675.1 | 1.311164 |  | 675.44 | 0.9012935883 |  | 673.47 | 1.935461 | 674.37 | 2.3847 | 662.65 | 3.2319
675.18 | 1.311164 |  | 675.51 | 0.9012935883 |  | 673.55 | 1.935461 | 674.45 | 2.3847 | 662.74 | 3.2326
675.22 | 1.311867 |  | 675.59 | 0.9012935883 |  | 673.64 | 1.935461 | 674.53 | 2.3854 | 662.82 | 3.2333
675.26 | 1.311867 |  | 675.67 | 0.9012935883 |  | 673.72 | 1.935461 | 674.6 | 2.3854 | 662.9 | 3.234
675.35 | 1.311867 |  | 675.75 | 0.9019966254 |  | 673.8 | 1.936867 | 674.68 | 2.3861 | 662.99 | 3.2347
675.43 | 1.311164 |  | 675.83 | 0.9019966254 |  | 673.89 | 1.936867 | 674.76 | 2.3861 | 663.06 | 3.2354
675.51 | 1.31257 |  | 675.91 | 0.9019966254 |  | 673.97 | 1.936867 | 674.84 | 2.3861 | 663.07 | 3.2347
675.6 | 1.31257 |  | 675.99 | 0.9019966254 |  | 674.05 | 1.936867 | 674.92 | 2.3861 | 663.15 | 3.2354
675.68 | 1.31257 |  | 676.07 | 0.9019966254 |  | 674.14 | 1.936867 | 675 | 2.3868 | 663.24 | 3.2361
675.76 | 1.31257 |  | 676.15 | 0.9012935883 |  | 674.22 | 1.93757 | 675.08 | 2.3875 | 663.32 | 3.2368
675.85 | 1.31257 |  | 676.23 | 0.9012935883 |  | 674.3 | 1.938273 | 675.16 | 2.3875 | 663.4 | 3.2375
675.93 | 1.313273 |  | 676.31 | 0.9019966254 |  | 674.39 | 1.938273 | 675.24 | 2.3875 | 663.49 | 3.2382
676.01 | 1.31257 |  | 676.39 | 0.9019966254 |  | 674.47 | 1.938273 | 675.32 | 2.3875 | 663.57 | 3.2389
676.1 | 1.313273 |  | 676.46 | 0.9019966254 |  | 674.55 | 1.938273 | 675.4 | 2.3889 | 663.65 | 3.2389
676.18 | 1.313273 |  | 676.54 | 0.9019966254 |  | 674.64 | 1.938273 | 675.48 | 2.3889 | 663.74 | 3.2396
676.26 | 1.313976378 |  | 676.62 | 0.9019966254 |  | 674.72 | 1.938976378 | 675.55 | 2.3889 | 663.82 | 3.2403
676.35 | 1.313976378 |  | 676.7 | 0.9026996625 |  | 674.8 | 1.938976378 | 675.63 | 2.3889 | 663.9 | 3.241
676.43 | 1.313976378 |  | 676.78 | 0.9026996625 |  | 674.89 | 1.939679 | 675.71 | 2.3903 | 663.99 | 3.241
676.51 | 1.313976378 |  | 676.86 | 0.9026996625 |  | 674.97 | 1.939679 | 675.79 | 2.3903 | 664.07 | 3.2424
676.6 | 1.313976378 |  | 676.94 | 0.9026996625 |  | 675.05 | 1.939679 | 675.87 | 2.3903 | 664.15 | 3.2424
676.68 | 1.315382 |  | 677.02 | 0.9026996625 |  | 675.14 | 1.939679 | 675.95 | 2.3903 | 664.24 | 3.2431
676.76 | 1.315382 |  | 677.1 | 0.9026996625 |  | 675.22 | 1.940382 | 676.03 | 2.391 | 664.32 | 3.2438
676.85 | 1.315382 |  | 677.18 | 0.9026996625 |  | 675.3 | 1.941085 | 676.11 | 2.391 | 664.4 | 3.2438
676.93 | 1.314679 |  | 677.26 | 0.9026996625 |  | 675.39 | 1.941085 | 676.19 | 2.3917 | 664.49 | 3.2452
677.01 | 1.315382 |  | 677.34 | 0.9026996625 |  | 675.47 | 1.941085 | 676.27 | 2.3917 | 664.57 | 3.2452
677.1 | 1.315382 |  | 677.41 | 0.9026996625 |  | 675.55 | 1.941085 | 676.35 | 2.3917 | 664.65 | 3.2459
677.18 | 1.315382 |  | 677.49 | 0.9026996625 |  | 675.64 | 1.941789 | 676.43 | 2.3924 | 664.74 | 3.2466
677.26 | 1.316085 |  | 677.57 | 0.9026996625 |  | 675.72 | 1.941789 | 676.5 | 2.3924 | 664.82 | 3.2473
677.35 | 1.315382 |  | 677.65 | 0.9034026997 |  | 675.8 | 1.941789 | 676.58 | 2.3924 | 664.9 | 3.2473
677.43 | 1.316085 |  | 677.73 | 0.9034026997 |  | 675.89 | 1.941789 | 676.66 | 2.3931 | 664.99 | 3.248
677.51 | 1.316789 |  | 677.81 | 0.9034026997 |  | 675.97 | 1.942492 | 676.74 | 2.3931 | 665.07 | 3.2487
677.6 | 1.316789 |  | 677.89 | 0.9034026997 |  | 676.05 | 1.942492 | 676.82 | 2.3938 | 665.15 | 3.2487
677.68 | 1.316789 |  | 677.97 | 0.9034026997 |  | 676.14 | 1.943195 | 676.9 | 2.3938 | 665.24 | 3.2494
677.76 | 1.316789 |  | 678.05 | 0.9041057368 |  | 676.22 | 1.943195 | 676.98 | 2.3938 | 665.32 | 3.2508
677.85 | 1.317492 |  | 678.13 | 0.9041057368 |  | 676.3 | 1.943195 | 677.06 | 2.3938 | 665.4 | 3.2508
677.93 | 1.316789 |  | 678.21 | 0.9041057368 |  | 676.39 | 1.943195 | 677.14 | 2.3952 | 665.49 | 3.2508
678.01 | 1.316789 |  | 678.29 | 0.9034026997 |  | 676.47 | 1.943898 | 677.22 | 2.3952 | 665.57 | 3.2522
678.1 | 1.317492 |  | 678.36 | 0.9041057368 |  | 676.55 | 1.943898 | 677.3 | 2.3952 | 665.65 | 3.2522
678.18 | 1.318195 |  | 678.44 | 0.9041057368 |  | 676.64 | 1.944601 | 677.38 | 2.3952 | 665.74 | 3.2537
678.26 | 1.318195 |  | 678.52 | 0.9041057368 |  | 676.72 | 1.944601 | 677.45 | 2.3952 | 665.82 | 3.2537
678.35 | 1.318195 |  | 678.6 | 0.9041057368 |  | 676.8 | 1.944601 | 677.53 | 2.396 | 665.9 | 3.2537
678.43 | 1.318195 |  | 678.68 | 0.9041057368 |  | 676.89 | 1.945303712 | 677.61 | 2.3967 | 665.99 | 3.2551
678.51 | 1.318195 |  | 678.76 | 0.9041057368 |  | 676.97 | 1.946007 | 677.69 | 2.3967 | 666.07 | 3.2558
678.6 | 1.318195 |  | 678.84 | 0.9048087739 |  | 677.05 | 1.946007 | 677.77 | 2.3967 | 666.15 | 3.2558
678.68 | 1.318195 |  | 678.92 | 0.9048087739 |  | 677.14 | 1.946007 | 677.85 | 2.3967 | 666.24 | 3.2565
678.76 | 1.318898 |  | 679 | 0.9048087739 |  | 677.22 | 1.946007 | 677.86 | 2.3974 | 666.32 | 3.2572
678.85 | 1.318195 |  | 679.08 | 0.9048087739 |  | 677.3 | 1.946007 | 677.93 | 2.3974 | 666.4 | 3.2579
678.93 | 1.319601 |  | 679.16 | 0.9041057368 |  | 677.39 | 1.946007 | 678.01 | 2.3981 | 666.49 | 3.2586
679.01 | 1.319601 |  | 679.24 | 0.9048087739 |  | 677.47 | 1.94671 | 678.09 | 2.3981 | 666.57 | 3.2586
679.1 | 1.319601 |  | 679.31 | 0.9048087739 |  | 677.55 | 1.947413 | 678.17 | 2.3988 | 666.65 | 3.2593
679.18 | 1.319601 |  | 679.38 | 0.8872328459 |  | 677.64 | 1.947413 | 678.25 | 2.3988 | 666.72 | 3.2607
679.26 | 1.319601 |  | 679.39 | 0.8872328459 |  | 677.72 | 1.947413 | 678.33 | 2.3988 | 666.74 | 3.2607
679.35 | 1.320303712 |  | 679.46 | 0.8872328459 |  | 677.8 | 1.947413 | 678.4 | 2.3988 | 666.82 | 3.2607
679.43 | 1.319601 |  | 679.54 | 0.8872328459 |  | 677.89 | 1.947413 | 678.48 | 2.3995 | 666.9 | 3.2607
679.51 | 1.319601 |  | 679.62 | 0.8872328459 |  | 677.97 | 1.948819 | 678.56 | 2.3995 | 666.93 | 3.2614
679.6 | 1.320303712 |  | 679.7 | 0.8872328459 |  | 678.05 | 1.948819 | 678.64 | 2.4002 | 666.99 | 3.2621
679.68 | 1.320303712 |  | 679.78 | 0.887935883 |  | 678.14 | 1.948819 | 678.72 | 2.4002 | 667.07 | 3.2621
679.76 | 1.321007 |  | 679.86 | 0.887935883 |  | 678.22 | 1.948819 | 678.8 | 2.4002 | 667.15 | 3.2628
679.85 | 1.321007 |  | 679.94 | 0.887935883 |  | 678.3 | 1.948819 | 678.88 | 2.4009 | 667.24 | 3.2635
679.93 | 1.321007 |  | 680.02 | 0.887935883 |  | 678.39 | 1.949522 | 678.96 | 2.4009 | 667.32 | 3.2635
680.01 | 1.321007 |  | 680.1 | 0.887935883 |  | 678.47 | 1.949522 | 679.04 | 2.4016 | 667.4 | 3.2642
680.1 | 1.321007 |  | 680.18 | 0.887935883 |  | 678.55 | 1.950225 | 679.12 | 2.4016 | 667.49 | 3.2656
680.18 | 1.32171 |  | 680.26 | 0.887935883 |  | 678.64 | 1.950225 | 679.2 | 2.4016 | 667.57 | 3.2656
680.26 | 1.32171 |  | 680.34 | 0.887935883 |  | 678.72 | 1.950225 | 679.28 | 2.4016 | 667.65 | 3.2663
680.35 | 1.32171 |  | 680.41 | 0.887935883 |  | 678.8 | 1.950225 | 679.35 | 2.403 | 667.74 | 3.2663
680.43 | 1.32171 |  | 680.49 | 0.887935883 |  | 678.85 | 1.950928009 | 679.43 | 2.403 | 667.82 | 3.267
680.51 | 1.322413 |  | 680.57 | 0.887935883 |  | 678.89 | 1.950928009 | 679.51 | 2.403 | 667.9 | 3.2677
680.6 | 1.322413 |  | 680.65 | 0.8886389201 |  | 678.97 | 1.951631 | 679.59 | 2.403 | 667.99 | 3.2677
680.68 | 1.322413 |  | 680.73 | 0.8886389201 |  | 679.05 | 1.951631 | 679.67 | 2.403 | 668.07 | 3.2691
680.76 | 1.322413 |  | 680.81 | 0.8886389201 |  | 679.14 | 1.951631 | 679.75 | 2.4044 | 668.15 | 3.2691
680.85 | 1.323116 |  | 680.89 | 0.8886389201 |  | 679.22 | 1.951631 | 679.83 | 2.4044 | 668.24 | 3.2698
680.93 | 1.323116 |  | 680.97 | 0.8886389201 |  | 679.3 | 1.951631 | 679.91 | 2.4044 | 668.32 | 3.2705
681.01 | 1.322413 |  | 680.99 | 0.8886389201 |  | 679.39 | 1.952334 | 679.99 | 2.4044 | 668.4 | 3.2712
681.1 | 1.323116 |  | 681.07 | 0.8886389201 |  | 679.47 | 1.952334 | 680.07 | 2.4051 | 668.49 | 3.2712
681.18 | 1.323819 |  | 681.16 | 0.8893419573 |  | 679.55 | 1.953037 | 680.15 | 2.4058 | 668.57 | 3.2726
681.26 | 1.324522 |  | 681.24 | 0.8893419573 |  | 679.64 | 1.953037 | 680.23 | 2.4058 | 668.65 | 3.2733
681.35 | 1.324522 |  | 681.32 | 0.8893419573 |  | 679.72 | 1.953037 | 680.3 | 2.4058 | 668.74 | 3.2733
681.43 | 1.325225 |  | 681.41 | 0.8893419573 |  | 679.8 | 1.953037 | 680.38 | 2.4065 | 668.82 | 3.274
681.51 | 1.325225 |  | 681.49 | 0.8900449944 |  | 679.89 | 1.95374 | 680.46 | 2.4065 | 668.9 | 3.2747
681.6 | 1.325225 |  | 681.57 | 0.8900449944 |  | 679.97 | 1.95374 | 680.54 | 2.4065 | 668.99 | 3.2747
681.68 | 1.325225 |  | 681.66 | 0.8900449944 |  | 680.05 | 1.954443 | 680.62 | 2.4072 | 669.07 | 3.2762
681.76 | 1.325225 |  | 681.74 | 0.8900449944 |  | 680.14 | 1.954443 | 680.62 | 2.4072 | 669.15 | 3.2769
681.85 | 1.325225 |  | 681.82 | 0.8900449944 |  | 680.22 | 1.954443 | 680.7 | 2.4072 | 669.24 | 3.2776
681.93 | 1.325225 |  | 681.91 | 0.8907480315 |  | 680.3 | 1.954443 | 680.78 | 2.4079 | 669.32 | 3.2776
682.01 | 1.325928009 |  | 681.99 | 0.8907480315 |  | 680.39 | 1.955146 | 680.86 | 2.4079 | 669.4 | 3.2783
682.1 | 1.325928009 |  | 682.07 | 0.8907480315 |  | 680.47 | 1.955146 | 680.94 | 2.4079 | 669.49 | 3.279
682.18 | 1.325928009 |  | 682.16 | 0.8907480315 |  | 680.55 | 1.955849 | 681.02 | 2.4079 | 669.57 | 3.279
682.26 | 1.326631 |  | 682.24 | 0.8914510686 |  | 680.64 | 1.955849 | 681.1 | 2.4086 | 669.65 | 3.2797
682.35 | 1.326631 |  | 682.32 | 0.8914510686 |  | 680.72 | 1.955849 | 681.18 | 2.4093 | 669.74 | 3.2811
682.43 | 1.326631 |  | 682.41 | 0.8914510686 |  | 680.8 | 1.955849 | 681.25 | 2.4093 | 669.82 | 3.2811
682.51 | 1.326631 |  | 682.49 | 0.8914510686 |  | 680.89 | 1.956552306 | 681.33 | 2.4093 | 669.9 | 3.2825
682.6 | 1.326631 |  | 682.57 | 0.8914510686 |  | 680.97 | 1.956552306 | 681.41 | 2.4093 | 669.99 | 3.2825
682.68 | 1.327334 |  | 682.66 | 0.8914510686 |  | 680.99 | 1.957255 | 681.49 | 2.41 | 670.07 | 3.2832
682.76 | 1.327334 |  | 682.74 | 0.8921541057 |  | 681.05 | 1.957255 | 681.57 | 2.4107 | 670.15 | 3.2832
682.85 | 1.327334 |  | 682.82 | 0.8921541057 |  | 681.14 | 1.957255 | 681.65 | 2.4107 | 670.24 | 3.2846
682.93 | 1.328037 |  | 682.91 | 0.8921541057 |  | 681.22 | 1.957255 | 681.73 | 2.4107 | 670.32 | 3.2846
683.01 | 1.328037 |  | 682.99 | 0.8921541057 |  | 681.3 | 1.957255 | 681.81 | 2.4107 | 670.4 | 3.286
683.1 | 1.328037 |  | 683.07 | 0.8928571429 |  | 681.39 | 1.957255 | 681.89 | 2.4114 | 670.49 | 3.286
683.18 | 1.328037 |  | 683.16 | 0.8928571429 |  | 681.47 | 1.957255 | 681.97 | 2.4121 | 670.57 | 3.2867
683.26 | 1.327334 |  | 683.24 | 0.8928571429 |  | 681.55 | 1.957958 | 682.05 | 2.4121 | 670.65 | 3.2881
683.35 | 1.328037 |  | 683.32 | 0.8928571429 |  | 681.64 | 1.957958 | 682.13 | 2.4121 | 670.74 | 3.2881
683.43 | 1.32874 |  | 683.41 | 0.8928571429 |  | 681.72 | 1.958661 | 682.2 | 2.4128 | 670.82 | 3.2881
683.51 | 1.32874 |  | 683.49 | 0.8928571429 |  | 681.8 | 1.958661 | 682.28 | 2.4128 | 670.9 | 3.2895
683.6 | 1.32874 |  | 683.57 | 0.89356018 |  | 681.89 | 1.958661 | 682.36 | 2.4135 | 670.99 | 3.2895
683.68 | 1.32874 |  | 683.66 | 0.89356018 |  | 681.97 | 1.958661 | 682.44 | 2.4135 | 671.03 | 3.2902
683.76 | 1.329443 |  | 683.74 | 0.89356018 |  | 682.05 | 1.958661 | 682.52 | 2.4135 | 671.07 | 3.2902
683.84 | 1.32874 |  | 683.82 | 0.89356018 |  | 682.14 | 1.958661 | 682.6 | 2.4142 | 671.15 | 3.2909
683.92 | 1.329443 |  | 683.91 | 0.8942632171 |  | 682.22 | 1.959364 | 682.68 | 2.4142 | 671.24 | 3.2916
684 | 1.329443 |  | 683.99 | 0.8942632171 |  | 682.3 | 1.958661 | 682.76 | 2.4142 | 671.32 | 3.2923
684.08 | 1.329443 |  | 684.07 | 0.8942632171 |  | 682.39 | 1.960067 | 682.84 | 2.4149 | 671.4 | 3.293
684.16 | 1.329443 |  | 684.16 | 0.8942632171 |  | 682.47 | 1.960067 | 682.92 | 2.4156 | 671.49 | 3.293
684.24 | 1.330146 |  | 684.24 | 0.8942632171 |  | 682.55 | 1.960067 | 683 | 2.4156 | 671.57 | 3.2937
684.32 | 1.330146 |  | 684.32 | 0.8949662542 |  | 682.64 | 1.960067 | 683.08 | 2.4156 | 671.65 | 3.2944
684.4 | 1.330146 |  | 684.41 | 0.8949662542 |  | 682.72 | 1.960771 | 683.15 | 2.4156 | 671.74 | 3.2944
684.48 | 1.330146 |  | 684.49 | 0.8949662542 |  | 682.8 | 1.960771 | 683.23 | 2.4156 | 671.82 | 3.2958
684.56 | 1.330849 |  | 684.57 | 0.8949662542 |  | 682.89 | 1.960771 | 683.31 | 2.417 | 671.9 | 3.2958
684.63 | 1.330849 |  | 684.66 | 0.8956692913 |  | 682.97 | 1.960771 | 683.39 | 2.417 | 671.99 | 3.2965
684.71 | 1.330849 |  | 684.74 | 0.8956692913 |  | 683.05 | 1.961474 | 683.47 | 2.417 | 672.07 | 3.2972
684.79 | 1.330146 |  | 684.82 | 0.8956692913 |  | 683.14 | 1.961474 | 683.55 | 2.417 | 672.15 | 3.2979
684.87 | 1.330146 |  | 684.91 | 0.8956692913 |  | 683.22 | 1.961474 | 683.63 | 2.4177 | 672.2 | 3.2986
684.95 | 1.330146 |  | 684.99 | 0.8956692913 |  | 683.3 | 1.962177 | 683.71 | 2.4184 | 672.24 | 3.2986
685.03 | 1.330146 |  | 685.07 | 0.8963723285 |  | 683.39 | 1.962177 | 683.79 | 2.4184 | 672.32 | 3.2994
685.11 | 1.330849 |  | 685.16 | 0.8963723285 |  | 683.47 | 1.962177 | 683.87 | 2.4184 | 672.4 | 3.2994
685.19 | 1.331552306 |  | 685.24 | 0.8963723285 |  | 683.55 | 1.96287964 | 683.95 | 2.4184 | 672.49 | 3.3008
685.27 | 1.330849 |  | 685.32 | 0.8963723285 |  | 683.64 | 1.96287964 | 684.03 | 2.4192 | 672.57 | 3.3008
685.35 | 1.330849 |  | 685.41 | 0.8970753656 |  | 683.72 | 1.96287964 | 684.1 | 2.4199 | 672.65 | 3.3015
685.43 | 1.331552306 |  | 685.49 | 0.8970753656 |  | 683.8 | 1.96287964 | 684.18 | 2.4199 | 672.74 | 3.3022
685.51 | 1.331552306 |  | 685.57 | 0.8970753656 |  | 683.89 | 1.963583 | 684.26 | 2.4199 | 672.82 | 3.3022
685.58 | 1.330849 |  | 685.66 | 0.8970753656 |  | 683.97 | 1.963583 | 684.34 | 2.4206 | 672.9 | 3.3029
685.66 | 1.330849 |  | 685.74 | 0.8970753656 |  | 684.05 | 1.963583 | 684.42 | 2.4206 | 672.99 | 3.3043
685.74 | 1.331552306 |  | 685.82 | 0.8977784027 |  | 684.14 | 1.963583 | 684.5 | 2.4213 | 673.07 | 3.3043
685.82 | 1.330849 |  | 685.91 | 0.8977784027 |  | 684.22 | 1.964286 | 684.58 | 2.4213 | 673.15 | 3.3043
685.9 | 1.331552306 |  | 685.99 | 0.8977784027 |  | 684.3 | 1.964286 | 684.66 | 2.422 | 673.24 | 3.3057
685.98 | 1.331552306 |  | 686.07 | 0.8977784027 |  | 684.39 | 1.964286 | 684.74 | 2.422 | 673.32 | 3.3057
686.06 | 1.331552306 |  | 686.16 | 0.8977784027 |  | 684.47 | 1.964989 | 684.82 | 2.422 | 673.4 | 3.3071
686.14 | 1.331552306 |  | 686.24 | 0.8984814398 |  | 684.55 | 1.964989 | 684.9 | 2.4227 | 673.49 | 3.3071
686.22 | 1.332255 |  | 686.32 | 0.8984814398 |  | 684.64 | 1.965692 | 684.98 | 2.4227 | 673.57 | 3.3078
686.3 | 1.332255 |  | 686.41 | 0.8984814398 |  | 684.72 | 1.965692 | 685.01 | 2.4234 | 673.65 | 3.3085
686.38 | 1.332255 |  | 686.49 | 0.8984814398 |  | 684.8 | 1.965692 | 685.05 | 2.4234 | 673.74 | 3.3092
686.46 | 1.332255 |  | 686.57 | 0.8991844769 |  | 684.89 | 1.965692 | 685.13 | 2.4234 | 673.82 | 3.3106
686.53 | 1.332255 |  | 686.66 | 0.8991844769 |  | 684.97 | 1.966395 | 685.21 | 2.4234 | 673.9 | 3.3106
686.61 | 1.332255 |  | 686.74 | 0.8991844769 |  | 685.05 | 1.966395 | 685.29 | 2.4241 | 673.99 | 3.3106
686.69 | 1.332255 |  | 686.82 | 0.8991844769 |  | 685.14 | 1.967098 | 685.37 | 2.4248 | 674.07 | 3.312
686.77 | 1.332958 |  | 686.91 | 0.8991844769 |  | 685.22 | 1.967098 | 685.45 | 2.4248 | 674.15 | 3.3127
686.85 | 1.332958 |  | 686.99 | 0.8998875141 |  | 685.3 | 1.967098 | 685.53 | 2.4248 | 674.24 | 3.3134
686.93 | 1.333661 |  | 687.07 | 0.8998875141 |  | 685.39 | 1.967801 | 685.61 | 2.4248 | 674.32 | 3.3134
687.01 | 1.333661 |  | 687.16 | 0.8998875141 |  | 685.47 | 1.967801 | 685.69 | 2.4262 | 674.4 | 3.3134
687.09 | 1.333661 |  | 687.24 | 0.8998875141 |  | 685.55 | 1.968503937 | 685.77 | 2.4262 | 674.49 | 3.3141
687.17 | 1.333661 |  | 687.32 | 0.8998875141 |  | 685.64 | 1.968503937 | 685.85 | 2.4262 | 674.57 | 3.3148
687.25 | 1.333661 |  | 687.41 | 0.9005905512 |  | 685.72 | 1.968503937 | 685.93 | 2.4262 | 674.65 | 3.3162
687.33 | 1.333661 |  | 687.49 | 0.9005905512 |  | 685.8 | 1.968503937 | 686 | 2.4262 | 674.65 | 3.3162
687.41 | 1.334364 |  | 687.57 | 0.9005905512 |  | 685.89 | 1.969207 | 686.08 | 2.4276 | 674.74 | 3.3162
687.48 | 1.333661 |  | 687.66 | 0.9005905512 |  | 685.97 | 1.969207 | 686.16 | 2.4276 | 674.82 | 3.3169
687.56 | 1.335067 |  | 687.74 | 0.9012935883 |  | 686.05 | 1.96991 | 686.24 | 2.4276 | 674.9 | 3.3176
687.64 | 1.335067 |  | 687.82 | 0.9005905512 |  | 686.14 | 1.96991 | 686.32 | 2.4276 | 674.99 | 3.3176
687.72 | 1.335067 |  | 687.91 | 0.9005905512 |  | 686.22 | 1.96991 | 686.4 | 2.4283 | 675.07 | 3.3183
687.8 | 1.335067 |  | 687.99 | 0.9005905512 |  | 686.3 | 1.970613 | 686.48 | 2.429 | 675.15 | 3.319
687.88 | 1.335067 |  | 688.07 | 0.9005905512 |  | 686.39 | 1.970613 | 686.56 | 2.429 | 675.24 | 3.319
687.96 | 1.335771 |  | 688.16 | 0.9019966254 |  | 686.47 | 1.970613 | 686.64 | 2.429 | 675.32 | 3.3204
688.04 | 1.335771 |  | 688.24 | 0.9019966254 |  | 686.55 | 1.971316 | 686.72 | 2.429 | 675.4 | 3.3211
688.12 | 1.335771 |  | 688.32 | 0.9019966254 |  | 686.64 | 1.971316 | 686.8 | 2.4297 | 675.49 | 3.3219
688.2 | 1.335771 |  | 688.41 | 0.9012935883 |  | 686.72 | 1.971316 | 686.88 | 2.4297 | 675.57 | 3.3219
688.28 | 1.335771 |  | 688.49 | 0.9012935883 |  | 686.8 | 1.972019 | 686.95 | 2.4304 | 675.65 | 3.3226
688.36 | 1.335771 |  | 688.56 | 0.9019966254 |  | 686.89 | 1.972019 | 687.03 | 2.4304 | 675.74 | 3.3233
688.43 | 1.336474 |  | 688.57 | 0.9019966254 |  | 686.97 | 1.972019 | 687.11 | 2.4304 | 675.82 | 3.324
688.51 | 1.336474 |  | 688.66 | 0.9019966254 |  | 687.05 | 1.972019 | 687.19 | 2.4311 | 675.9 | 3.3247
688.59 | 1.337177 |  | 688.74 | 0.9034026997 |  | 687.14 | 1.972722 | 687.27 | 2.4311 | 675.99 | 3.3254
688.67 | 1.336474 |  | 688.82 | 0.9034026997 |  | 687.22 | 1.973425 | 687.35 | 2.4318 | 676.07 | 3.3254
688.75 | 1.337177 |  | 688.91 | 0.9041057368 |  | 687.3 | 1.973425 | 687.43 | 2.4318 | 676.15 | 3.3268
688.83 | 1.337177 |  | 688.99 | 0.9034026997 |  | 687.39 | 1.973425 | 687.51 | 2.4325 | 676.24 | 3.3268
688.91 | 1.337177 |  | 689.07 | 0.9034026997 |  | 687.47 | 1.973425 | 687.59 | 2.4325 | 676.32 | 3.3282
688.99 | 1.33787964 |  | 689.16 | 0.9034026997 |  | 687.55 | 1.974128234 | 687.67 | 2.4325 | 676.4 | 3.3282
689.07 | 1.33787964 |  | 689.24 | 0.9034026997 |  | 687.64 | 1.974128234 | 687.75 | 2.4332 | 676.48 | 3.3296
689.15 | 1.33787964 |  | 689.32 | 0.9034026997 |  | 687.72 | 1.974831 | 687.83 | 2.4339 | 676.49 | 3.3296
689.23 | 1.338583 |  | 689.41 | 0.9034026997 |  | 687.8 | 1.974831 | 687.9 | 2.4339 | 676.57 | 3.3296
689.31 | 1.338583 |  | 689.49 | 0.9034026997 |  | 687.89 | 1.974831 | 687.98 | 2.4339 | 676.65 | 3.3303
689.38 | 1.33787964 |  | 689.57 | 0.9034026997 |  | 687.97 | 1.975534 | 688 | 2.4339 | 676.74 | 3.331
689.46 | 1.33787964 |  | 689.66 | 0.9041057368 |  | 688.05 | 1.975534 | 688.08 | 2.4339 | 676.82 | 3.3317
689.54 | 1.338583 |  | 689.74 | 0.9041057368 |  | 688.14 | 1.975534 | 688.15 | 2.4353 | 676.9 | 3.3317
689.62 | 1.338583 |  | 689.82 | 0.9041057368 |  | 688.22 | 1.976237 | 688.23 | 2.4353 | 676.99 | 3.3331
689.7 | 1.338583 |  | 689.91 | 0.9041057368 |  | 688.3 | 1.976237 | 688.31 | 2.4353 | 677.07 | 3.3331
689.78 | 1.339286 |  | 689.99 | 0.9041057368 |  | 688.39 | 1.976237 | 688.39 | 2.4353 | 677.15 | 3.3338
689.86 | 1.339286 |  | 690.07 | 0.9048087739 |  | 688.47 | 1.97694 | 688.47 | 2.436 | 677.24 | 3.3345
689.94 | 1.339286 |  | 690.16 | 0.9048087739 |  | 688.55 | 1.97694 | 688.55 | 2.4367 | 677.32 | 3.3345
690.02 | 1.339286 |  | 690.24 | 0.9048087739 |  | 688.64 | 1.97694 | 688.63 | 2.4367 | 677.4 | 3.3359
690.1 | 1.339286 |  | 690.32 | 0.9048087739 |  | 688.72 | 1.977643 | 688.71 | 2.4367 | 677.49 | 3.3359
690.18 | 1.339989 |  | 690.41 | 0.9048087739 |  | 688.8 | 1.977643 | 688.79 | 2.4367 | 677.57 | 3.3366
690.26 | 1.339989 |  | 690.49 | 0.905511811 |  | 688.89 | 1.977643 | 688.87 | 2.4381 | 677.65 | 3.3373
690.33 | 1.339989 |  | 690.57 | 0.905511811 |  | 688.97 | 1.978346 | 688.95 | 2.4381 | 677.74 | 3.338
690.41 | 1.339989 |  | 690.66 | 0.905511811 |  | 689.05 | 1.978346 | 689.03 | 2.4381 | 677.82 | 3.338
690.49 | 1.339989 |  | 690.74 | 0.905511811 |  | 689.14 | 1.978346 | 689.1 | 2.4381 | 677.9 | 3.3387
690.57 | 1.339989 |  | 690.82 | 0.905511811 |  | 689.22 | 1.979049 | 689.18 | 2.4381 | 677.99 | 3.3394
690.65 | 1.341395 |  | 690.91 | 0.905511811 |  | 689.3 | 1.979049 | 689.26 | 2.4395 | 678.07 | 3.3401
690.73 | 1.340692 |  | 690.99 | 0.9062148481 |  | 689.39 | 1.979753 | 689.34 | 2.4395 | 678.15 | 3.3408
690.81 | 1.340692 |  | 691.07 | 0.9062148481 |  | 689.47 | 1.979753 | 689.42 | 2.4395 | 678.24 | 3.3408
690.89 | 1.341395 |  | 691.16 | 0.9062148481 |  | 689.55 | 1.979753 | 689.5 | 2.4395 | 678.31 | 3.3422
690.97 | 1.341395 |  | 691.24 | 0.9062148481 |  | 689.64 | 1.980456 | 689.58 | 2.4395 | 678.32 | 3.3422
691.05 | 1.341395 |  | 691.32 | 0.9062148481 |  | 689.72 | 1.980456 | 689.66 | 2.4409 | 678.4 | 3.3422
691.13 | 1.341395 |  | 691.41 | 0.9069178853 |  | 689.8 | 1.980456 | 689.74 | 2.4409 | 678.49 | 3.3436
691.21 | 1.341395 |  | 691.49 | 0.9069178853 |  | 689.89 | 1.980456 | 689.82 | 2.4409 | 678.57 | 3.3436
691.28 | 1.341395 |  | 691.57 | 0.9069178853 |  | 689.97 | 1.981159 | 689.9 | 2.4409 | 678.65 | 3.3451
691.36 | 1.342098 |  | 691.66 | 0.9069178853 |  | 690.05 | 1.981862 | 689.98 | 2.4409 | 678.74 | 3.3451
691.44 | 1.342098 |  | 691.74 | 0.9069178853 |  | 690.14 | 1.981862 | 690.05 | 2.4424 | 678.82 | 3.3451
691.52 | 1.342098 |  | 691.82 | 0.9076209224 |  | 690.22 | 1.981862 | 690.13 | 2.4424 | 678.9 | 3.3465
691.6 | 1.342801 |  | 691.91 | 0.9076209224 |  | 690.3 | 1.981862 | 690.21 | 2.4424 | 678.99 | 3.3465
691.68 | 1.342801 |  | 691.99 | 0.9076209224 |  | 690.39 | 1.981862 | 690.29 | 2.4424 | 679.07 | 3.3479
691.76 | 1.342801 |  | 692.07 | 0.9076209224 |  | 690.47 | 1.982565 | 690.37 | 2.4424 | 679.15 | 3.3479
691.84 | 1.342801 |  | 692.16 | 0.9076209224 |  | 690.55 | 1.982565 | 690.45 | 2.4431 | 679.24 | 3.3486
691.92 | 1.343503937 |  | 692.24 | 0.9083239595 |  | 690.64 | 1.983268 | 690.53 | 2.4438 | 679.32 | 3.3493
692 | 1.343503937 |  | 692.32 | 0.9083239595 |  | 690.72 | 1.983268 | 690.61 | 2.4438 | 679.4 | 3.3493
692.08 | 1.343503937 |  | 692.41 | 0.9083239595 |  | 690.8 | 1.983268 | 690.69 | 2.4438 | 679.49 | 3.3507
692.16 | 1.343503937 |  | 692.49 | 0.9083239595 |  | 690.89 | 1.983268 | 690.77 | 2.4438 | 679.57 | 3.3514
692.23 | 1.344207 |  | 692.57 | 0.9083239595 |  | 690.97 | 1.983971 | 690.85 | 2.4445 | 679.65 | 3.3514
692.31 | 1.344207 |  | 692.66 | 0.9090269966 |  | 691.05 | 1.984674 | 690.93 | 2.4452 | 679.74 | 3.3528
692.39 | 1.344207 |  | 692.74 | 0.9090269966 |  | 691.14 | 1.984674 | 691 | 2.4452 | 679.82 | 3.3528
692.47 | 1.344207 |  | 692.82 | 0.9090269966 |  | 691.22 | 1.984674 | 691.08 | 2.4452 | 679.9 | 3.3542
692.55 | 1.344207 |  | 692.91 | 0.9090269966 |  | 691.3 | 1.984674 | 691.16 | 2.4452 | 679.99 | 3.3542
692.63 | 1.344207 |  | 692.99 | 0.9097300337 |  | 691.39 | 1.984674 | 691.24 | 2.4459 | 680.07 | 3.3549
692.71 | 1.34491 |  | 693.07 | 0.9097300337 |  | 691.47 | 1.986079865 | 691.32 | 2.4466 | 680.15 | 3.3556
692.79 | 1.34491 |  | 693.16 | 0.9090269966 |  | 691.55 | 1.986079865 | 691.4 | 2.4466 | 680.24 | 3.3563
692.87 | 1.345613 |  | 693.24 | 0.9090269966 |  | 691.64 | 1.986079865 | 691.48 | 2.4466 | 680.32 | 3.357
692.95 | 1.34491 |  | 693.32 | 0.9097300337 |  | 691.72 | 1.986079865 | 691.56 | 2.4473 | 680.4 | 3.357
693.03 | 1.345613 |  | 693.41 | 0.9097300337 |  | 691.8 | 1.986079865 | 691.64 | 2.4473 | 680.49 | 3.3584
693.11 | 1.345613 |  | 693.49 | 0.9097300337 |  | 691.89 | 1.986783 | 691.72 | 2.448 | 680.57 | 3.3584
693.18 | 1.345613 |  | 693.57 | 0.9097300337 |  | 691.97 | 1.986783 | 691.8 | 2.448 | 680.64 | 3.3598
693.26 | 1.345613 |  | 693.66 | 0.9097300337 |  | 692.05 | 1.987486 | 691.88 | 2.4487 | 680.65 | 3.3598
693.34 | 1.345613 |  | 693.74 | 0.9097300337 |  | 692.14 | 1.987486 | 691.95 | 2.4487 | 680.74 | 3.3598
693.42 | 1.345613 |  | 693.82 | 0.9104330709 |  | 692.22 | 1.987486 | 692.03 | 2.4487 | 680.82 | 3.3605
693.5 | 1.347019 |  | 693.91 | 0.9104330709 |  | 692.3 | 1.988892 | 692.11 | 2.4494 | 680.9 | 3.3612
693.58 | 1.346316 |  | 693.99 | 0.9104330709 |  | 692.39 | 1.988892 | 692.19 | 2.4494 | 680.99 | 3.3619
693.66 | 1.347019 |  | 694.07 | 0.911136108 |  | 692.47 | 1.988892 | 692.27 | 2.4501 | 681.07 | 3.3626
693.74 | 1.347019 |  | 694.16 | 0.911136108 |  | 692.55 | 1.988892 | 692.35 | 2.4501 | 681.15 | 3.3633
693.82 | 1.347019 |  | 694.24 | 0.911136108 |  | 692.64 | 1.988892 | 692.43 | 2.4501 | 681.24 | 3.364
693.9 | 1.347019 |  | 694.32 | 0.911136108 |  | 692.72 | 1.988892 | 692.51 | 2.4508 | 681.32 | 3.3647
693.98 | 1.347019 |  | 694.41 | 0.911136108 |  | 692.8 | 1.989595 | 692.59 | 2.4508 | 681.4 | 3.3647
694.06 | 1.347019 |  | 694.49 | 0.911136108 |  | 692.89 | 1.989595 | 692.67 | 2.4515 | 681.49 | 3.3661
694.13 | 1.347019 |  | 694.57 | 0.9118391451 |  | 692.97 | 1.990298 | 692.75 | 2.4515 | 681.57 | 3.3661
694.21 | 1.347019 |  | 694.66 | 0.9118391451 |  | 693.05 | 1.990298 | 692.83 | 2.4515 | 681.65 | 3.3675
694.29 | 1.348425 |  | 694.74 | 0.9118391451 |  | 693.14 | 1.990298 | 692.9 | 2.4522 | 681.74 | 3.3675
694.37 | 1.347722 |  | 694.82 | 0.9125421822 |  | 693.22 | 1.990298 | 692.98 | 2.4522 | 681.77 | 3.3683
694.45 | 1.347722 |  | 694.84 | 0.9125421822 |  | 693.3 | 1.991001 | 693.06 | 2.4529 | 681.82 | 3.3683
694.53 | 1.348425 |  | 694.91 | 0.9125421822 |  | 693.39 | 1.991001 | 693.14 | 2.4529 | 681.9 | 3.369
694.61 | 1.348425 |  | 694.99 | 0.9125421822 |  | 693.47 | 1.991001 | 693.22 | 2.4529 | 681.99 | 3.3697
694.69 | 1.348425 |  | 695.07 | 0.9125421822 |  | 693.53 | 1.991704162 | 693.3 | 2.4536 | 682.07 | 3.3704
694.77 | 1.348425 |  | 695.16 | 0.9125421822 |  | 693.55 | 1.991704162 | 693.38 | 2.4543 | 682.15 | 3.3711
694.85 | 1.348425 |  | 695.24 | 0.9125421822 |  | 693.64 | 1.991704162 | 693.46 | 2.4543 | 682.24 | 3.3718
694.93 | 1.349128234 |  | 695.32 | 0.9132452193 |  | 693.72 | 1.991704162 | 693.54 | 2.4543 | 682.32 | 3.3725
695.01 | 1.349128234 |  | 695.41 | 0.9132452193 |  | 693.8 | 1.992407 | 693.62 | 2.4543 | 682.4 | 3.3732
695.08 | 1.349128234 |  | 695.49 | 0.9132452193 |  | 693.89 | 1.992407 | 693.7 | 2.455 | 682.49 | 3.3739
695.16 | 1.349128234 |  | 695.57 | 0.9132452193 |  | 693.97 | 1.992407 | 693.78 | 2.4557 | 682.57 | 3.3739
695.24 | 1.349831 |  | 695.66 | 0.9139482565 |  | 694.05 | 1.992407 | 693.85 | 2.4557 | 682.65 | 3.3753
695.32 | 1.349831 |  | 695.74 | 0.9132452193 |  | 694.14 | 1.99311 | 693.93 | 2.4557 | 682.74 | 3.3753
695.4 | 1.349831 |  | 695.82 | 0.9132452193 |  | 694.22 | 1.99311 | 694.01 | 2.4557 | 682.82 | 3.3767
695.48 | 1.350534 |  | 695.91 | 0.9132452193 |  | 694.3 | 1.993813 | 694.09 | 2.4564 | 682.9 | 3.3767
695.56 | 1.350534 |  | 695.99 | 0.9132452193 |  | 694.39 | 1.993813 | 694.17 | 2.4571 | 682.99 | 3.3774
695.64 | 1.351237 |  | 696.07 | 0.9139482565 |  | 694.47 | 1.993813 | 694.25 | 2.4571 | 683.07 | 3.3781
695.72 | 1.35194 |  | 696.16 | 0.9139482565 |  | 694.55 | 1.993813 | 694.33 | 2.4571 | 683.15 | 3.3781
695.8 | 1.35194 |  | 696.24 | 0.9139482565 |  | 694.64 | 1.993813 | 694.41 | 2.4571 | 683.24 | 3.3795
695.88 | 1.351237 |  | 696.32 | 0.9139482565 |  | 694.72 | 1.994516 | 694.49 | 2.4578 | 683.32 | 3.3795
695.96 | 1.351237 |  | 696.41 | 0.9139482565 |  | 694.8 | 1.995219 | 694.57 | 2.4585 | 683.4 | 3.3809
696.03 | 1.351237 |  | 696.45 | 0.9146512936 |  | 694.89 | 1.995219 | 694.65 | 2.4585 | 683.49 | 3.3809
696.11 | 1.351237 |  | 696.49 | 0.9146512936 |  | 694.97 | 1.995219 | 694.73 | 2.4585 | 683.57 | 3.3823
696.19 | 1.35194 |  | 696.57 | 0.9146512936 |  | 695.05 | 1.995219 | 694.8 | 2.4585 | 683.65 | 3.3823
696.27 | 1.35194 |  | 696.66 | 0.9146512936 |  | 695.14 | 1.995219 | 694.88 | 2.4592 | 683.74 | 3.3837
696.35 | 1.35194 |  | 696.74 | 0.9146512936 |  | 695.22 | 1.996625 | 694.96 | 2.4592 | 683.82 | 3.3837
696.43 | 1.352643 |  | 696.82 | 0.9153543307 |  | 695.3 | 1.996625 | 695.04 | 2.4599 | 683.9 | 3.3844
696.51 | 1.352643 |  | 696.91 | 0.9153543307 |  | 695.39 | 1.996625 | 695.12 | 2.4599 | 683.99 | 3.3851
696.59 | 1.352643 |  | 696.99 | 0.9153543307 |  | 695.47 | 1.996625 | 695.13 | 2.4606 | 684.07 | 3.3851
696.67 | 1.352643 |  | 697.07 | 0.9153543307 |  | 695.55 | 1.996625 | 695.2 | 2.4606 | 684.15 | 3.3865
696.75 | 1.352643 |  | 697.16 | 0.9153543307 |  | 695.64 | 1.997328 | 695.28 | 2.4606 | 684.24 | 3.3865
696.83 | 1.352643 |  | 697.24 | 0.9153543307 |  | 695.72 | 1.998031 | 695.36 | 2.4606 | 684.32 | 3.3879
696.91 | 1.352643 |  | 697.32 | 0.9153543307 |  | 695.8 | 1.998031 | 695.44 | 2.4613 | 684.4 | 3.3879
696.98 | 1.352643 |  | 697.41 | 0.9160573678 |  | 695.89 | 1.998031 | 695.52 | 2.462 | 684.49 | 3.3879
697.06 | 1.352643 |  | 697.49 | 0.9160573678 |  | 695.97 | 1.998031 | 695.6 | 2.462 | 684.49 | 3.3886
697.14 | 1.353346 |  | 697.57 | 0.9160573678 |  | 696.05 | 1.998031 | 695.68 | 2.462 | 684.57 | 3.3886
697.22 | 1.354049 |  | 697.66 | 0.9160573678 |  | 696.14 | 1.998031 | 695.75 | 2.462 | 684.65 | 3.3893
697.3 | 1.354049 |  | 697.74 | 0.9160573678 |  | 696.22 | 1.999438 | 695.83 | 2.4627 | 684.74 | 3.3907
697.38 | 1.354753 |  | 697.82 | 0.9153543307 |  | 696.3 | 1.999438 | 695.84 | 2.4634 | 684.82 | 3.3907
697.46 | 1.354049 |  | 697.91 | 0.9160573678 |  | 696.39 | 1.999438 | 695.91 | 2.4634 | 684.9 | 3.3915
697.54 | 1.354753 |  | 697.99 | 0.9160573678 |  | 696.47 | 1.999438 | 695.99 | 2.4634 | 684.99 | 3.3922
697.62 | 1.354753 |  | 698.07 | 0.9160573678 |  | 696.55 | 1.999438 | 696.07 | 2.4634 | 685.07 | 3.3922
697.7 | 1.354753 |  | 698.16 | 0.9160573678 |  | 696.64 | 1.999438 | 696.15 | 2.4634 | 685.15 | 3.3936
697.78 | 1.355456 |  | 698.24 | 0.9167604049 |  | 696.72 | 2.000141 | 696.23 | 2.4641 | 685.24 | 3.3936
697.81 | 1.356159 |  | 698.32 | 0.9167604049 |  | 696.8 | 2.000844 | 696.31 | 2.4648 | 685.32 | 3.3943
697.86 | 1.355456 |  | 698.41 | 0.9167604049 |  | 696.89 | 2.000844 | 696.39 | 2.4648 | 685.4 | 3.395
697.93 | 1.355456 |  | 698.49 | 0.9167604049 |  | 696.97 | 2.000844 | 696.47 | 2.4648 | 685.49 | 3.395
698.01 | 1.356159 |  | 698.57 | 0.9167604049 |  | 697.05 | 2.000844 | 696.55 | 2.4656 | 685.5 | 3.3957
698.09 | 1.356159 |  | 698.66 | 0.9167604049 |  | 697.14 | 2.000844 | 696.63 | 2.4656 | 685.57 | 3.3964
698.17 | 1.355456 |  | 698.74 | 0.9174634421 |  | 697.22 | 2.000844 | 696.7 | 2.4663 | 685.65 | 3.3964
698.25 | 1.356159 |  | 698.82 | 0.9174634421 |  | 697.3 | 2.00225 | 696.78 | 2.4663 | 685.74 | 3.3971
698.33 | 1.356159 |  | 698.91 | 0.9174634421 |  | 697.39 | 2.00225 | 696.86 | 2.467 | 685.82 | 3.3985
698.41 | 1.356159 |  | 698.99 | 0.9174634421 |  | 697.47 | 2.00225 | 696.94 | 2.467 | 685.9 | 3.3985
698.49 | 1.356159 |  | 699.07 | 0.9174634421 |  | 697.55 | 2.00225 | 697.02 | 2.467 | 685.99 | 3.3992
698.57 | 1.356159 |  | 699.16 | 0.9174634421 |  | 697.64 | 2.00225 | 697.1 | 2.467 | 686.07 | 3.3999
698.6 | 1.356862 |  | 699.24 | 0.9174634421 |  | 697.72 | 2.00225 | 697.18 | 2.4677 | 686.15 | 3.4006
698.65 | 1.357565 |  | 699.32 | 0.9174634421 |  | 697.8 | 2.002953 | 697.26 | 2.4684 | 686.24 | 3.4013
698.73 | 1.357565 |  | 699.41 | 0.9174634421 |  | 697.89 | 2.003655793 | 697.34 | 2.4684 | 686.32 | 3.402
698.81 | 1.357565 |  | 699.49 | 0.9174634421 |  | 697.97 | 2.003655793 | 697.42 | 2.4684 | 686.4 | 3.4027
698.88 | 1.357565 |  | 699.57 | 0.9181664792 |  | 698.05 | 2.003655793 | 697.5 | 2.4684 | 686.49 | 3.4027
698.96 | 1.357565 |  | 699.66 | 0.9181664792 |  | 698.14 | 2.003655793 | 697.58 | 2.4684 | 686.57 | 3.4041
699.04 | 1.357565 |  | 699.74 | 0.9181664792 |  | 698.22 | 2.003655793 | 697.65 | 2.4698 | 686.65 | 3.4041
699.12 | 1.357565 |  | 699.82 | 0.9181664792 |  | 698.3 | 2.003655793 | 697.73 | 2.4698 | 686.74 | 3.4055
699.2 | 1.357565 |  | 699.91 | 0.9181664792 |  | 698.39 | 2.004359 | 697.81 | 2.4698 | 686.82 | 3.4055
699.28 | 1.357565 |  | 699.99 | 0.9181664792 |  | 698.47 | 2.005062 | 697.89 | 2.4698 | 686.9 | 3.4055
699.36 | 1.356862 |  | 700.07 | 0.9188695163 |  | 698.55 | 2.005062 | 697.97 | 2.4705 | 686.99 | 3.4069
699.44 | 1.358268 |  | 700.16 | 0.9188695163 |  | 698.64 | 2.005062 | 698.05 | 2.4712 | 687.07 | 3.4069
699.52 | 1.358268 |  | 700.24 | 0.9188695163 |  | 698.72 | 2.005062 | 698.13 | 2.4712 | 687.15 | 3.4076
699.6 | 1.358268 |  | 700.32 | 0.9188695163 |  | 698.8 | 2.005062 | 698.21 | 2.4712 | 687.24 | 3.4083
699.68 | 1.358268 |  | 700.41 | 0.9188695163 |  | 698.89 | 2.005765 | 698.29 | 2.4719 | 687.32 | 3.409
699.76 | 1.358268 |  | 700.49 | 0.9195725534 |  | 698.97 | 2.005765 | 698.37 | 2.4719 | 687.4 | 3.4097
699.83 | 1.358268 |  | 700.57 | 0.9195725534 |  | 699.05 | 2.006468 | 698.45 | 2.4719 | 687.49 | 3.4104
699.91 | 1.358268 |  | 700.66 | 0.9195725534 |  | 699.14 | 2.006468 | 698.53 | 2.4726 | 687.57 | 3.4111
699.99 | 1.358268 |  | 700.74 | 0.9195725534 |  | 699.22 | 2.007171 | 698.6 | 2.4726 | 687.65 | 3.4111
700.07 | 1.358971 |  | 700.82 | 0.9188695163 |  | 699.3 | 2.007171 | 698.68 | 2.4733 | 687.74 | 3.4118
700.15 | 1.358268 |  | 700.91 | 0.9195725534 |  | 699.39 | 2.007171 | 698.76 | 2.4733 | 687.82 | 3.4125
700.23 | 1.359674 |  | 700.99 | 0.9195725534 |  | 699.47 | 2.007171 | 698.84 | 2.4733 | 687.9 | 3.4132
700.31 | 1.359674 |  | 701.07 | 0.9195725534 |  | 699.55 | 2.007874 | 698.92 | 2.474 | 687.99 | 3.4139
700.39 | 1.359674 |  | 701.16 | 0.9195725534 |  | 699.64 | 2.008577 | 699 | 2.4747 | 688.07 | 3.4154
700.47 | 1.359674 |  | 701.24 | 0.9202755906 |  | 699.72 | 2.008577 | 699.08 | 2.4747 | 688.15 | 3.4154
700.55 | 1.359674 |  | 701.32 | 0.9202755906 |  | 699.8 | 2.008577 | 699.16 | 2.4747 | 688.24 | 3.4154
700.63 | 1.359674 |  | 701.41 | 0.9202755906 |  | 699.89 | 2.008577 | 699.24 | 2.4747 | 688.32 | 3.4168
700.71 | 1.359674 |  | 701.49 | 0.9202755906 |  | 699.97 | 2.00928009 | 699.32 | 2.4754 | 688.4 | 3.4168
700.78 | 1.360377 |  | 701.57 | 0.9202755906 |  | 700.05 | 2.00928009 | 699.4 | 2.4761 | 688.46 | 3.4175
700.86 | 1.360377 |  | 701.66 | 0.9209786277 |  | 700.14 | 2.009983 | 699.48 | 2.4761 | 688.49 | 3.4175
700.94 | 1.361079865 |  | 701.74 | 0.9209786277 |  | 700.22 | 2.009983 | 699.55 | 2.4761 | 688.57 | 3.4182
701.02 | 1.360377 |  | 701.82 | 0.9209786277 |  | 700.3 | 2.009983 | 699.63 | 2.4761 | 688.65 | 3.4182
701.1 | 1.360377 |  | 701.91 | 0.9209786277 |  | 700.39 | 2.009983 | 699.66 | 2.4768 | 688.74 | 3.4196
701.18 | 1.361079865 |  | 701.99 | 0.9209786277 |  | 700.47 | 2.010686 | 699.7 | 2.4768 | 688.82 | 3.4196
701.26 | 1.361079865 |  | 702.07 | 0.9209786277 |  | 700.55 | 2.011389 | 699.78 | 2.4768 | 688.9 | 3.421
701.34 | 1.361079865 |  | 702.16 | 0.9216816648 |  | 700.64 | 2.011389 | 699.86 | 2.4782 | 688.99 | 3.421
701.42 | 1.361079865 |  | 702.24 | 0.9216816648 |  | 700.72 | 2.011389 | 699.94 | 2.4782 | 689.07 | 3.4217
701.5 | 1.361079865 |  | 702.32 | 0.9209786277 |  | 700.8 | 2.011389 | 700.02 | 2.4782 | 689.15 | 3.4224
701.58 | 1.362486 |  | 702.41 | 0.9209786277 |  | 700.89 | 2.011389 | 700.1 | 2.4782 | 689.22 | 3.4231
701.66 | 1.362486 |  | 702.49 | 0.9216816648 |  | 700.97 | 2.012092 | 700.18 | 2.4789 | 689.24 | 3.4224
701.73 | 1.361783 |  | 702.57 | 0.9216816648 |  | 701.05 | 2.012795 | 700.26 | 2.4789 | 689.32 | 3.4238
701.81 | 1.362486 |  | 702.66 | 0.9216816648 |  | 701.14 | 2.012795 | 700.34 | 2.4796 | 689.4 | 3.4238
701.89 | 1.362486 |  | 702.74 | 0.9216816648 |  | 701.22 | 2.012795 | 700.42 | 2.4796 | 689.49 | 3.4245
701.97 | 1.362486 |  | 702.82 | 0.9223847019 |  | 701.3 | 2.012795 | 700.5 | 2.4803 | 689.57 | 3.4252
702.05 | 1.362486 |  | 702.9 | 0.9223847019 |  | 701.39 | 2.012795 | 700.58 | 2.4803 | 689.65 | 3.4259
702.13 | 1.362486 |  | 702.91 | 0.9041057368 |  | 701.47 | 2.013498 | 700.65 | 2.4803 | 689.74 | 3.4259
702.21 | 1.363189 |  | 702.98 | 0.9048087739 |  | 701.55 | 2.014201 | 700.73 | 2.4803 | 689.82 | 3.4273
702.29 | 1.363189 |  | 703.07 | 0.9048087739 |  | 701.64 | 2.014201 | 700.81 | 2.4817 | 689.9 | 3.4273
702.37 | 1.363892 |  | 703.15 | 0.9048087739 |  | 701.72 | 2.014201 | 700.89 | 2.4817 | 689.99 | 3.4287
702.45 | 1.363892 |  | 703.23 | 0.9048087739 |  | 701.8 | 2.014201 | 700.97 | 2.4817 | 690.07 | 3.4294
702.53 | 1.363892 |  | 703.32 | 0.9048087739 |  | 701.89 | 2.014904387 | 701.05 | 2.4824 | 690.15 | 3.4301
702.61 | 1.363892 |  | 703.4 | 0.9048087739 |  | 701.97 | 2.014904387 | 701.13 | 2.4824 | 690.24 | 3.4301
702.68 | 1.365298 |  | 703.48 | 0.9048087739 |  | 702.05 | 2.015607 | 701.21 | 2.4831 | 690.32 | 3.4308
702.76 | 1.365298 |  | 703.57 | 0.9048087739 |  | 702.14 | 2.015607 | 701.29 | 2.4831 | 690.4 | 3.4315
702.84 | 1.365298 |  | 703.65 | 0.9048087739 |  | 702.22 | 2.015607 | 701.37 | 2.4838 | 690.49 | 3.4322
702.92 | 1.365298 |  | 703.73 | 0.9048087739 |  | 702.27 | 2.01631 | 701.45 | 2.4838 | 690.57 | 3.4322
703 | 1.366001 |  | 703.82 | 0.905511811 |  | 702.3 | 2.01631 | 701.53 | 2.4838 | 690.65 | 3.4336
703.08 | 1.366001 |  | 703.9 | 0.905511811 |  | 702.39 | 2.01631 | 701.6 | 2.4838 | 690.74 | 3.4336
703.16 | 1.366001 |  | 703.98 | 0.905511811 |  | 702.47 | 2.017013 | 701.65 | 2.4852 | 690.82 | 3.4343
703.24 | 1.366704162 |  | 704.07 | 0.905511811 |  | 702.55 | 2.017717 | 701.68 | 2.4852 | 690.9 | 3.435
703.32 | 1.366704162 |  | 704.15 | 0.905511811 |  | 702.64 | 2.017717 | 701.76 | 2.4852 | 690.99 | 3.4357
703.4 | 1.366704162 |  | 704.23 | 0.905511811 |  | 702.72 | 2.01842 | 701.84 | 2.4852 | 691.07 | 3.4357
703.48 | 1.367407 |  | 704.32 | 0.905511811 |  | 702.8 | 2.01842 | 701.92 | 2.4852 | 691.15 | 3.4371
703.56 | 1.366704162 |  | 704.4 | 0.9062148481 |  | 702.89 | 2.019123 | 702 | 2.4852 | 691.24 | 3.4371
703.63 | 1.366704162 |  | 704.48 | 0.9062148481 |  | 702.97 | 2.019123 | 702.08 | 2.4866 | 691.32 | 3.4379
703.71 | 1.366704162 |  | 704.57 | 0.9062148481 |  | 703.05 | 2.019123 | 702.16 | 2.4866 | 691.4 | 3.4393
703.79 | 1.366704162 |  | 704.65 | 0.9062148481 |  | 703.14 | 2.019123 | 702.24 | 2.4866 | 691.49 | 3.4393
703.87 | 1.367407 |  | 704.73 | 0.9062148481 |  | 703.22 | 2.019123 | 702.32 | 2.4873 | 691.57 | 3.4393
703.95 | 1.367407 |  | 704.82 | 0.9069178853 |  | 703.3 | 2.019123 | 702.4 | 2.4873 | 691.65 | 3.4407
704.03 | 1.367407 |  | 704.9 | 0.9069178853 |  | 703.39 | 2.019826 | 702.48 | 2.4873 | 691.74 | 3.4407
704.11 | 1.36811 |  | 704.98 | 0.9069178853 |  | 703.47 | 2.019826 | 702.55 | 2.488 | 691.82 | 3.4421
704.19 | 1.36811 |  | 704.99 | 0.9069178853 |  | 703.55 | 2.019826 | 702.63 | 2.488 | 691.9 | 3.4421
704.27 | 1.36811 |  | 705.07 | 0.9069178853 |  | 703.64 | 2.019826 | 702.71 | 2.488 | 691.99 | 3.4428
704.35 | 1.36811 |  | 705.15 | 0.9076209224 |  | 703.72 | 2.019826 | 702.79 | 2.4888 | 692.07 | 3.4435
704.43 | 1.36811 |  | 705.23 | 0.9076209224 |  | 703.8 | 2.020529 | 702.87 | 2.4888 | 692.15 | 3.4442
704.51 | 1.368813 |  | 705.31 | 0.9076209224 |  | 703.89 | 2.020529 | 702.95 | 2.4888 | 692.24 | 3.4449
704.58 | 1.36811 |  | 705.39 | 0.9076209224 |  | 703.93 | 2.021231721 | 703.03 | 2.4888 | 692.32 | 3.4456
704.66 | 1.368813 |  | 705.47 | 0.9076209224 |  | 703.97 | 2.021231721 | 703.11 | 2.4888 | 692.4 | 3.4463
704.74 | 1.368813 |  | 705.55 | 0.9083239595 |  | 704.05 | 2.021231721 | 703.19 | 2.4888 | 692.49 | 3.447
704.82 | 1.369516 |  | 705.63 | 0.9083239595 |  | 704.14 | 2.021231721 | 703.27 | 2.4888 | 692.57 | 3.4477
704.9 | 1.369516 |  | 705.71 | 0.9083239595 |  | 704.22 | 2.021231721 | 703.35 | 2.4888 | 692.65 | 3.4484
704.98 | 1.370219 |  | 705.78 | 0.9083239595 |  | 704.3 | 2.021935 | 703.43 | 2.4888 | 692.74 | 3.4491
705.06 | 1.370219 |  | 705.86 | 0.9090269966 |  | 704.39 | 2.021935 | 703.5 | 2.4888 | 692.82 | 3.4498
705.14 | 1.369516 |  | 705.94 | 0.9090269966 |  | 704.47 | 2.021935 | 703.58 | 2.4895 | 692.9 | 3.4498
705.22 | 1.370219 |  | 706.02 | 0.9090269966 |  | 704.55 | 2.022638 | 703.66 | 2.4895 | 692.99 | 3.4505
705.3 | 1.370219 |  | 706.1 | 0.9090269966 |  | 704.64 | 2.022638 | 703.74 | 2.4902 | 693.07 | 3.4512
705.38 | 1.370219 |  | 706.18 | 0.9090269966 |  | 704.72 | 2.022638 | 703.82 | 2.4902 | 693.15 | 3.4519
705.46 | 1.369516 |  | 706.26 | 0.9097300337 |  | 704.8 | 2.022638 | 703.9 | 2.4902 | 693.24 | 3.4526
705.53 | 1.370219 |  | 706.34 | 0.9097300337 |  | 704.89 | 2.022638 | 703.98 | 2.4902 | 693.32 | 3.4526
705.61 | 1.370219 |  | 706.42 | 0.9097300337 |  | 704.97 | 2.022638 | 704.06 | 2.4909 | 693.4 | 3.454
705.69 | 1.370219 |  | 706.5 | 0.9097300337 |  | 705.05 | 2.023341 | 704.14 | 2.4909 | 693.49 | 3.454
705.77 | 1.370219 |  | 706.58 | 0.9104330709 |  | 705.14 | 2.024044 | 704.22 | 2.4916 | 693.57 | 3.4554
705.85 | 1.370922 |  | 706.66 | 0.9104330709 |  | 705.22 | 2.024044 | 704.3 | 2.4916 | 693.65 | 3.4554
705.93 | 1.370922 |  | 706.73 | 0.9104330709 |  | 705.3 | 2.024044 | 704.38 | 2.4916 | 693.74 | 3.4554
706.01 | 1.370922 |  | 706.81 | 0.9104330709 |  | 705.39 | 2.024044 | 704.45 | 2.4916 | 693.82 | 3.4568
706.09 | 1.370922 |  | 706.89 | 0.9104330709 |  | 705.47 | 2.024044 | 704.53 | 2.4923 | 693.9 | 3.4568
706.17 | 1.370922 |  | 706.97 | 0.9104330709 |  | 705.55 | 2.024747 | 704.61 | 2.4923 | 693.99 | 3.4582
706.25 | 1.371625 |  | 707.05 | 0.911136108 |  | 705.64 | 2.02545 | 704.69 | 2.493 | 694.07 | 3.4582
706.33 | 1.370922 |  | 707.13 | 0.911136108 |  | 705.72 | 2.02545 | 704.77 | 2.493 | 694.15 | 3.4596
706.41 | 1.370922 |  | 707.21 | 0.911136108 |  | 705.8 | 2.02545 | 704.85 | 2.4944 | 694.24 | 3.4596
706.48 | 1.371625 |  | 707.29 | 0.911136108 |  | 705.89 | 2.02545 | 704.93 | 2.4944 | 694.32 | 3.4596
706.56 | 1.370922 |  | 707.37 | 0.9118391451 |  | 705.97 | 2.02545 | 705.01 | 2.4944 | 694.4 | 3.4611
706.64 | 1.371625 |  | 707.45 | 0.9118391451 |  | 706.05 | 2.02545 | 705.09 | 2.4944 | 694.49 | 3.4611
706.72 | 1.371625 |  | 707.53 | 0.9118391451 |  | 706.14 | 2.026856018 | 705.17 | 2.4944 | 694.57 | 3.4625
706.8 | 1.372328 |  | 707.61 | 0.9118391451 |  | 706.22 | 2.026856018 | 705.25 | 2.4944 | 694.65 | 3.4625
706.88 | 1.372328 |  | 707.68 | 0.9125421822 |  | 706.3 | 2.026856018 | 705.33 | 2.4958 | 694.74 | 3.4639
706.96 | 1.372328 |  | 707.76 | 0.9125421822 |  | 706.39 | 2.026856018 | 705.4 | 2.4958 | 694.82 | 3.4639
707.04 | 1.373031 |  | 707.84 | 0.9125421822 |  | 706.47 | 2.026856018 | 705.48 | 2.4958 | 694.9 | 3.4639
707.12 | 1.373031 |  | 707.92 | 0.9125421822 |  | 706.55 | 2.026856018 | 705.56 | 2.4958 | 694.99 | 3.4653
707.2 | 1.373031 |  | 708 | 0.9125421822 |  | 706.64 | 2.027559 | 705.64 | 2.4958 | 695.07 | 3.4653
707.28 | 1.373031 |  | 708.08 | 0.9132452193 |  | 706.72 | 2.027559 | 705.72 | 2.4958 | 695.15 | 3.4667
707.36 | 1.373735 |  | 708.16 | 0.9132452193 |  | 706.8 | 2.028262 | 705.8 | 2.4965 | 695.24 | 3.4667
707.43 | 1.373735 |  | 708.24 | 0.9132452193 |  | 706.89 | 2.028262 | 705.88 | 2.4972 | 695.28 | 3.4674
707.51 | 1.373735 |  | 708.32 | 0.9132452193 |  | 706.97 | 2.028262 | 705.96 | 2.4972 | 695.32 | 3.4681
707.59 | 1.373735 |  | 708.4 | 0.9132452193 |  | 707.05 | 2.028965 | 706.04 | 2.4972 | 695.4 | 3.4681
707.67 | 1.373735 |  | 708.48 | 0.9139482565 |  | 707.14 | 2.028965 | 706.12 | 2.4972 | 695.49 | 3.4688
707.75 | 1.373735 |  | 708.56 | 0.9139482565 |  | 707.22 | 2.029668 | 706.2 | 2.4979 | 695.5 | 3.4695
707.76 | 1.373735 |  | 708.63 | 0.9139482565 |  | 707.3 | 2.029668 | 706.28 | 2.4986 | 695.57 | 3.4695
707.85 | 1.373735 |  | 708.71 | 0.9146512936 |  | 707.39 | 2.029668 | 706.35 | 2.4986 | 695.65 | 3.4702
707.93 | 1.374438 |  | 708.79 | 0.9146512936 |  | 707.47 | 2.029668 | 706.43 | 2.4986 | 695.74 | 3.4709
708.01 | 1.373735 |  | 708.87 | 0.9146512936 |  | 707.55 | 2.029668 | 706.51 | 2.4986 | 695.82 | 3.4709
708.1 | 1.374438 |  | 708.95 | 0.9146512936 |  | 707.64 | 2.029668 | 706.59 | 2.4986 | 695.9 | 3.4723
708.18 | 1.374438 |  | 709.03 | 0.9146512936 |  | 707.72 | 2.031074 | 706.67 | 2.5 | 695.99 | 3.4723
708.26 | 1.375141 |  | 709.11 | 0.9146512936 |  | 707.8 | 2.031074 | 706.75 | 2.5 | 696.07 | 3.4737
708.35 | 1.375141 |  | 709.19 | 0.9153543307 |  | 707.88 | 2.031074 | 706.83 | 2.5 | 696.15 | 3.4737
708.43 | 1.375141 |  | 709.27 | 0.9146512936 |  | 707.95 | 2.031074 | 706.91 | 2.5 | 696.24 | 3.4744
708.51 | 1.375141 |  | 709.35 | 0.9146512936 |  | 708.03 | 2.031074 | 706.99 | 2.5007 | 696.32 | 3.4751
708.6 | 1.375141 |  | 709.43 | 0.9153543307 |  | 708.11 | 2.031074 | 707.07 | 2.5014 | 696.4 | 3.4751
708.68 | 1.375141 |  | 709.51 | 0.9160573678 |  | 708.19 | 2.031777 | 707.15 | 2.5014 | 696.49 | 3.4765
708.76 | 1.375844 |  | 709.58 | 0.9160573678 |  | 708.27 | 2.032480315 | 707.23 | 2.5014 | 696.57 | 3.4765
708.85 | 1.375141 |  | 709.66 | 0.9160573678 |  | 708.35 | 2.032480315 | 707.3 | 2.5014 | 696.65 | 3.4779
708.93 | 1.375844 |  | 709.74 | 0.9160573678 |  | 708.43 | 2.032480315 | 707.38 | 2.5028 | 696.74 | 3.4779
709.01 | 1.375844 |  | 709.82 | 0.9160573678 |  | 708.51 | 2.032480315 | 707.46 | 2.5028 | 696.82 | 3.4793
709.1 | 1.376547 |  | 709.9 | 0.9160573678 |  | 708.59 | 2.032480315 | 707.54 | 2.5028 | 696.9 | 3.4793
709.18 | 1.376547 |  | 709.98 | 0.9167604049 |  | 708.67 | 2.032480315 | 707.62 | 2.5028 | 696.99 | 3.48
709.26 | 1.376547 |  | 710.06 | 0.9167604049 |  | 708.75 | 2.033183 | 707.7 | 2.5028 | 697.07 | 3.4807
709.35 | 1.376547 |  | 710.14 | 0.9167604049 |  | 708.83 | 2.033183 | 707.78 | 2.5035 | 697.15 | 3.4814
709.43 | 1.376547 |  | 710.22 | 0.9167604049 |  | 708.9 | 2.033886 | 707.86 | 2.5042 | 697.24 | 3.4821
709.51 | 1.37725 |  | 710.3 | 0.9174634421 |  | 708.98 | 2.033886 | 707.94 | 2.5042 | 697.32 | 3.4821
709.6 | 1.376547 |  | 710.38 | 0.9174634421 |  | 709.06 | 2.033886 | 708.02 | 2.5042 | 697.4 | 3.4835
709.68 | 1.37725 |  | 710.46 | 0.9174634421 |  | 709.14 | 2.033886 | 708.1 | 2.5042 | 697.49 | 3.4835
709.76 | 1.37725 |  | 710.53 | 0.9174634421 |  | 709.22 | 2.034589 | 708.18 | 2.5056 | 697.57 | 3.4843
709.85 | 1.377953 |  | 710.61 | 0.9174634421 |  | 709.3 | 2.034589 | 708.25 | 2.5056 | 697.65 | 3.485
709.93 | 1.377953 |  | 710.69 | 0.9181664792 |  | 709.38 | 2.035292 | 708.33 | 2.5056 | 697.74 | 3.4857
710.01 | 1.377953 |  | 710.77 | 0.9181664792 |  | 709.46 | 2.035292 | 708.41 | 2.5056 | 697.82 | 3.4864
710.1 | 1.377953 |  | 710.85 | 0.9181664792 |  | 709.54 | 2.035292 | 708.49 | 2.5063 | 697.9 | 3.4864
710.18 | 1.377953 |  | 710.93 | 0.9181664792 |  | 709.62 | 2.035292 | 708.57 | 2.507 | 697.99 | 3.4878
710.26 | 1.378655793 |  | 711.01 | 0.9188695163 |  | 709.7 | 2.035292 | 708.65 | 2.507 | 698.07 | 3.4878
710.35 | 1.378655793 |  | 711.09 | 0.9188695163 |  | 709.78 | 2.035996 | 708.73 | 2.507 | 698.15 | 3.4892
710.43 | 1.378655793 |  | 711.17 | 0.9181664792 |  | 709.85 | 2.035996 | 708.81 | 2.507 | 698.24 | 3.4892
710.51 | 1.379359 |  | 711.25 | 0.9188695163 |  | 709.93 | 2.036699 | 708.89 | 2.5077 | 698.32 | 3.4906
710.6 | 1.379359 |  | 711.33 | 0.9188695163 |  | 710.01 | 2.036699 | 708.97 | 2.5084 | 698.4 | 3.4906
710.68 | 1.379359 |  | 711.41 | 0.9195725534 |  | 710.09 | 2.036699 | 709.05 | 2.5084 | 698.49 | 3.492
710.76 | 1.379359 |  | 711.48 | 0.9195725534 |  | 710.17 | 2.036699 | 709.13 | 2.5084 | 698.57 | 3.492
710.85 | 1.379359 |  | 711.56 | 0.9195725534 |  | 710.25 | 2.036699 | 709.2 | 2.5084 | 698.65 | 3.4927
710.93 | 1.379359 |  | 711.64 | 0.9188695163 |  | 710.33 | 2.037402 | 709.28 | 2.5091 | 698.74 | 3.4934
711.01 | 1.379359 |  | 711.72 | 0.9195725534 |  | 710.41 | 2.038105 | 709.36 | 2.5098 | 698.82 | 3.4941
711.1 | 1.379359 |  | 711.8 | 0.9195725534 |  | 710.49 | 2.038105 | 709.44 | 2.5098 | 698.9 | 3.4948
711.18 | 1.379359 |  | 711.88 | 0.9202755906 |  | 710.57 | 2.038105 | 709.52 | 2.5098 | 698.98 | 3.4955
711.26 | 1.380062 |  | 711.96 | 0.9202755906 |  | 710.65 | 2.038105 | 709.6 | 2.5098 | 698.99 | 3.4955
711.35 | 1.380765 |  | 712.04 | 0.9202755906 |  | 710.73 | 2.038807649 | 709.68 | 2.5105 | 699.07 | 3.4962
711.43 | 1.380765 |  | 712.12 | 0.9202755906 |  | 710.8 | 2.038807649 | 709.76 | 2.5105 | 699.15 | 3.4969
711.51 | 1.380765 |  | 712.2 | 0.9202755906 |  | 710.88 | 2.039511 | 709.84 | 2.5105 | 699.24 | 3.4969
711.6 | 1.380765 |  | 712.24 | 0.9209786277 |  | 710.96 | 2.039511 | 709.92 | 2.5105 | 699.27 | 3.4976
711.68 | 1.380765 |  | 712.28 | 0.9209786277 |  | 711.04 | 2.039511 | 710 | 2.5112 | 699.32 | 3.4983
711.76 | 1.380765 |  | 712.36 | 0.9209786277 |  | 711.12 | 2.039511 | 710.08 | 2.5112 | 699.4 | 3.4983
711.85 | 1.380765 |  | 712.43 | 0.9202755906 |  | 711.2 | 2.039511 | 710.15 | 2.5112 | 699.49 | 3.4997
711.93 | 1.380765 |  | 712.51 | 0.9209786277 |  | 711.28 | 2.040214 | 710.21 | 2.512 | 699.57 | 3.4997
712.01 | 1.381468 |  | 712.59 | 0.9209786277 |  | 711.36 | 2.040917 | 710.23 | 2.512 | 699.65 | 3.4997
712.1 | 1.382171 |  | 712.67 | 0.9216816648 |  | 711.44 | 2.040917 | 710.31 | 2.512 | 699.74 | 3.5011
712.18 | 1.382171 |  | 712.75 | 0.9216816648 |  | 711.52 | 2.040917 | 710.39 | 2.5127 | 699.79 | 3.5046
712.26 | 1.382171 |  | 712.83 | 0.9216816648 |  | 711.6 | 2.040917 | 710.47 | 2.5127 | 699.82 | 3.5053
712.35 | 1.382171 |  | 712.91 | 0.9209786277 |  | 711.68 | 2.04162 | 710.55 | 2.5127 | 699.9 | 3.5067
712.43 | 1.382171 |  | 712.99 | 0.9223847019 |  | 711.75 | 2.04162 | 710.63 | 2.5127 | 699.98 | 3.5067
712.51 | 1.382171 |  | 713.07 | 0.9223847019 |  | 711.83 | 2.04162 | 710.71 | 2.5134 | 700.07 | 3.5075
712.6 | 1.382171 |  | 713.15 | 0.9223847019 |  | 711.91 | 2.042323 | 710.79 | 2.5134 | 700.15 | 3.5082
712.68 | 1.382874 |  | 713.23 | 0.9223847019 |  | 711.99 | 2.042323 | 710.87 | 2.5134 | 700.23 | 3.5082
712.76 | 1.382874 |  | 713.31 | 0.923087739 |  | 712.07 | 2.043026 | 710.95 | 2.5141 | 700.32 | 3.5096
712.85 | 1.383577 |  | 713.38 | 0.923087739 |  | 712.15 | 2.043026 | 711.03 | 2.5141 | 700.4 | 3.5096
712.93 | 1.383577 |  | 713.46 | 0.9223847019 |  | 712.23 | 2.043026 | 711.1 | 2.5148 | 700.48 | 3.5103
713.01 | 1.383577 |  | 713.54 | 0.923087739 |  | 712.31 | 2.043026 | 711.18 | 2.5148 | 700.57 | 3.511
713.1 | 1.383577 |  | 713.62 | 0.9223847019 |  | 712.39 | 2.043729 | 711.26 | 2.5148 | 700.65 | 3.511
713.18 | 1.383577 |  | 713.7 | 0.923087739 |  | 712.47 | 2.043729 | 711.34 | 2.5155 | 700.73 | 3.5117
713.26 | 1.383577 |  | 713.78 | 0.923087739 |  | 712.55 | 2.043729 | 711.42 | 2.5155 | 700.82 | 3.5124
713.35 | 1.383577 |  | 713.86 | 0.923087739 |  | 712.63 | 2.043729 | 711.5 | 2.5162 | 700.87 | 3.5131
713.43 | 1.38428009 |  | 713.94 | 0.9237907762 |  | 712.7 | 2.044431946 | 711.58 | 2.5162 | 700.9 | 3.5131
713.51 | 1.38428009 |  | 714.02 | 0.923087739 |  | 712.78 | 2.044431946 | 711.66 | 2.5162 | 700.98 | 3.5131
713.6 | 1.38428009 |  | 714.1 | 0.9237907762 |  | 712.86 | 2.044431946 | 711.74 | 2.5162 | 701.07 | 3.5145
713.66 | 1.385686 |  | 714.18 | 0.9237907762 |  | 712.94 | 2.045135 | 711.82 | 2.5169 | 701.15 | 3.5152
713.68 | 1.385686 |  | 714.26 | 0.9237907762 |  | 713.02 | 2.045135 | 711.9 | 2.5169 | 701.23 | 3.5152
713.76 | 1.384983 |  | 714.33 | 0.9237907762 |  | 713.1 | 2.045838 | 711.98 | 2.5176 | 701.32 | 3.5159
713.85 | 1.384983 |  | 714.41 | 0.9237907762 |  | 713.18 | 2.045838 | 712 | 2.5176 | 701.4 | 3.5166
713.93 | 1.384983 |  | 714.49 | 0.9244938133 |  | 713.26 | 2.045838 | 712.08 | 2.5176 | 701.48 | 3.5173
714.01 | 1.385686 |  | 714.57 | 0.9244938133 |  | 713.34 | 2.045838 | 712.15 | 2.5176 | 701.57 | 3.518
714.1 | 1.385686 |  | 714.65 | 0.9244938133 |  | 713.42 | 2.046541 | 712.23 | 2.5183 | 701.65 | 3.5187
714.18 | 1.386389 |  | 714.73 | 0.9244938133 |  | 713.5 | 2.046541 | 712.31 | 2.5183 | 701.73 | 3.5194
714.26 | 1.386389 |  | 714.81 | 0.9251968504 |  | 713.58 | 2.046541 | 712.39 | 2.519 | 701.82 | 3.5201
714.35 | 1.386389 |  | 714.89 | 0.9251968504 |  | 713.65 | 2.047244 | 712.47 | 2.519 | 701.9 | 3.5201
714.43 | 1.386389 |  | 714.97 | 0.9251968504 |  | 713.73 | 2.047244 | 712.55 | 2.519 | 701.98 | 3.5215
714.51 | 1.386389 |  | 715.05 | 0.9251968504 |  | 713.81 | 2.047244 | 712.63 | 2.5197 | 702.07 | 3.5215
714.6 | 1.386389 |  | 715.13 | 0.9251968504 |  | 713.89 | 2.047244 | 712.71 | 2.5197 | 702.15 | 3.5222
714.68 | 1.386389 |  | 715.21 | 0.9258998875 |  | 713.97 | 2.047947 | 712.79 | 2.5204 | 702.23 | 3.5236
714.76 | 1.387092 |  | 715.28 | 0.9258998875 |  | 714.05 | 2.04865 | 712.87 | 2.5204 | 702.32 | 3.5236
714.85 | 1.386389 |  | 715.36 | 0.9258998875 |  | 714.13 | 2.04865 | 712.95 | 2.5204 | 702.4 | 3.525
714.93 | 1.387092 |  | 715.44 | 0.9258998875 |  | 714.21 | 2.04865 | 713.03 | 2.5204 | 702.48 | 3.525
715.01 | 1.387795 |  | 715.52 | 0.9266029246 |  | 714.29 | 2.04865 | 713.1 | 2.5211 | 702.57 | 3.5257
715.1 | 1.387795 |  | 715.6 | 0.9266029246 |  | 714.37 | 2.049353 | 713.18 | 2.5218 | 702.65 | 3.5264
715.18 | 1.387795 |  | 715.68 | 0.9266029246 |  | 714.45 | 2.049353 | 713.26 | 2.5218 | 702.73 | 3.5271
715.26 | 1.388498 |  | 715.76 | 0.9266029246 |  | 714.53 | 2.049353 | 713.34 | 2.5218 | 702.82 | 3.5278
715.35 | 1.387795 |  | 715.84 | 0.9266029246 |  | 714.6 | 2.049353 | 713.42 | 2.5218 | 702.9 | 3.5285
715.43 | 1.388498 |  | 715.92 | 0.9273059618 |  | 714.68 | 2.050056243 | 713.5 | 2.5225 | 702.98 | 3.5292
715.51 | 1.388498 |  | 716 | 0.9273059618 |  | 714.76 | 2.050056243 | 713.58 | 2.5232 | 703.07 | 3.5299
715.6 | 1.388498 |  | 716.08 | 0.9273059618 |  | 714.84 | 2.050056243 | 713.66 | 2.5232 | 703.15 | 3.5307
715.68 | 1.388498 |  | 716.16 | 0.9273059618 |  | 714.92 | 2.050759 | 713.74 | 2.5232 | 703.23 | 3.5314
715.76 | 1.388498 |  | 716.23 | 0.9273059618 |  | 715 | 2.050759 | 713.82 | 2.5232 | 703.32 | 3.5314
715.85 | 1.389201 |  | 716.31 | 0.9280089989 |  | 715.08 | 2.050759 | 713.9 | 2.5246 | 703.4 | 3.5328
715.93 | 1.389904387 |  | 716.39 | 0.9280089989 |  | 715.16 | 2.051462 | 713.98 | 2.5246 | 703.48 | 3.5335
716.01 | 1.389904387 |  | 716.47 | 0.9280089989 |  | 715.24 | 2.051462 | 714.05 | 2.5246 | 703.57 | 3.5335
716.1 | 1.389904387 |  | 716.55 | 0.9280089989 |  | 715.32 | 2.051462 | 714.13 | 2.5246 | 703.65 | 3.5349
716.18 | 1.389904387 |  | 716.63 | 0.928712036 |  | 715.4 | 2.051462 | 714.21 | 2.5253 | 703.73 | 3.5349
716.26 | 1.390607 |  | 716.71 | 0.928712036 |  | 715.48 | 2.052165 | 714.29 | 2.526 | 703.78 | 3.5363
716.35 | 1.390607 |  | 716.79 | 0.928712036 |  | 715.55 | 2.052868 | 714.37 | 2.526 | 703.82 | 3.5363
716.43 | 1.390607 |  | 716.87 | 0.928712036 |  | 715.63 | 2.052868 | 714.45 | 2.526 | 703.9 | 3.537
716.51 | 1.390607 |  | 716.95 | 0.928712036 |  | 715.71 | 2.052868 | 714.53 | 2.526 | 703.98 | 3.5384
716.6 | 1.390607 |  | 717.03 | 0.9294150731 |  | 715.79 | 2.052868 | 714.61 | 2.5267 | 704.07 | 3.5384
716.68 | 1.39131 |  | 717.11 | 0.9294150731 |  | 715.87 | 2.052868 | 714.69 | 2.5274 | 704.15 | 3.5391
716.76 | 1.39131 |  | 717.18 | 0.9294150731 |  | 715.95 | 2.052868 | 714.77 | 2.5274 | 704.23 | 3.5398
716.85 | 1.39131 |  | 717.26 | 0.9294150731 |  | 716.03 | 2.052868 | 714.85 | 2.5274 | 704.32 | 3.5405
716.93 | 1.39131 |  | 717.34 | 0.9294150731 |  | 716.11 | 2.053571 | 714.93 | 2.5274 | 704.35 | 3.5412
717.01 | 1.39131 |  | 717.42 | 0.9301181102 |  | 716.19 | 2.054274 | 715 | 2.5281 | 704.4 | 3.5419
717.1 | 1.39131 |  | 717.5 | 0.9301181102 |  | 716.27 | 2.054274 | 715.08 | 2.5281 | 704.48 | 3.5419
717.18 | 1.39131 |  | 717.58 | 0.9301181102 |  | 716.35 | 2.054274 | 715.16 | 2.5281 | 704.57 | 3.5433
717.26 | 1.392013 |  | 717.66 | 0.9301181102 |  | 716.43 | 2.054274 | 715.24 | 2.5288 | 704.65 | 3.5433
717.35 | 1.392013 |  | 717.74 | 0.9294150731 |  | 716.5 | 2.054274 | 715.32 | 2.5295 | 704.73 | 3.5447
717.43 | 1.392013 |  | 717.82 | 0.9308211474 |  | 716.58 | 2.054274 | 715.4 | 2.5295 | 704.82 | 3.5454
717.51 | 1.392717 |  | 717.9 | 0.9308211474 |  | 716.66 | 2.054978 | 715.48 | 2.5295 | 704.9 | 3.5461
717.6 | 1.392717 |  | 717.98 | 0.9308211474 |  | 716.74 | 2.055681 | 715.56 | 2.5295 | 704.98 | 3.5475
717.68 | 1.392717 |  | 718.06 | 0.9301181102 |  | 716.82 | 2.055681 | 715.64 | 2.5302 | 705.07 | 3.5475
717.76 | 1.392717 |  | 718.13 | 0.9308211474 |  | 716.9 | 2.055681 | 715.72 | 2.5302 | 705.15 | 3.5489
717.85 | 1.392013 |  | 718.21 | 0.9308211474 |  | 716.98 | 2.055681 | 715.8 | 2.5309 | 705.23 | 3.5496
717.93 | 1.392717 |  | 718.29 | 0.9308211474 |  | 717.06 | 2.055681 | 715.88 | 2.5309 | 705.32 | 3.5503
718.01 | 1.39342 |  | 718.37 | 0.9308211474 |  | 717.14 | 2.055681 | 715.95 | 2.5309 | 705.4 | 3.5517
718.1 | 1.39342 |  | 718.45 | 0.9308211474 |  | 717.22 | 2.056384 | 716.03 | 2.5323 | 705.48 | 3.5517
718.18 | 1.39342 |  | 718.53 | 0.9315241845 |  | 717.24 | 2.057087 | 716.11 | 2.5323 | 705.57 | 3.5531
718.26 | 1.394123 |  | 718.61 | 0.9315241845 |  | 717.3 | 2.057087 | 716.19 | 2.5323 | 705.65 | 3.5531
718.35 | 1.394123 |  | 718.69 | 0.9315241845 |  | 717.38 | 2.057087 | 716.27 | 2.5323 | 705.73 | 3.5546
718.43 | 1.394123 |  | 718.77 | 0.9315241845 |  | 717.45 | 2.057087 | 716.35 | 2.5323 | 705.82 | 3.5546
718.51 | 1.394123 |  | 718.85 | 0.9315241845 |  | 717.53 | 2.057087 | 716.43 | 2.5337 | 705.9 | 3.556
718.6 | 1.394123 |  | 718.93 | 0.9315241845 |  | 717.61 | 2.057087 | 716.51 | 2.5337 | 705.98 | 3.556
718.68 | 1.394123 |  | 719.01 | 0.9322272216 |  | 717.68 | 2.05779 | 716.59 | 2.5337 | 706.07 | 3.5567
718.76 | 1.394123 |  | 719.08 | 0.9322272216 |  | 717.69 | 2.057087 | 716.67 | 2.5337 | 706.15 | 3.5581
718.85 | 1.394123 |  | 719.16 | 0.9322272216 |  | 717.77 | 2.058493 | 716.75 | 2.5337 | 706.23 | 3.5581
718.93 | 1.395529 |  | 719.24 | 0.9322272216 |  | 717.85 | 2.058493 | 716.83 | 2.5344 | 706.32 | 3.5595
719.01 | 1.394826 |  | 719.32 | 0.9322272216 |  | 717.93 | 2.058493 | 716.9 | 2.5352 | 706.4 | 3.5595
719.1 | 1.394826 |  | 719.4 | 0.9329302587 |  | 718.01 | 2.058493 | 716.98 | 2.5352 | 706.48 | 3.5609
719.18 | 1.395529 |  | 719.48 | 0.9329302587 |  | 718.09 | 2.058493 | 717.06 | 2.5352 | 706.57 | 3.5616
719.26 | 1.395529 |  | 719.53 | 0.9329302587 |  | 718.17 | 2.059196 | 717.14 | 2.5359 | 706.65 | 3.5623
719.35 | 1.395529 |  | 719.56 | 0.9329302587 |  | 718.25 | 2.059899 | 717.22 | 2.5359 | 706.73 | 3.5623
719.43 | 1.395529 |  | 719.64 | 0.9329302587 |  | 718.33 | 2.059899 | 717.3 | 2.5359 | 706.78 | 3.563
719.51 | 1.395529 |  | 719.72 | 0.9329302587 |  | 718.4 | 2.059899 | 717.38 | 2.5366 | 706.82 | 3.563
719.6 | 1.396231721 |  | 719.73 | 0.9336332958 |  | 718.48 | 2.059899 | 717.46 | 2.5366 | 706.9 | 3.563
719.68 | 1.396231721 |  | 719.8 | 0.9336332958 |  | 718.56 | 2.059899 | 717.54 | 2.5366 | 706.98 | 3.5637
719.76 | 1.396935 |  | 719.88 | 0.9336332958 |  | 718.64 | 2.060602 | 717.62 | 2.5373 | 707.07 | 3.5644
719.85 | 1.396935 |  | 719.96 | 0.9336332958 |  | 718.72 | 2.060602 | 717.7 | 2.5373 | 707.15 | 3.5651
719.93 | 1.396935 |  | 720.03 | 0.9336332958 |  | 718.8 | 2.061305 | 717.78 | 2.5373 | 707.23 | 3.5658
720.01 | 1.396935 |  | 720.11 | 0.9329302587 |  | 718.88 | 2.061305 | 717.85 | 2.538 | 707.32 | 3.5658
720.1 | 1.396935 |  | 720.19 | 0.9329302587 |  | 718.96 | 2.061305 | 717.93 | 2.538 | 707.4 | 3.5672
720.18 | 1.397638 |  | 720.27 | 0.9336332958 |  | 719.04 | 2.061305 | 718.01 | 2.5387 | 707.48 | 3.5672
720.26 | 1.397638 |  | 720.35 | 0.9336332958 |  | 719.12 | 2.061305 | 718.09 | 2.5387 | 707.57 | 3.5679
720.35 | 1.397638 |  | 720.43 | 0.9336332958 |  | 719.2 | 2.062007874 | 718.17 | 2.5387 | 707.65 | 3.5679
720.43 | 1.398341 |  | 720.51 | 0.9336332958 |  | 719.28 | 2.062711 | 718.25 | 2.5394 | 707.73 | 3.5693
720.51 | 1.397638 |  | 720.59 | 0.9336332958 |  | 719.35 | 2.062711 | 718.33 | 2.5401 | 707.82 | 3.5693
720.6 | 1.398341 |  | 720.67 | 0.934336333 |  | 719.43 | 2.062711 | 718.41 | 2.5401 | 707.9 | 3.57
720.68 | 1.398341 |  | 720.75 | 0.934336333 |  | 719.51 | 2.062711 | 718.49 | 2.5408 | 707.98 | 3.5707
720.76 | 1.398341 |  | 720.83 | 0.934336333 |  | 719.59 | 2.062711 | 718.57 | 2.5415 | 708.07 | 3.5714
720.85 | 1.398341 |  | 720.91 | 0.934336333 |  | 719.67 | 2.062711 | 718.65 | 2.5415 | 708.15 | 3.5721
720.93 | 1.398341 |  | 720.98 | 0.934336333 |  | 719.75 | 2.063414 | 718.73 | 2.5415 | 708.19 | 3.5728
721.01 | 1.398341 |  | 721.06 | 0.9350393701 |  | 719.83 | 2.063414 | 718.8 | 2.5415 | 708.23 | 3.5728
721.1 | 1.398341 |  | 721.14 | 0.9350393701 |  | 719.91 | 2.064117 | 718.88 | 2.5415 | 708.32 | 3.5735
721.18 | 1.399044 |  | 721.22 | 0.9350393701 |  | 719.99 | 2.064117 | 718.96 | 2.5429 | 708.4 | 3.5742
721.26 | 1.399747 |  | 721.3 | 0.9350393701 |  | 720.07 | 2.064117 | 719.04 | 2.5429 | 708.48 | 3.5756
721.35 | 1.399747 |  | 721.38 | 0.9350393701 |  | 720.15 | 2.064117 | 719.12 | 2.5429 | 708.57 | 3.5756
721.43 | 1.399747 |  | 721.46 | 0.9357424072 |  | 720.23 | 2.065523 | 719.2 | 2.5429 | 708.65 | 3.5771
721.51 | 1.399747 |  | 721.54 | 0.9357424072 |  | 720.3 | 2.065523 | 719.26 | 2.5436 | 708.73 | 3.5778
721.56 | 1.40045 |  | 721.62 | 0.9357424072 |  | 720.38 | 2.065523 | 719.28 | 2.5436 | 708.82 | 3.5785
721.6 | 1.399747 |  | 721.7 | 0.9357424072 |  | 720.46 | 2.065523 | 719.36 | 2.5436 | 708.9 | 3.5792
721.68 | 1.40045 |  | 721.78 | 0.9350393701 |  | 720.54 | 2.065523 | 719.44 | 2.5443 | 708.98 | 3.5799
721.76 | 1.401153 |  | 721.86 | 0.9357424072 |  | 720.62 | 2.066929 | 719.52 | 2.5443 | 709.07 | 3.5806
721.85 | 1.401153 |  | 721.93 | 0.9357424072 |  | 720.7 | 2.066929 | 719.6 | 2.5443 | 709.15 | 3.5813
721.93 | 1.401153 |  | 722.01 | 0.9357424072 |  | 720.78 | 2.066929 | 719.68 | 2.5443 | 709.23 | 3.582
722.01 | 1.401153 |  | 722.09 | 0.9357424072 |  | 720.86 | 2.066929 | 719.75 | 2.545 | 709.32 | 3.5827
722.1 | 1.401153 |  | 722.17 | 0.9357424072 |  | 720.94 | 2.066929 | 719.83 | 2.5457 | 709.4 | 3.5841
722.18 | 1.401153 |  | 722.25 | 0.9357424072 |  | 721.02 | 2.067632171 | 719.91 | 2.5457 | 709.48 | 3.5841
722.26 | 1.401153 |  | 722.33 | 0.9364454443 |  | 721.1 | 2.068335 | 719.99 | 2.5457 | 709.57 | 3.5848
722.35 | 1.401153 |  | 722.41 | 0.9364454443 |  | 721.18 | 2.068335 | 720.07 | 2.5464 | 709.65 | 3.5855
722.4 | 1.402559 |  | 722.49 | 0.9364454443 |  | 721.25 | 2.068335 | 720.15 | 2.5464 | 709.69 | 3.5862
722.43 | 1.402559 |  | 722.57 | 0.9364454443 |  | 721.33 | 2.068335 | 720.23 | 2.5464 | 709.73 | 3.5862
722.51 | 1.402559 |  | 722.65 | 0.9364454443 |  | 721.41 | 2.068335 | 720.26 | 2.5471 | 709.82 | 3.5876
722.6 | 1.402559 |  | 722.73 | 0.9371484814 |  | 721.49 | 2.069741 | 720.31 | 2.5471 | 709.9 | 3.5876
722.68 | 1.402559 |  | 722.81 | 0.9371484814 |  | 721.57 | 2.069741 | 720.39 | 2.5471 | 709.98 | 3.5883
722.76 | 1.402559 |  | 722.88 | 0.9371484814 |  | 721.65 | 2.069741 | 720.47 | 2.5478 | 710.07 | 3.589
722.85 | 1.402559 |  | 722.96 | 0.9371484814 |  | 721.73 | 2.069741 | 720.55 | 2.5478 | 710.15 | 3.5897
722.93 | 1.402559 |  | 723.04 | 0.9371484814 |  | 721.81 | 2.069741 | 720.63 | 2.5478 | 710.23 | 3.5911
723.01 | 1.403262 |  | 723.12 | 0.9371484814 |  | 721.89 | 2.069741 | 720.7 | 2.5485 | 710.32 | 3.5911
723.1 | 1.403965 |  | 723.2 | 0.9378515186 |  | 721.97 | 2.071147 | 720.78 | 2.5485 | 710.4 | 3.5918
723.18 | 1.403262 |  | 723.28 | 0.9378515186 |  | 722.05 | 2.071147 | 720.86 | 2.5492 | 710.48 | 3.5925
723.26 | 1.403262 |  | 723.36 | 0.9378515186 |  | 722.13 | 2.071147 | 720.94 | 2.5492 | 710.57 | 3.5932
723.35 | 1.403965 |  | 723.44 | 0.9378515186 |  | 722.2 | 2.071147 | 721.02 | 2.5499 | 710.65 | 3.5939
723.43 | 1.403965 |  | 723.52 | 0.9371484814 |  | 722.28 | 2.071147 | 721.1 | 2.5499 | 710.73 | 3.5946
723.51 | 1.403965 |  | 723.6 | 0.9385545557 |  | 722.36 | 2.071147 | 721.18 | 2.5506 | 710.82 | 3.596
723.6 | 1.403965 |  | 723.68 | 0.9378515186 |  | 722.44 | 2.071147 | 721.26 | 2.5506 | 710.9 | 3.596
723.68 | 1.403965 |  | 723.76 | 0.9378515186 |  | 722.52 | 2.07185 | 721.34 | 2.5506 | 710.98 | 3.5974
723.76 | 1.403965 |  | 723.83 | 0.9378515186 |  | 722.6 | 2.072553 | 721.42 | 2.5506 | 711.07 | 3.5974
723.85 | 1.405371 |  | 723.91 | 0.9378515186 |  | 722.68 | 2.072553 | 721.5 | 2.5513 | 711.15 | 3.5988
723.93 | 1.405371 |  | 723.99 | 0.9385545557 |  | 722.76 | 2.072553 | 721.58 | 2.552 | 711.23 | 3.5988
724.01 | 1.405371 |  | 724.07 | 0.9385545557 |  | 722.84 | 2.072553 | 721.65 | 2.552 | 711.32 | 3.5995
724.1 | 1.405371 |  | 724.15 | 0.9385545557 |  | 722.92 | 2.072553 | 721.73 | 2.552 | 711.4 | 3.6003
724.18 | 1.405371 |  | 724.23 | 0.9385545557 |  | 723 | 2.072553 | 721.81 | 2.552 | 711.48 | 3.6017
724.26 | 1.405371 |  | 724.31 | 0.9385545557 |  | 723.08 | 2.07396 | 721.89 | 2.5527 | 711.57 | 3.6017
724.35 | 1.405371 |  | 724.39 | 0.9385545557 |  | 723.15 | 2.07396 | 721.97 | 2.5534 | 711.65 | 3.6031
724.43 | 1.406074 |  | 724.47 | 0.9392575928 |  | 723.23 | 2.07396 | 722.05 | 2.5534 | 711.73 | 3.6038
724.51 | 1.406074 |  | 724.55 | 0.9392575928 |  | 723.31 | 2.07396 | 722.13 | 2.5534 | 711.82 | 3.6038
724.6 | 1.406777 |  | 724.63 | 0.9392575928 |  | 723.39 | 2.07396 | 722.21 | 2.5534 | 711.9 | 3.6052
724.68 | 1.406777 |  | 724.71 | 0.9385545557 |  | 723.47 | 2.074663 | 722.29 | 2.5541 | 711.98 | 3.6052
724.76 | 1.406777 |  | 724.78 | 0.9385545557 |  | 723.55 | 2.075366 | 722.37 | 2.5548 | 712.06 | 3.6066
724.85 | 1.406777 |  | 724.86 | 0.9392575928 |  | 723.63 | 2.075366 | 722.45 | 2.5548 | 712.07 | 3.6066
724.93 | 1.406777 |  | 724.94 | 0.9392575928 |  | 723.71 | 2.075366 | 722.53 | 2.5548 | 712.15 | 3.6066
725.01 | 1.407480315 |  | 725.02 | 0.9392575928 |  | 723.79 | 2.075366 | 722.6 | 2.5555 | 712.23 | 3.6073
725.1 | 1.407480315 |  | 725.1 | 0.9392575928 |  | 723.87 | 2.075366 | 722.68 | 2.5562 | 712.32 | 3.608
725.18 | 1.407480315 |  | 725.18 | 0.9392575928 |  | 723.95 | 2.075366 | 722.76 | 2.5562 | 712.4 | 3.6094
725.26 | 1.408183 |  | 725.26 | 0.9399606299 |  | 724.03 | 2.076772 | 722.84 | 2.5562 | 712.48 | 3.6094
725.35 | 1.407480315 |  | 725.34 | 0.9399606299 |  | 724.1 | 2.076772 | 722.92 | 2.5562 | 712.57 | 3.6101
725.43 | 1.407480315 |  | 725.42 | 0.9399606299 |  | 724.18 | 2.076772 | 723 | 2.5569 | 712.65 | 3.6108
725.51 | 1.407480315 |  | 725.5 | 0.9392575928 |  | 724.26 | 2.076772 | 723.08 | 2.5576 | 712.67 | 3.6115
725.6 | 1.407480315 |  | 725.58 | 0.9399606299 |  | 724.34 | 2.076772 | 723.16 | 2.5576 | 712.73 | 3.6115
725.68 | 1.407480315 |  | 725.66 | 0.9399606299 |  | 724.42 | 2.077475 | 723.24 | 2.5576 | 712.82 | 3.6115
725.76 | 1.407480315 |  | 725.73 | 0.9399606299 |  | 724.5 | 2.078178 | 723.32 | 2.5591 | 712.9 | 3.6129
725.85 | 1.407480315 |  | 725.81 | 0.9399606299 |  | 724.58 | 2.078178 | 723.4 | 2.5591 | 712.98 | 3.6136
725.93 | 1.407480315 |  | 725.89 | 0.9399606299 |  | 724.66 | 2.078178 | 723.48 | 2.5591 | 713.07 | 3.6143
726.01 | 1.408183 |  | 725.97 | 0.940663667 |  | 724.74 | 2.078178 | 723.55 | 2.5591 | 713.15 | 3.615
726.1 | 1.408183 |  | 726.05 | 0.940663667 |  | 724.82 | 2.078881 | 723.63 | 2.5591 | 713.23 | 3.6157
726.18 | 1.408183 |  | 726.13 | 0.940663667 |  | 724.9 | 2.078881 | 723.71 | 2.5605 | 713.32 | 3.6164
726.26 | 1.408886 |  | 726.21 | 0.940663667 |  | 724.98 | 2.079583802 | 723.79 | 2.5605 | 713.4 | 3.6164
726.35 | 1.408886 |  | 726.29 | 0.940663667 |  | 725.05 | 2.079583802 | 723.87 | 2.5605 | 713.48 | 3.6178
726.43 | 1.408886 |  | 726.37 | 0.940663667 |  | 725.13 | 2.079583802 | 723.95 | 2.5605 | 713.57 | 3.6178
726.51 | 1.408886 |  | 726.45 | 0.9413667042 |  | 725.21 | 2.079583802 | 724.03 | 2.5619 | 713.65 | 3.6185
726.6 | 1.409589 |  | 726.53 | 0.9413667042 |  | 725.29 | 2.080287 | 724.11 | 2.5619 | 713.73 | 3.6192
726.68 | 1.409589 |  | 726.61 | 0.9413667042 |  | 725.37 | 2.08099 | 724.19 | 2.5619 | 713.82 | 3.6199
726.76 | 1.409589 |  | 726.68 | 0.9413667042 |  | 725.45 | 2.08099 | 724.27 | 2.5619 | 713.9 | 3.6206
726.85 | 1.409589 |  | 726.76 | 0.9420697413 |  | 725.53 | 2.08099 | 724.35 | 2.5626 | 713.98 | 3.6213
726.93 | 1.410292 |  | 726.84 | 0.9420697413 |  | 725.61 | 2.081693 | 724.43 | 2.5633 | 714.07 | 3.6213
727.01 | 1.410292 |  | 726.86 | 0.923087739 |  | 725.69 | 2.081693 | 724.5 | 2.5633 | 714.15 | 3.6227
727.1 | 1.410292 |  | 726.92 | 0.923087739 |  | 725.77 | 2.082396 | 724.58 | 2.5633 | 714.23 | 3.6227
727.18 | 1.410292 |  | 727 | 0.923087739 |  | 725.85 | 2.082396 | 724.66 | 2.5633 | 714.32 | 3.6227
727.26 | 1.410996 |  | 727.07 | 0.923087739 |  | 725.93 | 2.082396 | 724.74 | 2.564 | 714.4 | 3.6242
727.35 | 1.410996 |  | 727.15 | 0.923087739 |  | 726 | 2.082396 | 724.82 | 2.5647 | 714.48 | 3.6242
727.43 | 1.410996 |  | 727.23 | 0.9237907762 |  | 726.08 | 2.082396 | 724.9 | 2.5647 | 714.57 | 3.6249
727.51 | 1.410996 |  | 727.31 | 0.9237907762 |  | 726.16 | 2.083099 | 724.98 | 2.5647 | 714.65 | 3.6256
727.6 | 1.411699 |  | 727.39 | 0.9237907762 |  | 726.24 | 2.083802 | 725.06 | 2.5654 | 714.73 | 3.6263
727.68 | 1.412402 |  | 727.47 | 0.9237907762 |  | 726.32 | 2.083802 | 725.14 | 2.5661 | 714.82 | 3.627
727.76 | 1.412402 |  | 727.55 | 0.9237907762 |  | 726.4 | 2.083802 | 725.22 | 2.5661 | 714.9 | 3.6277
727.85 | 1.412402 |  | 727.63 | 0.9237907762 |  | 726.48 | 2.083802 | 725.3 | 2.5661 | 714.98 | 3.6277
727.93 | 1.412402 |  | 727.71 | 0.9237907762 |  | 726.56 | 2.083802 | 725.38 | 2.5668 | 715.07 | 3.6284
728.01 | 1.412402 |  | 727.79 | 0.9237907762 |  | 726.6 | 2.084505 | 725.45 | 2.5668 | 715.15 | 3.6291
728.1 | 1.412402 |  | 727.87 | 0.9237907762 |  | 726.64 | 2.085208099 | 725.53 | 2.5675 | 715.23 | 3.6298
728.18 | 1.412402 |  | 727.95 | 0.9237907762 |  | 726.72 | 2.085208099 | 725.61 | 2.5675 | 715.32 | 3.6305
728.26 | 1.413105 |  | 728.02 | 0.9237907762 |  | 726.8 | 2.085208099 | 725.69 | 2.5675 | 715.4 | 3.6312
728.35 | 1.413105 |  | 728.1 | 0.9237907762 |  | 726.88 | 2.085208099 | 725.77 | 2.5682 | 715.48 | 3.6312
728.43 | 1.413105 |  | 728.18 | 0.9237907762 |  | 726.95 | 2.085208099 | 725.85 | 2.5682 | 715.57 | 3.6326
728.51 | 1.413105 |  | 728.26 | 0.9244938133 |  | 727.01 | 2.085911 | 725.93 | 2.5682 | 715.65 | 3.6326
728.6 | 1.413105 |  | 728.34 | 0.9244938133 |  | 727.03 | 2.085911 | 726.01 | 2.5689 | 715.73 | 3.6333
728.68 | 1.413807649 |  | 728.42 | 0.9244938133 |  | 727.11 | 2.086614 | 726.09 | 2.5696 | 715.74 | 3.6333
728.76 | 1.413807649 |  | 728.5 | 0.9244938133 |  | 727.19 | 2.086614 | 726.17 | 2.5696 | 715.82 | 3.634
728.85 | 1.413807649 |  | 728.58 | 0.9244938133 |  | 727.27 | 2.086614 | 726.25 | 2.5696 | 715.9 | 3.6347
728.93 | 1.414511 |  | 728.66 | 0.9251968504 |  | 727.35 | 2.086614 | 726.33 | 2.5696 | 715.97 | 3.6347
729.01 | 1.414511 |  | 728.74 | 0.9251968504 |  | 727.43 | 2.086614 | 726.4 | 2.5703 | 716.05 | 3.6361
729.1 | 1.414511 |  | 728.82 | 0.9251968504 |  | 727.51 | 2.087317 | 726.43 | 2.571 | 716.13 | 3.6361
729.18 | 1.415214 |  | 728.9 | 0.9251968504 |  | 727.59 | 2.08802 | 726.48 | 2.571 | 716.21 | 3.6375
729.26 | 1.414511 |  | 728.97 | 0.9251968504 |  | 727.67 | 2.08802 | 726.56 | 2.571 | 716.29 | 3.6375
729.35 | 1.415214 |  | 728.99 | 0.9251968504 |  | 727.75 | 2.08802 | 726.64 | 2.571 | 716.37 | 3.6382
729.43 | 1.415214 |  | 729.07 | 0.9258998875 |  | 727.83 | 2.08802 | 726.72 | 2.571 | 716.45 | 3.6389
729.51 | 1.415214 |  | 729.15 | 0.9258998875 |  | 727.9 | 2.088723 | 726.8 | 2.5724 | 716.53 | 3.6396
729.6 | 1.415917 |  | 729.23 | 0.9258998875 |  | 727.98 | 2.088723 | 726.88 | 2.5724 | 716.61 | 3.6403
729.68 | 1.415917 |  | 729.31 | 0.9258998875 |  | 728.06 | 2.089426 | 726.96 | 2.5724 | 716.69 | 3.6403
729.76 | 1.415917 |  | 729.39 | 0.9258998875 |  | 728.14 | 2.089426 | 727.04 | 2.5724 | 716.77 | 3.6417
729.85 | 1.41662 |  | 729.47 | 0.9258998875 |  | 728.22 | 2.089426 | 727.12 | 2.5724 | 716.85 | 3.6417
729.93 | 1.41662 |  | 729.55 | 0.9266029246 |  | 728.3 | 2.089426 | 727.2 | 2.5738 | 716.92 | 3.6417
730.01 | 1.41662 |  | 729.62 | 0.9266029246 |  | 728.38 | 2.090129 | 727.28 | 2.5738 | 717 | 3.6431
730.1 | 1.41662 |  | 729.7 | 0.9266029246 |  | 728.46 | 2.090832396 | 727.35 | 2.5738 | 717.08 | 3.6431
730.18 | 1.41662 |  | 729.78 | 0.9266029246 |  | 728.54 | 2.090832396 | 727.43 | 2.5738 | 717.16 | 3.6445
730.26 | 1.41662 |  | 729.86 | 0.9273059618 |  | 728.62 | 2.090832396 | 727.51 | 2.5752 | 717.24 | 3.6445
730.35 | 1.418026 |  | 729.94 | 0.9273059618 |  | 728.7 | 2.090832396 | 727.59 | 2.5752 | 717.32 | 3.6452
730.43 | 1.418026 |  | 730.02 | 0.9273059618 |  | 728.78 | 2.091535 | 727.67 | 2.5752 | 717.4 | 3.646
730.51 | 1.418026 |  | 730.1 | 0.9273059618 |  | 728.85 | 2.091535 | 727.75 | 2.5752 | 717.48 | 3.646
730.6 | 1.418026 |  | 730.18 | 0.9280089989 |  | 728.93 | 2.092238 | 727.83 | 2.5759 | 717.56 | 3.6467
730.68 | 1.418026 |  | 730.26 | 0.9280089989 |  | 729.01 | 2.092238 | 727.85 | 2.5766 | 717.64 | 3.6474
730.76 | 1.418026 |  | 730.34 | 0.9280089989 |  | 729.09 | 2.092238 | 727.91 | 2.5766 | 717.72 | 3.6481
730.85 | 1.418026 |  | 730.42 | 0.928712036 |  | 729.17 | 2.092942 | 727.99 | 2.5766 | 717.8 | 3.6488
730.93 | 1.418729 |  | 730.5 | 0.928712036 |  | 729.25 | 2.092942 | 728.07 | 2.5766 | 717.87 | 3.6495
731.01 | 1.418026 |  | 730.57 | 0.928712036 |  | 729.33 | 2.093645 | 728.15 | 2.5773 | 717.95 | 3.6495
731.1 | 1.419431946 |  | 730.65 | 0.928712036 |  | 729.41 | 2.093645 | 728.23 | 2.5773 | 718.03 | 3.6509
731.18 | 1.419431946 |  | 730.73 | 0.928712036 |  | 729.49 | 2.093645 | 728.3 | 2.5773 | 718.11 | 3.6509
731.26 | 1.419431946 |  | 730.81 | 0.928712036 |  | 729.57 | 2.093645 | 728.38 | 2.578 | 718.19 | 3.6523
731.35 | 1.419431946 |  | 730.89 | 0.9294150731 |  | 729.65 | 2.094348 | 728.46 | 2.578 | 718.27 | 3.6523
731.43 | 1.420135 |  | 730.97 | 0.9294150731 |  | 729.73 | 2.094348 | 728.54 | 2.5787 | 718.35 | 3.653
731.51 | 1.419431946 |  | 731.05 | 0.9294150731 |  | 729.8 | 2.094348 | 728.62 | 2.5787 | 718.43 | 3.6537
731.6 | 1.420135 |  | 731.13 | 0.9294150731 |  | 729.88 | 2.095051 | 728.7 | 2.5787 | 718.51 | 3.6544
731.68 | 1.420135 |  | 731.21 | 0.9294150731 |  | 729.96 | 2.095051 | 728.78 | 2.5794 | 718.59 | 3.6551
731.76 | 1.420838 |  | 731.29 | 0.9301181102 |  | 730.04 | 2.095051 | 728.86 | 2.5794 | 718.67 | 3.6551
731.84 | 1.420838 |  | 731.37 | 0.9301181102 |  | 730.12 | 2.095754 | 728.94 | 2.5794 | 718.75 | 3.6558
731.92 | 1.420838 |  | 731.45 | 0.9301181102 |  | 730.2 | 2.095754 | 729.02 | 2.5801 | 718.82 | 3.6565
732 | 1.420838 |  | 731.52 | 0.9301181102 |  | 730.28 | 2.095754 | 729.1 | 2.5801 | 718.9 | 3.6572
732.08 | 1.420838 |  | 731.6 | 0.9308211474 |  | 730.36 | 2.096457 | 729.18 | 2.5808 | 718.98 | 3.6579
732.16 | 1.421541 |  | 731.68 | 0.9308211474 |  | 730.44 | 2.096457 | 729.25 | 2.5808 | 719.06 | 3.6586
732.24 | 1.420838 |  | 731.76 | 0.9308211474 |  | 730.52 | 2.09715973 | 729.33 | 2.5816 | 719.06 | 3.6586
732.32 | 1.421541 |  | 731.84 | 0.9308211474 |  | 730.6 | 2.09715973 | 729.41 | 2.5816 | 719.14 | 3.6593
732.4 | 1.422244 |  | 731.92 | 0.9308211474 |  | 730.68 | 2.09715973 | 729.49 | 2.5816 | 719.22 | 3.6593
732.48 | 1.422244 |  | 732 | 0.9315241845 |  | 730.75 | 2.09715973 | 729.57 | 2.5823 | 719.3 | 3.6607
732.56 | 1.422244 |  | 732.08 | 0.9315241845 |  | 730.83 | 2.097863 | 729.65 | 2.5823 | 719.38 | 3.6607
732.63 | 1.422244 |  | 732.16 | 0.9315241845 |  | 730.91 | 2.098566 | 729.73 | 2.583 | 719.46 | 3.6621
732.71 | 1.422244 |  | 732.24 | 0.9315241845 |  | 730.99 | 2.098566 | 729.81 | 2.583 | 719.54 | 3.6621
732.79 | 1.422244 |  | 732.32 | 0.9322272216 |  | 731.07 | 2.098566 | 729.89 | 2.583 | 719.59 | 3.6628
732.87 | 1.422244 |  | 732.4 | 0.9322272216 |  | 731.15 | 2.098566 | 729.97 | 2.583 | 719.62 | 3.6635
732.95 | 1.422244 |  | 732.47 | 0.9322272216 |  | 731.23 | 2.098566 | 730.05 | 2.5844 | 719.7 | 3.6635
733.03 | 1.422947 |  | 732.55 | 0.9322272216 |  | 731.31 | 2.099269 | 730.13 | 2.5844 | 719.77 | 3.6635
733.11 | 1.42365 |  | 732.63 | 0.9329302587 |  | 731.39 | 2.099972 | 730.2 | 2.5844 | 719.85 | 3.6649
733.19 | 1.42365 |  | 732.71 | 0.9329302587 |  | 731.47 | 2.099972 | 730.28 | 2.5858 | 719.93 | 3.6656
733.27 | 1.42365 |  | 732.79 | 0.9329302587 |  | 731.55 | 2.099972 | 730.36 | 2.5858 | 720.01 | 3.6663
733.35 | 1.42365 |  | 732.87 | 0.9329302587 |  | 731.63 | 2.099972 | 730.44 | 2.5858 | 720.09 | 3.6663
733.43 | 1.42365 |  | 732.95 | 0.9329302587 |  | 731.64 | 2.099972 | 730.52 | 2.5858 | 720.17 | 3.667
733.51 | 1.424353 |  | 733.03 | 0.9336332958 |  | 731.72 | 2.100675 | 730.6 | 2.5858 | 720.25 | 3.6684
733.58 | 1.42365 |  | 733.11 | 0.9336332958 |  | 731.8 | 2.101378 | 730.68 | 2.5872 | 720.33 | 3.6684
733.66 | 1.42365 |  | 733.19 | 0.9336332958 |  | 731.88 | 2.101378 | 730.76 | 2.5872 | 720.41 | 3.6692
733.74 | 1.424353 |  | 733.27 | 0.9336332958 |  | 731.95 | 2.101378 | 730.84 | 2.5872 | 720.49 | 3.6699
733.82 | 1.425056243 |  | 733.35 | 0.934336333 |  | 732.03 | 2.101378 | 730.92 | 2.5872 | 720.57 | 3.6699
733.9 | 1.425056243 |  | 733.42 | 0.934336333 |  | 732.11 | 2.101378 | 731 | 2.5872 | 720.65 | 3.6713
733.98 | 1.425056243 |  | 733.5 | 0.934336333 |  | 732.19 | 2.101378 | 731.08 | 2.5872 | 720.72 | 3.6713
734.06 | 1.425056243 |  | 733.58 | 0.934336333 |  | 732.27 | 2.102081 | 731.15 | 2.5886 | 720.8 | 3.6727
734.14 | 1.425056243 |  | 733.66 | 0.9350393701 |  | 732.35 | 2.102784027 | 731.23 | 2.5886 | 720.88 | 3.6727
734.22 | 1.425056243 |  | 733.74 | 0.9350393701 |  | 732.43 | 2.102784027 | 731.31 | 2.5886 | 720.96 | 3.6734
734.3 | 1.425056243 |  | 733.82 | 0.9350393701 |  | 732.51 | 2.102784027 | 731.39 | 2.5886 | 721.04 | 3.6741
734.38 | 1.425759 |  | 733.9 | 0.9350393701 |  | 732.59 | 2.102784027 | 731.47 | 2.5893 | 721.12 | 3.6741
734.46 | 1.425759 |  | 733.98 | 0.9350393701 |  | 732.67 | 2.102784027 | 731.55 | 2.59 | 721.2 | 3.6755
734.53 | 1.425759 |  | 734.06 | 0.9357424072 |  | 732.75 | 2.10419 | 731.63 | 2.59 | 721.28 | 3.6755
734.61 | 1.426462 |  | 734.14 | 0.9357424072 |  | 732.83 | 2.10419 | 731.71 | 2.59 | 721.36 | 3.6769
734.69 | 1.426462 |  | 734.22 | 0.9357424072 |  | 732.9 | 2.10419 | 731.79 | 2.59 | 721.44 | 3.6769
734.77 | 1.426462 |  | 734.3 | 0.9357424072 |  | 732.98 | 2.10419 | 731.87 | 2.5907 | 721.52 | 3.6769
734.85 | 1.426462 |  | 734.37 | 0.9357424072 |  | 733.06 | 2.10419 | 731.95 | 2.5914 | 721.6 | 3.6783
734.93 | 1.426462 |  | 734.45 | 0.9364454443 |  | 733.14 | 2.10419 | 732.03 | 2.5914 | 721.67 | 3.6783
735.01 | 1.426462 |  | 734.53 | 0.9364454443 |  | 733.22 | 2.104893 | 732.1 | 2.5914 | 721.75 | 3.6797
735.09 | 1.427165 |  | 734.61 | 0.9364454443 |  | 733.3 | 2.105596 | 732.18 | 2.5914 | 721.83 | 3.6797
735.17 | 1.427165 |  | 734.69 | 0.9364454443 |  | 733.38 | 2.105596 | 732.26 | 2.5921 | 721.91 | 3.6811
735.25 | 1.427165 |  | 734.77 | 0.9371484814 |  | 733.46 | 2.105596 | 732.34 | 2.5928 | 721.99 | 3.6811
735.33 | 1.427165 |  | 734.85 | 0.9371484814 |  | 733.54 | 2.105596 | 732.42 | 2.5928 | 722.07 | 3.6811
735.41 | 1.428571 |  | 734.93 | 0.9371484814 |  | 733.62 | 2.105596 | 732.5 | 2.5935 | 722.15 | 3.6825
735.48 | 1.428571 |  | 735.01 | 0.9371484814 |  | 733.7 | 2.107002 | 732.58 | 2.5935 | 722.23 | 3.6825
735.56 | 1.428571 |  | 735.09 | 0.9378515186 |  | 733.78 | 2.107002 | 732.66 | 2.5935 | 722.31 | 3.6839
735.64 | 1.428571 |  | 735.17 | 0.9378515186 |  | 733.85 | 2.107002 | 732.74 | 2.5942 | 722.39 | 3.6839
735.72 | 1.428571 |  | 735.25 | 0.9378515186 |  | 733.93 | 2.107002 | 732.82 | 2.5949 | 722.47 | 3.6853
735.8 | 1.428571 |  | 735.32 | 0.9378515186 |  | 734.01 | 2.107002 | 732.9 | 2.5949 | 722.55 | 3.6853
735.88 | 1.429274 |  | 735.4 | 0.9385545557 |  | 734.09 | 2.107002 | 732.98 | 2.5949 | 722.62 | 3.6853
735.96 | 1.429978 |  | 735.48 | 0.9385545557 |  | 734.17 | 2.108408324 | 733.05 | 2.5949 | 722.7 | 3.6867
736.04 | 1.429274 |  | 735.56 | 0.9385545557 |  | 734.25 | 2.108408324 | 733.13 | 2.5956 | 722.78 | 3.6867
736.12 | 1.429978 |  | 735.64 | 0.9385545557 |  | 734.33 | 2.108408324 | 733.21 | 2.5956 | 722.8 | 3.6881
736.2 | 1.429978 |  | 735.72 | 0.9385545557 |  | 734.41 | 2.108408324 | 733.29 | 2.5963 | 722.86 | 3.6881
736.28 | 1.429978 |  | 735.77 | 0.9392575928 |  | 734.49 | 2.108408324 | 733.37 | 2.5963 | 722.94 | 3.6881
736.36 | 1.429978 |  | 735.8 | 0.9392575928 |  | 734.57 | 2.108408324 | 733.45 | 2.5963 | 723.02 | 3.6895
736.43 | 1.429978 |  | 735.88 | 0.9392575928 |  | 734.65 | 2.109814 | 733.53 | 2.5963 | 723.1 | 3.6895
736.51 | 1.431384 |  | 735.96 | 0.9392575928 |  | 734.73 | 2.109814 | 733.61 | 2.5963 | 723.14 | 3.6902
736.59 | 1.430681 |  | 736.04 | 0.9392575928 |  | 734.8 | 2.109814 | 733.69 | 2.597 | 723.18 | 3.6902
736.67 | 1.431384 |  | 736.12 | 0.9392575928 |  | 734.88 | 2.109814 | 733.73 | 2.5977 | 723.26 | 3.6909
736.75 | 1.430681 |  | 736.2 | 0.9399606299 |  | 734.96 | 2.109814 | 733.77 | 2.5977 | 723.34 | 3.6916
736.83 | 1.431384 |  | 736.27 | 0.9399606299 |  | 735.04 | 2.110517 | 733.85 | 2.5977 | 723.42 | 3.6924
736.91 | 1.431384 |  | 736.35 | 0.9399606299 |  | 735.12 | 2.110517 | 733.93 | 2.5977 | 723.5 | 3.6924
736.99 | 1.431384 |  | 736.43 | 0.9399606299 |  | 735.2 | 2.11122 | 734 | 2.5977 | 723.57 | 3.6938
737.07 | 1.431384 |  | 736.51 | 0.940663667 |  | 735.28 | 2.11122 | 734.08 | 2.5984 | 723.65 | 3.6938
737.15 | 1.431384 |  | 736.59 | 0.940663667 |  | 735.36 | 2.11122 | 734.16 | 2.5991 | 723.73 | 3.6945
737.23 | 1.431384 |  | 736.67 | 0.940663667 |  | 735.44 | 2.11122 | 734.24 | 2.5991 | 723.81 | 3.6952
737.31 | 1.430681 |  | 736.75 | 0.940663667 |  | 735.52 | 2.11122 | 734.32 | 2.5991 | 723.89 | 3.6959
737.38 | 1.430681 |  | 736.83 | 0.9413667042 |  | 735.6 | 2.111924 | 734.4 | 2.5991 | 723.97 | 3.6966
737.46 | 1.431384 |  | 736.91 | 0.9413667042 |  | 735.68 | 2.111924 | 734.48 | 2.6005 | 724.05 | 3.6973
737.54 | 1.431384 |  | 736.99 | 0.9427727784 |  | 735.75 | 2.112627 | 734.56 | 2.6005 | 724.13 | 3.6973
737.62 | 1.432087 |  | 737.07 | 0.9427727784 |  | 735.83 | 2.112627 | 734.64 | 2.6005 | 724.21 | 3.6987
737.7 | 1.432087 |  | 737.15 | 0.9427727784 |  | 735.91 | 2.112627 | 734.72 | 2.6005 | 724.29 | 3.6987
737.78 | 1.432087 |  | 737.22 | 0.9427727784 |  | 735.99 | 2.112627 | 734.8 | 2.6005 | 724.37 | 3.7001
737.86 | 1.43279 |  | 737.3 | 0.9427727784 |  | 736.07 | 2.112627 | 734.88 | 2.6012 | 724.45 | 3.7001
737.94 | 1.43279 |  | 737.38 | 0.9427727784 |  | 736.15 | 2.112627 | 734.95 | 2.6012 | 724.52 | 3.7015
738.02 | 1.43279 |  | 737.46 | 0.9427727784 |  | 736.23 | 2.114033 | 735.03 | 2.6019 | 724.6 | 3.7015
738.1 | 1.43279 |  | 737.54 | 0.9434758155 |  | 736.31 | 2.114033 | 735.11 | 2.6019 | 724.68 | 3.7015
738.18 | 1.43279 |  | 737.62 | 0.9434758155 |  | 736.39 | 2.114033 | 735.19 | 2.6019 | 724.76 | 3.7029
738.26 | 1.43279 |  | 737.7 | 0.9434758155 |  | 736.47 | 2.114033 | 735.27 | 2.6019 | 724.84 | 3.7029
738.33 | 1.43279 |  | 737.78 | 0.9434758155 |  | 736.55 | 2.114033 | 735.35 | 2.6026 | 724.92 | 3.7036
738.41 | 1.43279 |  | 737.86 | 0.9434758155 |  | 736.63 | 2.114033 | 735.43 | 2.6026 | 725 | 3.7043
738.49 | 1.433493 |  | 737.94 | 0.9434758155 |  | 736.7 | 2.114735658 | 735.51 | 2.6033 | 725.08 | 3.705
738.57 | 1.433493 |  | 738.02 | 0.9434758155 |  | 736.78 | 2.115439 | 735.59 | 2.6033 | 725.16 | 3.7057
738.65 | 1.433493 |  | 738.1 | 0.9434758155 |  | 736.86 | 2.115439 | 735.67 | 2.6033 | 725.24 | 3.7057
738.73 | 1.433493 |  | 738.17 | 0.9441788526 |  | 736.94 | 2.115439 | 735.75 | 2.604 | 725.32 | 3.7071
738.81 | 1.433493 |  | 738.25 | 0.9441788526 |  | 737.02 | 2.115439 | 735.83 | 2.604 | 725.4 | 3.7071
738.89 | 1.434196 |  | 738.33 | 0.9441788526 |  | 737.1 | 2.115439 | 735.9 | 2.6048 | 725.47 | 3.7078
738.97 | 1.434196 |  | 738.41 | 0.9441788526 |  | 737.18 | 2.116845 | 735.98 | 2.6048 | 725.55 | 3.7085
739.05 | 1.434196 |  | 738.49 | 0.9441788526 |  | 737.26 | 2.116845 | 736 | 2.6048 | 725.63 | 3.7092
739.13 | 1.434899 |  | 738.57 | 0.9441788526 |  | 737.34 | 2.116845 | 736.08 | 2.6048 | 725.71 | 3.7099
739.21 | 1.434899 |  | 738.65 | 0.9448818898 |  | 737.42 | 2.116845 | 736.15 | 2.6055 | 725.79 | 3.7106
739.28 | 1.434899 |  | 738.73 | 0.9448818898 |  | 737.5 | 2.116845 | 736.23 | 2.6062 | 725.87 | 3.7113
739.36 | 1.434899 |  | 738.81 | 0.9448818898 |  | 737.58 | 2.117548 | 736.31 | 2.6062 | 725.95 | 3.712
739.44 | 1.434899 |  | 738.89 | 0.9448818898 |  | 737.65 | 2.118251 | 736.39 | 2.6062 | 726.03 | 3.712
739.52 | 1.435602 |  | 738.97 | 0.9448818898 |  | 737.73 | 2.118251 | 736.47 | 2.6062 | 726.11 | 3.7134
739.6 | 1.435602 |  | 739.05 | 0.9455849269 |  | 737.81 | 2.118251 | 736.55 | 2.6069 | 726.19 | 3.7141
739.68 | 1.435602 |  | 739.12 | 0.9455849269 |  | 737.89 | 2.118251 | 736.63 | 2.6076 | 726.27 | 3.7148
739.76 | 1.435602 |  | 739.2 | 0.9455849269 |  | 737.97 | 2.118251 | 736.71 | 2.6076 | 726.31 | 3.7156
739.84 | 1.435602 |  | 739.28 | 0.9455849269 |  | 738.05 | 2.118954 | 736.79 | 2.6076 | 726.35 | 3.7156
739.92 | 1.436305 |  | 739.36 | 0.9455849269 |  | 738.13 | 2.119657 | 736.87 | 2.6083 | 726.42 | 3.7156
740 | 1.437007874 |  | 739.44 | 0.946287964 |  | 738.21 | 2.119657 | 736.95 | 2.609 | 726.5 | 3.7163
740.08 | 1.436305 |  | 739.52 | 0.946287964 |  | 738.29 | 2.119657 | 737.03 | 2.609 | 726.58 | 3.7177
740.16 | 1.437007874 |  | 739.6 | 0.946287964 |  | 738.37 | 2.119657 | 737.1 | 2.609 | 726.66 | 3.7177
740.23 | 1.437007874 |  | 739.68 | 0.946287964 |  | 738.45 | 2.119657 | 737.18 | 2.609 | 726.74 | 3.7191
740.31 | 1.437007874 |  | 739.76 | 0.946287964 |  | 738.53 | 2.120359955 | 737.26 | 2.6097 | 726.82 | 3.7191
740.39 | 1.437007874 |  | 739.84 | 0.9469910011 |  | 738.6 | 2.121063 | 737.34 | 2.6104 | 726.88 | 3.7205
740.47 | 1.437007874 |  | 739.92 | 0.9469910011 |  | 738.68 | 2.121063 | 737.42 | 2.6104 | 726.9 | 3.7205
740.55 | 1.437711 |  | 740 | 0.9469910011 |  | 738.76 | 2.121063 | 737.5 | 2.6104 | 726.98 | 3.7205
740.63 | 1.437711 |  | 740.07 | 0.9469910011 |  | 738.84 | 2.121063 | 737.58 | 2.6104 | 727.06 | 3.7219
740.71 | 1.437711 |  | 740.15 | 0.9469910011 |  | 738.92 | 2.121766 | 737.66 | 2.6111 | 727.14 | 3.7219
740.79 | 1.438414 |  | 740.23 | 0.946287964 |  | 739 | 2.122469 | 737.74 | 2.6118 | 727.22 | 3.7226
740.87 | 1.438414 |  | 740.31 | 0.9469910011 |  | 739.08 | 2.122469 | 737.82 | 2.6118 | 727.3 | 3.7233
740.95 | 1.438414 |  | 740.39 | 0.9476940382 |  | 739.16 | 2.122469 | 737.9 | 2.6118 | 727.37 | 3.724
741.03 | 1.438414 |  | 740.47 | 0.9476940382 |  | 739.24 | 2.122469 | 737.98 | 2.6118 | 727.45 | 3.7254
741.11 | 1.438414 |  | 740.55 | 0.9476940382 |  | 739.32 | 2.122469 | 738.05 | 2.6125 | 727.53 | 3.7254
741.18 | 1.438414 |  | 740.63 | 0.9483970754 |  | 739.4 | 2.123172 | 738.13 | 2.6132 | 727.61 | 3.7254
741.26 | 1.439117 |  | 740.71 | 0.9483970754 |  | 739.48 | 2.123875 | 738.21 | 2.6132 | 727.69 | 3.7268
741.34 | 1.439117 |  | 740.79 | 0.9476940382 |  | 739.55 | 2.123875 | 738.29 | 2.6132 | 727.77 | 3.7268
741.42 | 1.43982 |  | 740.87 | 0.9483970754 |  | 739.63 | 2.123875 | 738.37 | 2.6132 | 727.85 | 3.7282
741.5 | 1.439117 |  | 740.95 | 0.9483970754 |  | 739.71 | 2.123875 | 738.45 | 2.6139 | 727.93 | 3.7289
741.58 | 1.43982 |  | 741.02 | 0.9491001125 |  | 739.79 | 2.124578 | 738.53 | 2.6146 | 728.01 | 3.7289
741.66 | 1.43982 |  | 741.1 | 0.9491001125 |  | 739.87 | 2.124578 | 738.61 | 2.6146 | 728.09 | 3.7303
741.74 | 1.43982 |  | 741.18 | 0.9491001125 |  | 739.95 | 2.124578 | 738.69 | 2.6146 | 728.17 | 3.7303
741.82 | 1.43982 |  | 741.26 | 0.9491001125 |  | 740.03 | 2.125281 | 738.77 | 2.6146 | 728.25 | 3.731
741.9 | 1.43982 |  | 741.34 | 0.9491001125 |  | 740.11 | 2.125281 | 738.85 | 2.616 | 728.32 | 3.7317
741.98 | 1.43982 |  | 741.42 | 0.9491001125 |  | 740.19 | 2.125984252 | 738.93 | 2.616 | 728.4 | 3.7324
742.06 | 1.43982 |  | 741.5 | 0.9498031496 |  | 740.27 | 2.125984252 | 739 | 2.616 | 728.48 | 3.7331
742.13 | 1.440523 |  | 741.58 | 0.9498031496 |  | 740.35 | 2.125984252 | 739.08 | 2.616 | 728.56 | 3.7338
742.21 | 1.441226 |  | 741.66 | 0.9498031496 |  | 740.43 | 2.125984252 | 739.16 | 2.6167 | 728.64 | 3.7345
742.29 | 1.441226 |  | 741.74 | 0.9498031496 |  | 740.5 | 2.126687 | 739.24 | 2.6167 | 728.72 | 3.7352
742.37 | 1.441226 |  | 741.82 | 0.9505061867 |  | 740.55 | 2.12739 | 739.32 | 2.6174 | 728.8 | 3.7366
742.45 | 1.441226 |  | 741.9 | 0.9498031496 |  | 740.58 | 2.12739 | 739.4 | 2.6174 | 728.88 | 3.7366
742.53 | 1.441226 |  | 741.97 | 0.9505061867 |  | 740.66 | 2.12739 | 739.48 | 2.6174 | 728.96 | 3.7373
742.61 | 1.441226 |  | 742.05 | 0.9498031496 |  | 740.74 | 2.12739 | 739.56 | 2.6181 | 729.04 | 3.738
742.69 | 1.441226 |  | 742.13 | 0.9505061867 |  | 740.82 | 2.12739 | 739.64 | 2.6188 | 729.12 | 3.7395
742.77 | 1.441226 |  | 742.21 | 0.9505061867 |  | 740.9 | 2.12739 | 739.72 | 2.6188 | 729.2 | 3.7395
742.85 | 1.441929 |  | 742.29 | 0.9505061867 |  | 740.98 | 2.12739 | 739.8 | 2.6188 | 729.23 | 3.7402
742.93 | 1.442632171 |  | 742.37 | 0.9505061867 |  | 741 | 2.128093 | 739.88 | 2.6195 | 729.27 | 3.7402
743.01 | 1.442632171 |  | 742.45 | 0.9505061867 |  | 741.06 | 2.128093 | 739.95 | 2.6195 | 729.35 | 3.7409
743.08 | 1.442632171 |  | 742.53 | 0.9512092238 |  | 741.14 | 2.128796 | 740.03 | 2.6202 | 729.43 | 3.7409
743.16 | 1.442632171 |  | 742.61 | 0.9512092238 |  | 741.22 | 2.128796 | 740.11 | 2.6202 | 729.51 | 3.7416
743.24 | 1.442632171 |  | 742.69 | 0.9512092238 |  | 741.3 | 2.128796 | 740.19 | 2.6202 | 729.59 | 3.7423
743.32 | 1.442632171 |  | 742.77 | 0.9512092238 |  | 741.38 | 2.128796 | 740.27 | 2.6209 | 729.67 | 3.743
743.4 | 1.442632171 |  | 742.8 | 0.9526152981 |  | 741.45 | 2.128796 | 740.35 | 2.6209 | 729.75 | 3.743
743.48 | 1.442632171 |  | 742.85 | 0.9526152981 |  | 741.53 | 2.129499 | 740.43 | 2.6216 | 729.83 | 3.7437
743.56 | 1.443335 |  | 742.92 | 0.9526152981 |  | 741.61 | 2.130202 | 740.51 | 2.6216 | 729.91 | 3.7444
743.64 | 1.444038 |  | 743 | 0.9526152981 |  | 741.69 | 2.130202 | 740.59 | 2.6216 | 729.99 | 3.7444
743.72 | 1.444038 |  | 743.08 | 0.9526152981 |  | 741.75 | 2.130906 | 740.67 | 2.6223 | 730.07 | 3.7458
743.8 | 1.444038 |  | 743.16 | 0.9526152981 |  | 741.76 | 2.130906 | 740.75 | 2.623 | 730.15 | 3.7458
743.88 | 1.444038 |  | 743.24 | 0.9526152981 |  | 741.84 | 2.130906 | 740.83 | 2.623 | 730.22 | 3.7458
743.96 | 1.444038 |  | 743.27 | 0.9526152981 |  | 741.92 | 2.132312 | 740.9 | 2.623 | 730.3 | 3.7465
744.03 | 1.444741 |  | 743.32 | 0.9526152981 |  | 742 | 2.132312 | 740.98 | 2.6237 | 730.38 | 3.7472
744.11 | 1.444038 |  | 743.4 | 0.9533183352 |  | 742.08 | 2.132312 | 741.06 | 2.6237 | 730.46 | 3.7479
744.19 | 1.444038 |  | 743.48 | 0.9533183352 |  | 742.16 | 2.132312 | 741.14 | 2.6244 | 730.54 | 3.7486
744.27 | 1.444741 |  | 743.56 | 0.9533183352 |  | 742.24 | 2.132312 | 741.22 | 2.6244 | 730.62 | 3.7493
744.35 | 1.445444 |  | 743.64 | 0.9533183352 |  | 742.32 | 2.133015 | 741.3 | 2.6251 | 730.7 | 3.7493
744.43 | 1.445444 |  | 743.72 | 0.9533183352 |  | 742.4 | 2.133015 | 741.38 | 2.6251 | 730.78 | 3.75
744.51 | 1.445444 |  | 743.8 | 0.9533183352 |  | 742.48 | 2.133015 | 741.46 | 2.6251 | 730.86 | 3.7507
744.59 | 1.445444 |  | 743.87 | 0.9533183352 |  | 742.56 | 2.133015 | 741.54 | 2.6258 | 730.94 | 3.7514
744.67 | 1.445444 |  | 743.95 | 0.9533183352 |  | 742.64 | 2.133718 | 741.62 | 2.6258 | 731.02 | 3.7521
744.75 | 1.445444 |  | 744.03 | 0.9540213723 |  | 742.71 | 2.134421 | 741.7 | 2.6265 | 731.04 | 3.7528
744.83 | 1.445444 |  | 744.11 | 0.9540213723 |  | 742.79 | 2.134421 | 741.78 | 2.6265 | 731.1 | 3.7528
744.91 | 1.446147 |  | 744.19 | 0.9540213723 |  | 742.87 | 2.134421 | 741.85 | 2.6265 | 731.17 | 3.7535
744.98 | 1.446147 |  | 744.27 | 0.9540213723 |  | 742.95 | 2.134421 | 741.93 | 2.6265 | 731.25 | 3.7535
745.06 | 1.44685 |  | 744.35 | 0.9547244094 |  | 743.03 | 2.134421 | 742.01 | 2.6272 | 731.33 | 3.7542
745.14 | 1.44685 |  | 744.43 | 0.9547244094 |  | 743.11 | 2.135124 | 742.09 | 2.628 | 731.41 | 3.7549
745.22 | 1.44685 |  | 744.51 | 0.9547244094 |  | 743.19 | 2.135124 | 742.17 | 2.628 | 731.49 | 3.7563
745.3 | 1.44685 |  | 744.59 | 0.9547244094 |  | 743.27 | 2.135827 | 742.25 | 2.628 | 731.57 | 3.7563
745.38 | 1.44685 |  | 744.67 | 0.9547244094 |  | 743.35 | 2.135827 | 742.33 | 2.628 | 731.65 | 3.7577
745.46 | 1.44685 |  | 744.75 | 0.9554274466 |  | 743.43 | 2.135827 | 742.41 | 2.6287 | 731.73 | 3.7577
745.54 | 1.44685 |  | 744.82 | 0.9554274466 |  | 743.51 | 2.13653 | 742.49 | 2.6294 | 731.81 | 3.7584
745.62 | 1.44685 |  | 744.9 | 0.9554274466 |  | 743.59 | 2.13653 | 742.57 | 2.6294 | 731.89 | 3.7591
745.7 | 1.44685 |  | 744.98 | 0.9554274466 |  | 743.66 | 2.13653 | 742.65 | 2.6294 | 731.97 | 3.7598
745.73 | 1.447553 |  | 745.06 | 0.9554274466 |  | 743.74 | 2.137233 | 742.73 | 2.6294 | 732.05 | 3.7612
745.75 | 1.448256 |  | 745.14 | 0.9554274466 |  | 743.82 | 2.137233 | 742.8 | 2.6308 | 732.12 | 3.7612
745.78 | 1.448256 |  | 745.22 | 0.9561304837 |  | 743.9 | 2.137233 | 742.88 | 2.6308 | 732.2 | 3.762
745.86 | 1.448256 |  | 745.3 | 0.9561304837 |  | 743.98 | 2.137233 | 742.96 | 2.6308 | 732.28 | 3.7627
745.93 | 1.448256 |  | 745.38 | 0.9561304837 |  | 744.06 | 2.137935883 | 743.04 | 2.6308 | 732.36 | 3.7634
746.01 | 1.448256 |  | 745.46 | 0.9561304837 |  | 744.14 | 2.138639 | 743.12 | 2.6308 | 732.44 | 3.7641
746.09 | 1.448256 |  | 745.54 | 0.9568335208 |  | 744.22 | 2.138639 | 743.14 | 2.6315 | 732.49 | 3.7648
746.17 | 1.448256 |  | 745.62 | 0.9568335208 |  | 744.3 | 2.138639 | 743.2 | 2.6322 | 732.52 | 3.7648
746.25 | 1.448256 |  | 745.7 | 0.9568335208 |  | 744.38 | 2.138639 | 743.28 | 2.6322 | 732.6 | 3.7655
746.33 | 1.44896 |  | 745.77 | 0.9568335208 |  | 744.46 | 2.139342 | 743.36 | 2.6322 | 732.68 | 3.7662
746.41 | 1.449663 |  | 745.85 | 0.9568335208 |  | 744.54 | 2.139342 | 743.44 | 2.6322 | 732.76 | 3.7669
746.49 | 1.449663 |  | 745.93 | 0.9575365579 |  | 744.61 | 2.140045 | 743.52 | 2.6322 | 732.84 | 3.7676
746.57 | 1.449663 |  | 746.01 | 0.9575365579 |  | 744.69 | 2.140045 | 743.53 | 2.6329 | 732.92 | 3.7683
746.65 | 1.449663 |  | 746.09 | 0.9568335208 |  | 744.77 | 2.140045 | 743.6 | 2.6336 | 733 | 3.769
746.73 | 1.449663 |  | 746.17 | 0.9568335208 |  | 744.85 | 2.140045 | 743.68 | 2.6336 | 733.07 | 3.7697
746.81 | 1.449663 |  | 746.25 | 0.9568335208 |  | 744.93 | 2.140748 | 743.75 | 2.6336 | 733.15 | 3.7704
746.88 | 1.449663 |  | 746.33 | 0.9575365579 |  | 745.01 | 2.141451 | 743.83 | 2.6336 | 733.23 | 3.7711
746.96 | 1.449663 |  | 746.41 | 0.9575365579 |  | 745.09 | 2.141451 | 743.91 | 2.6343 | 733.31 | 3.7718
747.04 | 1.449663 |  | 746.49 | 0.9575365579 |  | 745.17 | 2.141451 | 743.99 | 2.635 | 733.39 | 3.7718
747.12 | 1.449663 |  | 746.57 | 0.9575365579 |  | 745.25 | 2.141451 | 744.07 | 2.635 | 733.47 | 3.7732
747.2 | 1.451069 |  | 746.65 | 0.9582395951 |  | 745.33 | 2.141451 | 744.15 | 2.635 | 733.55 | 3.7732
747.28 | 1.451069 |  | 746.72 | 0.9582395951 |  | 745.41 | 2.142857 | 744.23 | 2.6357 | 733.63 | 3.7739
747.36 | 1.451069 |  | 746.8 | 0.9582395951 |  | 745.49 | 2.142857 | 744.31 | 2.6364 | 733.71 | 3.7746
747.44 | 1.451069 |  | 746.88 | 0.9582395951 |  | 745.56 | 2.142857 | 744.39 | 2.6364 | 733.79 | 3.7746
747.52 | 1.451069 |  | 746.96 | 0.9589426322 |  | 745.64 | 2.142857 | 744.47 | 2.6364 | 733.87 | 3.776
747.6 | 1.451069 |  | 747.04 | 0.9589426322 |  | 745.72 | 2.142857 | 744.55 | 2.6371 | 733.95 | 3.776
747.68 | 1.451772 |  | 747.12 | 0.9589426322 |  | 745.8 | 2.142857 | 744.63 | 2.6371 | 734.02 | 3.7774
747.76 | 1.451069 |  | 747.2 | 0.9589426322 |  | 745.88 | 2.144263 | 744.7 | 2.6371 | 734.1 | 3.7774
747.83 | 1.451772 |  | 747.28 | 0.9589426322 |  | 745.96 | 2.144263 | 744.78 | 2.6378 | 734.18 | 3.7781
747.91 | 1.452475 |  | 747.36 | 0.9589426322 |  | 746.04 | 2.144263 | 744.86 | 2.6378 | 734.26 | 3.7788
747.99 | 1.452475 |  | 747.44 | 0.9589426322 |  | 746.12 | 2.144263 | 744.94 | 2.6385 | 734.34 | 3.7795
748.07 | 1.452475 |  | 747.52 | 0.9596456693 |  | 746.2 | 2.144263 | 745.02 | 2.6385 | 734.42 | 3.7802
748.15 | 1.452475 |  | 747.6 | 0.9596456693 |  | 746.28 | 2.144966 | 745.1 | 2.6385 | 734.5 | 3.7809
748.23 | 1.452475 |  | 747.67 | 0.9596456693 |  | 746.36 | 2.144966 | 745.18 | 2.6392 | 734.58 | 3.7816
748.31 | 1.452475 |  | 747.75 | 0.9589426322 |  | 746.44 | 2.145669 | 745.26 | 2.6399 | 734.66 | 3.7816
748.39 | 1.453178 |  | 747.83 | 0.9596456693 |  | 746.51 | 2.145669 | 745.34 | 2.6399 | 734.73 | 3.783
748.47 | 1.453178 |  | 747.91 | 0.9596456693 |  | 746.59 | 2.145669 | 745.42 | 2.6399 | 734.74 | 3.783
748.55 | 1.453178 |  | 747.99 | 0.9596456693 |  | 746.67 | 2.146372 | 745.5 | 2.6399 | 734.82 | 3.783
748.63 | 1.453881 |  | 748.07 | 0.9596456693 |  | 746.75 | 2.146372 | 745.58 | 2.6413 | 734.9 | 3.7837
748.71 | 1.453881 |  | 748.15 | 0.9603487064 |  | 746.83 | 2.146372 | 745.65 | 2.6413 | 734.97 | 3.7844
748.78 | 1.453881 |  | 748.23 | 0.9603487064 |  | 746.91 | 2.147075 | 745.73 | 2.6413 | 735.05 | 3.7852
748.86 | 1.453881 |  | 748.31 | 0.9603487064 |  | 746.99 | 2.147075 | 745.81 | 2.6413 | 735.13 | 3.7859
748.94 | 1.454583802 |  | 748.39 | 0.9603487064 |  | 747.07 | 2.147778 | 745.89 | 2.6413 | 735.21 | 3.7866
749.02 | 1.453881 |  | 748.47 | 0.9603487064 |  | 747.15 | 2.147778 | 745.97 | 2.6427 | 735.29 | 3.7873
749.1 | 1.453881 |  | 748.55 | 0.9610517435 |  | 747.23 | 2.147778 | 746.05 | 2.6427 | 735.37 | 3.7873
749.18 | 1.454583802 |  | 748.62 | 0.9603487064 |  | 747.31 | 2.148481 | 746.13 | 2.6427 | 735.45 | 3.788
749.26 | 1.454583802 |  | 748.7 | 0.9603487064 |  | 747.39 | 2.148481 | 746.21 | 2.6427 | 735.53 | 3.7894
749.34 | 1.454583802 |  | 748.78 | 0.9603487064 |  | 747.46 | 2.149184 | 746.29 | 2.6434 | 735.61 | 3.7894
749.42 | 1.455287 |  | 748.86 | 0.9610517435 |  | 747.54 | 2.149184 | 746.37 | 2.6441 | 735.69 | 3.7908
749.5 | 1.455287 |  | 748.94 | 0.9610517435 |  | 747.62 | 2.149184 | 746.45 | 2.6441 | 735.77 | 3.7908
749.58 | 1.455287 |  | 749.02 | 0.9610517435 |  | 747.7 | 2.149184 | 746.53 | 2.6441 | 735.85 | 3.7915
749.66 | 1.455287 |  | 749.1 | 0.9610517435 |  | 747.78 | 2.149888 | 746.6 | 2.6448 | 735.87 | 3.7922
749.73 | 1.455287 |  | 749.18 | 0.9610517435 |  | 747.86 | 2.149888 | 746.68 | 2.6448 | 735.92 | 3.7922
749.81 | 1.45599 |  | 749.26 | 0.9617547807 |  | 747.94 | 2.149888 | 746.76 | 2.6455 | 736 | 3.7929
749.89 | 1.45599 |  | 749.34 | 0.9617547807 |  | 748.02 | 2.150591 | 746.84 | 2.6455 | 736.08 | 3.7936
749.97 | 1.45599 |  | 749.42 | 0.9617547807 |  | 748.1 | 2.150591 | 746.92 | 2.6455 | 736.16 | 3.7936
750.05 | 1.456693 |  | 749.5 | 0.9610517435 |  | 748.18 | 2.150591 | 747 | 2.6462 | 736.24 | 3.795
750.13 | 1.456693 |  | 749.57 | 0.9610517435 |  | 748.26 | 2.151294 | 747.08 | 2.6469 | 736.32 | 3.795
750.21 | 1.456693 |  | 749.65 | 0.9617547807 |  | 748.34 | 2.151997 | 747.16 | 2.6469 | 736.4 | 3.7964
750.29 | 1.456693 |  | 749.73 | 0.9617547807 |  | 748.41 | 2.151997 | 747.24 | 2.6469 | 736.48 | 3.7971
750.37 | 1.456693 |  | 749.81 | 0.9617547807 |  | 748.49 | 2.151997 | 747.32 | 2.6476 | 736.56 | 3.7978
750.45 | 1.456693 |  | 749.89 | 0.9617547807 |  | 748.57 | 2.151997 | 747.4 | 2.6476 | 736.64 | 3.7978
750.53 | 1.457396 |  | 749.97 | 0.9617547807 |  | 748.65 | 2.151997 | 747.48 | 2.6476 | 736.72 | 3.7992
750.61 | 1.457396 |  | 750.05 | 0.9624578178 |  | 748.73 | 2.1527 | 747.55 | 2.6483 | 736.8 | 3.7992
750.68 | 1.457396 |  | 750.13 | 0.9624578178 |  | 748.81 | 2.153403 | 747.63 | 2.649 | 736.87 | 3.8006
750.76 | 1.457396 |  | 750.21 | 0.9624578178 |  | 748.89 | 2.153403 | 747.71 | 2.649 | 736.95 | 3.8006
750.84 | 1.458099 |  | 750.29 | 0.9624578178 |  | 748.97 | 2.153403 | 747.79 | 2.649 | 737.03 | 3.802
750.92 | 1.458099 |  | 750.37 | 0.9617547807 |  | 749.05 | 2.153403 | 747.87 | 2.6504 | 737.11 | 3.802
751 | 1.458099 |  | 750.45 | 0.9624578178 |  | 749.11 | 2.154106 | 747.95 | 2.6504 | 737.19 | 3.8034
751.08 | 1.458802 |  | 750.52 | 0.9624578178 |  | 749.13 | 2.154106 | 748.03 | 2.6504 | 737.27 | 3.8034
751.16 | 1.458802 |  | 750.6 | 0.9624578178 |  | 749.21 | 2.154106 | 748.11 | 2.6504 | 737.35 | 3.8041
751.24 | 1.458802 |  | 750.68 | 0.9624578178 |  | 749.29 | 2.154809 | 748.19 | 2.6512 | 737.43 | 3.8048
751.32 | 1.458802 |  | 750.73 | 0.9631608549 |  | 749.36 | 2.154809 | 748.27 | 2.6519 | 737.51 | 3.8055
751.4 | 1.460208099 |  | 750.76 | 0.9631608549 |  | 749.44 | 2.154809 | 748.35 | 2.6519 | 737.59 | 3.8062
751.48 | 1.460208099 |  | 750.84 | 0.9631608549 |  | 749.52 | 2.154809 | 748.43 | 2.6519 | 737.67 | 3.8062
751.56 | 1.460208099 |  | 750.92 | 0.9631608549 |  | 749.6 | 2.155511811 | 748.5 | 2.6519 | 737.75 | 3.8069
751.63 | 1.460208099 |  | 751 | 0.9631608549 |  | 749.68 | 2.156215 | 748.58 | 2.6533 | 737.82 | 3.8076
751.71 | 1.460208099 |  | 751.08 | 0.9624578178 |  | 749.76 | 2.156215 | 748.66 | 2.6533 | 737.9 | 3.8091
751.79 | 1.460208099 |  | 751.16 | 0.9631608549 |  | 749.84 | 2.156215 | 748.74 | 2.6533 | 737.98 | 3.8091
751.87 | 1.460208099 |  | 751.24 | 0.9631608549 |  | 749.92 | 2.156215 | 748.82 | 2.654 | 738.06 | 3.8098
751.95 | 1.460208099 |  | 751.32 | 0.9631608549 |  | 750 | 2.156215 | 748.9 | 2.654 | 738.14 | 3.8105
752.03 | 1.460911 |  | 751.4 | 0.9631608549 |  | 750.01 | 2.156918 | 748.98 | 2.6547 | 738.2 | 3.8112
752.11 | 1.461614 |  | 751.47 | 0.963863892 |  | 750.08 | 2.157621 | 749.06 | 2.6547 | 738.22 | 3.8112
752.19 | 1.461614 |  | 751.55 | 0.963863892 |  | 750.16 | 2.157621 | 749.14 | 2.6547 | 738.3 | 3.8119
752.27 | 1.461614 |  | 751.63 | 0.9631608549 |  | 750.24 | 2.157621 | 749.22 | 2.6547 | 738.38 | 3.8126
752.35 | 1.461614 |  | 751.68 | 0.9420697413 |  | 750.31 | 2.157621 | 749.3 | 2.6554 | 738.46 | 3.8133
752.43 | 1.461614 |  | 751.71 | 0.9420697413 |  | 750.39 | 2.157621 | 749.38 | 2.6561 | 738.54 | 3.814
752.51 | 1.461614 |  | 751.78 | 0.9420697413 |  | 750.47 | 2.158324 | 749.45 | 2.6561 | 738.62 | 3.8147
752.58 | 1.461614 |  | 751.86 | 0.9427727784 |  | 750.55 | 2.158324 | 749.53 | 2.6561 | 738.7 | 3.8147
752.66 | 1.462317 |  | 751.94 | 0.9434758155 |  | 750.63 | 2.159027 | 749.61 | 2.6568 | 738.77 | 3.8161
752.74 | 1.462317 |  | 752.02 | 0.9427727784 |  | 750.71 | 2.159027 | 749.69 | 2.6568 | 738.85 | 3.8161
752.82 | 1.462317 |  | 752.1 | 0.9434758155 |  | 750.79 | 2.159027 | 749.77 | 2.6575 | 738.93 | 3.8175
752.9 | 1.46302 |  | 752.18 | 0.9434758155 |  | 750.87 | 2.160433 | 749.85 | 2.6575 | 739.01 | 3.8182
752.98 | 1.46302 |  | 752.26 | 0.9434758155 |  | 750.95 | 2.160433 | 749.9 | 2.6582 | 739.09 | 3.8182
753.06 | 1.46302 |  | 752.34 | 0.9427727784 |  | 751.03 | 2.160433 | 749.93 | 2.6582 | 739.15 | 3.8196
753.14 | 1.46302 |  | 752.42 | 0.9434758155 |  | 751.11 | 2.160433 | 750.01 | 2.6582 | 739.17 | 3.8196
753.22 | 1.46302 |  | 752.5 | 0.9434758155 |  | 751.19 | 2.160433 | 750.09 | 2.6589 | 739.25 | 3.8196
753.3 | 1.46302 |  | 752.58 | 0.9427727784 |  | 751.26 | 2.160433 | 750.17 | 2.6589 | 739.33 | 3.821
753.38 | 1.46302 |  | 752.66 | 0.9434758155 |  | 751.34 | 2.160433 | 750.25 | 2.6596 | 739.41 | 3.821
753.46 | 1.46302 |  | 752.73 | 0.9434758155 |  | 751.42 | 2.160433 | 750.33 | 2.6596 | 739.49 | 3.8224
753.53 | 1.46302 |  | 752.81 | 0.9434758155 |  | 751.5 | 2.161839 | 750.4 | 2.6596 | 739.57 | 3.8231
753.61 | 1.46302 |  | 752.89 | 0.9434758155 |  | 751.58 | 2.161839 | 750.48 | 2.6603 | 739.65 | 3.8238
753.69 | 1.463723 |  | 752.97 | 0.9434758155 |  | 751.66 | 2.161839 | 750.56 | 2.661 | 739.72 | 3.8238
753.77 | 1.464426 |  | 752.99 | 0.9434758155 |  | 751.74 | 2.161839 | 750.64 | 2.661 | 739.74 | 3.8238
753.85 | 1.463723 |  | 753.07 | 0.9434758155 |  | 751.82 | 2.161839 | 750.72 | 2.661 | 739.82 | 3.8252
753.93 | 1.463723 |  | 753.15 | 0.9434758155 |  | 751.9 | 2.162542 | 750.8 | 2.661 | 739.9 | 3.8252
754.01 | 1.463723 |  | 753.23 | 0.9434758155 |  | 751.98 | 2.163245 | 750.88 | 2.6617 | 739.97 | 3.8266
754.09 | 1.464426 |  | 753.31 | 0.9441788526 |  | 752.06 | 2.163245 | 750.96 | 2.6624 | 740.05 | 3.8266
754.17 | 1.463723 |  | 753.39 | 0.9441788526 |  | 752.14 | 2.163245 | 751.04 | 2.6624 | 740.13 | 3.8273
754.25 | 1.464426 |  | 753.47 | 0.9441788526 |  | 752.21 | 2.163245 | 751.12 | 2.6624 | 740.21 | 3.828
754.33 | 1.465129 |  | 753.55 | 0.9441788526 |  | 752.29 | 2.163245 | 751.2 | 2.6624 | 740.29 | 3.8287
754.41 | 1.465129 |  | 753.63 | 0.9434758155 |  | 752.37 | 2.163948 | 751.22 | 2.6631 | 740.37 | 3.8294
754.48 | 1.465129 |  | 753.71 | 0.9434758155 |  | 752.45 | 2.163948 | 751.28 | 2.6631 | 740.45 | 3.8308
754.56 | 1.465832396 |  | 753.78 | 0.9441788526 |  | 752.53 | 2.164651 | 751.35 | 2.6638 | 740.53 | 3.8308
754.64 | 1.465832396 |  | 753.86 | 0.9441788526 |  | 752.61 | 2.164651 | 751.43 | 2.6638 | 740.61 | 3.8323
754.72 | 1.465832396 |  | 753.94 | 0.9441788526 |  | 752.69 | 2.164651 | 751.51 | 2.6638 | 740.69 | 3.8323
754.8 | 1.465832396 |  | 754.02 | 0.9441788526 |  | 752.77 | 2.164651 | 751.59 | 2.6638 | 740.77 | 3.833
754.88 | 1.465832396 |  | 754.1 | 0.9441788526 |  | 752.85 | 2.164651 | 751.67 | 2.6645 | 740.85 | 3.8337
754.96 | 1.465832396 |  | 754.18 | 0.9448818898 |  | 752.93 | 2.166057 | 751.75 | 2.6652 | 740.92 | 3.8337
755.04 | 1.466535 |  | 754.26 | 0.9455849269 |  | 753.01 | 2.166057 | 751.83 | 2.6652 | 741 | 3.8351
755.12 | 1.466535 |  | 754.34 | 0.9448818898 |  | 753.09 | 2.166057 | 751.91 | 2.6652 | 741.08 | 3.8358
755.2 | 1.466535 |  | 754.42 | 0.9455849269 |  | 753.16 | 2.166057 | 751.99 | 2.6652 | 741.16 | 3.8365
755.28 | 1.466535 |  | 754.5 | 0.9455849269 |  | 753.24 | 2.166057 | 752.07 | 2.6659 | 741.24 | 3.8365
755.36 | 1.467238 |  | 754.58 | 0.9455849269 |  | 753.32 | 2.16676 | 752.15 | 2.6666 | 741.32 | 3.8379
755.43 | 1.467238 |  | 754.66 | 0.9455849269 |  | 753.4 | 2.167463 | 752.23 | 2.6666 | 741.4 | 3.8379
755.51 | 1.467238 |  | 754.73 | 0.9455849269 |  | 753.48 | 2.167463 | 752.3 | 2.6666 | 741.48 | 3.8393
755.59 | 1.467238 |  | 754.81 | 0.946287964 |  | 753.56 | 2.167463 | 752.38 | 2.6673 | 741.56 | 3.8393
755.67 | 1.467238 |  | 754.89 | 0.946287964 |  | 753.64 | 2.168166 | 752.46 | 2.6673 | 741.64 | 3.8407
755.75 | 1.467238 |  | 754.97 | 0.946287964 |  | 753.72 | 2.168166 | 752.54 | 2.668 | 741.72 | 3.8407
755.76 | 1.467238 |  | 755.05 | 0.946287964 |  | 753.8 | 2.168166 | 752.62 | 2.668 | 741.8 | 3.8414
755.85 | 1.467942 |  | 755.13 | 0.946287964 |  | 753.88 | 2.16887 | 752.7 | 2.6687 | 741.87 | 3.8421
755.93 | 1.467942 |  | 755.21 | 0.946287964 |  | 753.96 | 2.16887 | 752.78 | 2.6694 | 741.95 | 3.8428
756.01 | 1.467942 |  | 755.29 | 0.9469910011 |  | 754.04 | 2.169573 | 752.86 | 2.6694 | 742.03 | 3.8435
756.1 | 1.467942 |  | 755.37 | 0.9469910011 |  | 754.11 | 2.169573 | 752.94 | 2.6694 | 742.11 | 3.8435
756.18 | 1.467942 |  | 755.45 | 0.9469910011 |  | 754.19 | 2.169573 | 753.02 | 2.6694 | 742.19 | 3.8449
756.26 | 1.467942 |  | 755.53 | 0.9476940382 |  | 754.27 | 2.169573 | 753.1 | 2.6708 | 742.27 | 3.8449
756.35 | 1.467942 |  | 755.61 | 0.9476940382 |  | 754.35 | 2.170276 | 753.18 | 2.6708 | 742.35 | 3.8463
756.43 | 1.468645 |  | 755.68 | 0.9476940382 |  | 754.43 | 2.170276 | 753.25 | 2.6708 | 742.43 | 3.8463
756.51 | 1.469348 |  | 755.76 | 0.9476940382 |  | 754.51 | 2.170979 | 753.33 | 2.6708 | 742.51 | 3.8477
756.6 | 1.469348 |  | 755.84 | 0.9483970754 |  | 754.59 | 2.170979 | 753.41 | 2.6708 | 742.59 | 3.8484
756.68 | 1.469348 |  | 755.92 | 0.9483970754 |  | 754.67 | 2.170979 | 753.49 | 2.6722 | 742.67 | 3.8491
756.76 | 1.469348 |  | 756 | 0.9483970754 |  | 754.75 | 2.170979 | 753.57 | 2.6722 | 742.75 | 3.8491
756.85 | 1.470051 |  | 756.08 | 0.9483970754 |  | 754.83 | 2.171682 | 753.65 | 2.6722 | 742.82 | 3.8505
756.93 | 1.470051 |  | 756.16 | 0.9483970754 |  | 754.91 | 2.171682 | 753.73 | 2.6729 | 742.9 | 3.8505
757.01 | 1.470051 |  | 756.24 | 0.9491001125 |  | 754.99 | 2.172385 | 753.81 | 2.6729 | 742.91 | 3.8512
757.1 | 1.470051 |  | 756.32 | 0.9491001125 |  | 755.06 | 2.172385 | 753.89 | 2.6737 | 742.97 | 3.8519
757.18 | 1.470051 |  | 756.4 | 0.9491001125 |  | 755.14 | 2.172385 | 753.97 | 2.6737 | 742.98 | 3.8519
757.26 | 1.471457 |  | 756.48 | 0.9491001125 |  | 755.22 | 2.172385 | 754.05 | 2.6737 | 743.06 | 3.8519
757.35 | 1.470754 |  | 756.56 | 0.9491001125 |  | 755.3 | 2.173087739 | 754.13 | 2.6744 | 743.14 | 3.8526
757.43 | 1.471457 |  | 756.63 | 0.9498031496 |  | 755.38 | 2.173087739 | 754.2 | 2.6751 | 743.22 | 3.8533
757.51 | 1.471457 |  | 756.71 | 0.9498031496 |  | 755.46 | 2.173791 | 754.28 | 2.6751 | 743.3 | 3.8533
757.6 | 1.471457 |  | 756.79 | 0.9498031496 |  | 755.54 | 2.173791 | 754.36 | 2.6751 | 743.38 | 3.8548
757.68 | 1.471457 |  | 756.87 | 0.9505061867 |  | 755.62 | 2.173791 | 754.44 | 2.6758 | 743.46 | 3.8548
757.76 | 1.471457 |  | 756.95 | 0.9505061867 |  | 755.64 | 2.173791 | 754.52 | 2.6765 | 743.54 | 3.8562
757.85 | 1.471457 |  | 757.03 | 0.9505061867 |  | 755.71 | 2.174494 | 754.6 | 2.6765 | 743.62 | 3.8562
757.93 | 1.47215973 |  | 757.11 | 0.9505061867 |  | 755.79 | 2.174494 | 754.68 | 2.6765 | 743.7 | 3.8576
758.01 | 1.472863 |  | 757.19 | 0.9512092238 |  | 755.87 | 2.174494 | 754.76 | 2.6765 | 743.77 | 3.8576
758.1 | 1.47215973 |  | 757.27 | 0.9512092238 |  | 755.95 | 2.175197 | 754.84 | 2.6772 | 743.85 | 3.8583
758.18 | 1.472863 |  | 757.35 | 0.9512092238 |  | 756.03 | 2.175197 | 754.92 | 2.6779 | 743.93 | 3.859
758.26 | 1.472863 |  | 757.43 | 0.9512092238 |  | 756.11 | 2.175197 | 755 | 2.6779 | 744.01 | 3.8597
758.35 | 1.472863 |  | 757.51 | 0.9512092238 |  | 756.19 | 2.1759 | 755.08 | 2.6786 | 744.09 | 3.8604
758.43 | 1.472863 |  | 757.58 | 0.951912261 |  | 756.27 | 2.176603 | 755.15 | 2.6786 | 744.17 | 3.8611
758.51 | 1.472863 |  | 757.66 | 0.951912261 |  | 756.35 | 2.176603 | 755.23 | 2.6793 | 744.25 | 3.8618
758.6 | 1.472863 |  | 757.74 | 0.951912261 |  | 756.43 | 2.176603 | 755.31 | 2.6793 | 744.33 | 3.8625
758.68 | 1.473566 |  | 757.82 | 0.951912261 |  | 756.51 | 2.176603 | 755.39 | 2.68 | 744.41 | 3.8632
758.76 | 1.473566 |  | 757.9 | 0.9526152981 |  | 756.59 | 2.177306 | 755.47 | 2.68 | 744.49 | 3.8639
758.85 | 1.474269 |  | 757.98 | 0.9526152981 |  | 756.66 | 2.177306 | 755.55 | 2.6807 | 744.57 | 3.8646
758.93 | 1.474269 |  | 758.06 | 0.9526152981 |  | 756.74 | 2.178009 | 755.63 | 2.6807 | 744.65 | 3.8653
759.01 | 1.473566 |  | 758.14 | 0.9526152981 |  | 756.82 | 2.178009 | 755.71 | 2.6807 | 744.72 | 3.866
759.1 | 1.474269 |  | 758.22 | 0.9533183352 |  | 756.9 | 2.178009 | 755.79 | 2.6814 | 744.8 | 3.866
759.18 | 1.474269 |  | 758.3 | 0.9533183352 |  | 756.98 | 2.178009 | 755.87 | 2.6821 | 744.88 | 3.8674
759.26 | 1.474269 |  | 758.38 | 0.9533183352 |  | 757.06 | 2.178712036 | 755.95 | 2.6821 | 744.96 | 3.8681
759.35 | 1.474972 |  | 758.46 | 0.9533183352 |  | 757.14 | 2.178712036 | 756.03 | 2.6821 | 745.04 | 3.8688
759.43 | 1.475675 |  | 758.53 | 0.9540213723 |  | 757.22 | 2.179415 | 756.1 | 2.6828 | 745.12 | 3.8695
759.51 | 1.474972 |  | 758.61 | 0.9540213723 |  | 757.3 | 2.179415 | 756.18 | 2.6835 | 745.2 | 3.8702
759.6 | 1.474972 |  | 758.69 | 0.9540213723 |  | 757.38 | 2.179415 | 756.26 | 2.6835 | 745.28 | 3.8709
759.68 | 1.475675 |  | 758.77 | 0.9540213723 |  | 757.46 | 2.179415 | 756.34 | 2.6835 | 745.36 | 3.8716
759.76 | 1.475675 |  | 758.85 | 0.9547244094 |  | 757.54 | 2.179415 | 756.42 | 2.6842 | 745.44 | 3.8723
759.85 | 1.475675 |  | 758.93 | 0.9547244094 |  | 757.61 | 2.180118 | 756.5 | 2.6842 | 745.52 | 3.8737
759.93 | 1.475675 |  | 759.01 | 0.9547244094 |  | 757.69 | 2.180821 | 756.58 | 2.6842 | 745.6 | 3.8737
760.01 | 1.476378 |  | 759.09 | 0.9547244094 |  | 757.77 | 2.180821 | 756.66 | 2.6849 | 745.67 | 3.8744
760.1 | 1.475675 |  | 759.17 | 0.9554274466 |  | 757.85 | 2.180821 | 756.73 | 2.6856 | 745.75 | 3.8751
760.18 | 1.477081 |  | 759.25 | 0.9554274466 |  | 757.93 | 2.180821 | 756.74 | 2.6856 | 745.83 | 3.8751
760.26 | 1.477081 |  | 759.33 | 0.9554274466 |  | 758.01 | 2.180821 | 756.82 | 2.6856 | 745.91 | 3.8765
760.35 | 1.477081 |  | 759.41 | 0.9554274466 |  | 758.09 | 2.181524 | 756.9 | 2.6856 | 745.99 | 3.8765
760.43 | 1.477081 |  | 759.48 | 0.9554274466 |  | 758.17 | 2.182227 | 756.98 | 2.6863 | 746.07 | 3.878
760.51 | 1.477081 |  | 759.56 | 0.9554274466 |  | 758.25 | 2.182227 | 757.05 | 2.6863 | 746.15 | 3.878
760.6 | 1.477081 |  | 759.64 | 0.9561304837 |  | 758.33 | 2.182227 | 757.13 | 2.687 | 746.17 | 3.8787
760.68 | 1.477081 |  | 759.72 | 0.9561304837 |  | 758.41 | 2.182227 | 757.21 | 2.687 | 746.23 | 3.8794
760.76 | 1.477081 |  | 759.8 | 0.9561304837 |  | 758.49 | 2.182227 | 757.29 | 2.687 | 746.31 | 3.8794
760.85 | 1.477081 |  | 759.87 | 0.9568335208 |  | 758.56 | 2.183633 | 757.37 | 2.6877 | 746.37 | 3.8808
760.93 | 1.477081 |  | 759.88 | 0.9568335208 |  | 758.64 | 2.183633 | 757.45 | 2.6884 | 746.39 | 3.8808
761.01 | 1.477784027 |  | 759.96 | 0.9568335208 |  | 758.72 | 2.183633 | 757.53 | 2.6884 | 746.47 | 3.8808
761.1 | 1.477784027 |  | 760.04 | 0.9568335208 |  | 758.8 | 2.183633 | 757.61 | 2.6884 | 746.55 | 3.8822
761.18 | 1.478487 |  | 760.12 | 0.9568335208 |  | 758.88 | 2.184336333 | 757.69 | 2.6884 | 746.62 | 3.8822
761.26 | 1.477784027 |  | 760.2 | 0.9568335208 |  | 758.96 | 2.184336333 | 757.77 | 2.6891 | 746.7 | 3.8836
761.35 | 1.478487 |  | 760.28 | 0.9575365579 |  | 759.04 | 2.184336333 | 757.85 | 2.6898 | 746.78 | 3.8836
761.43 | 1.478487 |  | 760.36 | 0.9575365579 |  | 759.12 | 2.185039 | 757.93 | 2.6898 | 746.86 | 3.8843
761.51 | 1.478487 |  | 760.43 | 0.9575365579 |  | 759.2 | 2.185039 | 758 | 2.6898 | 746.94 | 3.885
761.6 | 1.47919 |  | 760.51 | 0.9575365579 |  | 759.28 | 2.185039 | 758.08 | 2.6898 | 747.02 | 3.8857
761.68 | 1.47919 |  | 760.59 | 0.9582395951 |  | 759.36 | 2.185039 | 758.16 | 2.6905 | 747.1 | 3.8864
761.76 | 1.47919 |  | 760.67 | 0.9582395951 |  | 759.44 | 2.185742 | 758.24 | 2.6912 | 747.18 | 3.8871
761.85 | 1.47919 |  | 760.75 | 0.9582395951 |  | 759.51 | 2.185742 | 758.32 | 2.6912 | 747.26 | 3.8878
761.93 | 1.479893 |  | 760.83 | 0.9582395951 |  | 759.59 | 2.186445 | 758.4 | 2.6912 | 747.34 | 3.8885
762.01 | 1.479893 |  | 760.91 | 0.9589426322 |  | 759.67 | 2.186445 | 758.48 | 2.6919 | 747.42 | 3.8892
762.1 | 1.479893 |  | 760.99 | 0.9589426322 |  | 759.75 | 2.186445 | 758.5 | 2.6926 | 747.5 | 3.8899
762.18 | 1.479893 |  | 761.07 | 0.9589426322 |  | 759.83 | 2.186445 | 758.56 | 2.6926 | 747.57 | 3.8906
762.26 | 1.479893 |  | 761.15 | 0.9589426322 |  | 759.91 | 2.186445 | 758.64 | 2.6926 | 747.65 | 3.8906
762.35 | 1.479893 |  | 761.23 | 0.9589426322 |  | 759.99 | 2.187148 | 758.72 | 2.6926 | 747.73 | 3.892
762.43 | 1.479893 |  | 761.31 | 0.9596456693 |  | 760.07 | 2.187852 | 758.8 | 2.6926 | 747.81 | 3.8927
762.51 | 1.481299 |  | 761.38 | 0.9596456693 |  | 760.15 | 2.187852 | 758.88 | 2.694 | 747.89 | 3.8934
762.6 | 1.480596 |  | 761.46 | 0.9596456693 |  | 760.23 | 2.187852 | 758.95 | 2.694 | 747.97 | 3.8941
762.68 | 1.481299 |  | 761.54 | 0.9596456693 |  | 760.31 | 2.187852 | 759.03 | 2.694 | 748.05 | 3.8948
762.76 | 1.481299 |  | 761.62 | 0.9596456693 |  | 760.39 | 2.188555 | 759.11 | 2.6947 | 748.13 | 3.8955
762.85 | 1.481299 |  | 761.7 | 0.9596456693 |  | 760.46 | 2.187852 | 759.19 | 2.6947 | 748.21 | 3.8962
762.93 | 1.482002 |  | 761.78 | 0.9603487064 |  | 760.54 | 2.188555 | 759.27 | 2.6947 | 748.29 | 3.8969
763.01 | 1.482002 |  | 761.86 | 0.9603487064 |  | 760.62 | 2.189258 | 759.35 | 2.6954 | 748.37 | 3.8976
763.1 | 1.482705 |  | 761.94 | 0.9603487064 |  | 760.7 | 2.189258 | 759.43 | 2.6954 | 748.45 | 3.8983
763.18 | 1.482705 |  | 762.02 | 0.9603487064 |  | 760.78 | 2.189961 | 759.51 | 2.6961 | 748.52 | 3.899
763.26 | 1.482705 |  | 762.1 | 0.9610517435 |  | 760.86 | 2.189961 | 759.59 | 2.6961 | 748.6 | 3.899
763.35 | 1.482705 |  | 762.18 | 0.9610517435 |  | 760.94 | 2.189961 | 759.67 | 2.6961 | 748.68 | 3.9004
763.43 | 1.482705 |  | 762.26 | 0.9610517435 |  | 761.02 | 2.189961 | 759.75 | 2.6961 | 748.76 | 3.9012
763.51 | 1.482705 |  | 762.33 | 0.9610517435 |  | 761.1 | 2.190663667 | 759.83 | 2.6969 | 748.84 | 3.9019
763.6 | 1.482705 |  | 762.41 | 0.9610517435 |  | 761.18 | 2.191367 | 759.9 | 2.6969 | 748.92 | 3.9019
763.68 | 1.482705 |  | 762.49 | 0.9617547807 |  | 761.26 | 2.191367 | 759.98 | 2.6976 | 749 | 3.9033
763.76 | 1.483408324 |  | 762.57 | 0.9617547807 |  | 761.34 | 2.191367 | 760 | 2.6976 | 749.08 | 3.9033
763.85 | 1.483408324 |  | 762.65 | 0.9617547807 |  | 761.41 | 2.191367 | 760.08 | 2.6976 | 749.16 | 3.9047
763.93 | 1.484111 |  | 762.73 | 0.9617547807 |  | 761.49 | 2.19207 | 760.16 | 2.6976 | 749.24 | 3.9047
764.01 | 1.484111 |  | 762.81 | 0.9624578178 |  | 761.57 | 2.19207 | 760.25 | 2.6983 | 749.32 | 3.9061
764.1 | 1.484111 |  | 762.89 | 0.9624578178 |  | 761.65 | 2.19207 | 760.33 | 2.699 | 749.4 | 3.9061
764.18 | 1.484111 |  | 762.97 | 0.9624578178 |  | 761.73 | 2.192773 | 760.41 | 2.699 | 749.47 | 3.9075
764.26 | 1.484111 |  | 763.05 | 0.9624578178 |  | 761.81 | 2.192773 | 760.5 | 2.699 | 749.47 | 3.9075
764.35 | 1.484111 |  | 763.13 | 0.9624578178 |  | 761.89 | 2.192773 | 760.58 | 2.6997 | 749.55 | 3.9075
764.43 | 1.484111 |  | 763.21 | 0.9631608549 |  | 761.97 | 2.192773 | 760.66 | 2.7004 | 749.62 | 3.9082
764.51 | 1.484111 |  | 763.28 | 0.9631608549 |  | 762.05 | 2.193476 | 760.75 | 2.7004 | 749.63 | 3.9082
764.6 | 1.484814 |  | 763.36 | 0.9631608549 |  | 762.13 | 2.194179 | 760.83 | 2.7004 | 749.71 | 3.9089
764.68 | 1.484814 |  | 763.44 | 0.9631608549 |  | 762.21 | 2.194179 | 760.91 | 2.7004 | 749.79 | 3.9096
764.76 | 1.485517 |  | 763.52 | 0.963863892 |  | 762.29 | 2.194179 | 761 | 2.7018 | 749.87 | 3.9103
764.85 | 1.485517 |  | 763.6 | 0.963863892 |  | 762.36 | 2.194179 | 761.08 | 2.7018 | 749.95 | 3.9103
764.93 | 1.485517 |  | 763.68 | 0.963863892 |  | 762.44 | 2.194179 | 761.16 | 2.7018 | 750.03 | 3.9117
765.01 | 1.485517 |  | 763.76 | 0.963863892 |  | 762.52 | 2.194179 | 761.25 | 2.7018 | 750.11 | 3.9117
765.1 | 1.485517 |  | 763.84 | 0.9645669291 |  | 762.6 | 2.194882 | 761.33 | 2.7018 | 750.19 | 3.9131
765.18 | 1.485517 |  | 763.92 | 0.9645669291 |  | 762.68 | 2.195585 | 761.41 | 2.7032 | 750.27 | 3.9131
765.26 | 1.485517 |  | 764 | 0.9645669291 |  | 762.76 | 2.195585 | 761.5 | 2.7032 | 750.35 | 3.9145
765.35 | 1.48622 |  | 764.08 | 0.9645669291 |  | 762.84 | 2.195585 | 761.58 | 2.7032 | 750.42 | 3.9145
765.43 | 1.48622 |  | 764.16 | 0.9645669291 |  | 762.92 | 2.195585 | 761.66 | 2.7032 | 750.5 | 3.9159
765.51 | 1.486924 |  | 764.23 | 0.9652699663 |  | 763 | 2.196287964 | 761.75 | 2.7039 | 750.58 | 3.9159
765.6 | 1.486924 |  | 764.31 | 0.9652699663 |  | 763.08 | 2.196287964 | 761.83 | 2.7046 | 750.66 | 3.9173
765.68 | 1.486924 |  | 764.39 | 0.9652699663 |  | 763.16 | 2.196991 | 761.91 | 2.7046 | 750.74 | 3.9173
765.76 | 1.486924 |  | 764.47 | 0.9652699663 |  | 763.24 | 2.196991 | 762 | 2.7046 | 750.82 | 3.918
765.85 | 1.486924 |  | 764.55 | 0.9652699663 |  | 763.31 | 2.196991 | 762.08 | 2.7053 | 750.9 | 3.9194
765.93 | 1.486924 |  | 764.63 | 0.9659730034 |  | 763.39 | 2.197694 | 762.16 | 2.706 | 750.98 | 3.9194
766.01 | 1.486924 |  | 764.71 | 0.9659730034 |  | 763.47 | 2.197694 | 762.25 | 2.706 | 751.06 | 3.9201
766.1 | 1.487627 |  | 764.79 | 0.9659730034 |  | 763.55 | 2.198397 | 762.33 | 2.706 | 751.14 | 3.9208
766.18 | 1.48833 |  | 764.87 | 0.9659730034 |  | 763.63 | 2.198397 | 762.41 | 2.7067 | 751.22 | 3.9215
766.26 | 1.487627 |  | 764.95 | 0.9666760405 |  | 763.71 | 2.198397 | 762.5 | 2.7067 | 751.3 | 3.9222
766.35 | 1.48833 |  | 765.03 | 0.9666760405 |  | 763.79 | 2.198397 | 762.58 | 2.7074 | 751.37 | 3.9229
766.43 | 1.48833 |  | 765.11 | 0.9666760405 |  | 763.87 | 2.1991 | 762.66 | 2.7074 | 751.45 | 3.9236
766.51 | 1.48833 |  | 765.18 | 0.9666760405 |  | 763.95 | 2.1991 | 762.75 | 2.7074 | 751.53 | 3.9244
766.6 | 1.48833 |  | 765.26 | 0.9666760405 |  | 764.03 | 2.199803 | 762.83 | 2.7081 | 751.61 | 3.9251
766.68 | 1.48833 |  | 765.34 | 0.9673790776 |  | 764.11 | 2.199803 | 762.91 | 2.7081 | 751.69 | 3.9265
766.76 | 1.48833 |  | 765.42 | 0.9673790776 |  | 764.11 | 2.200506 | 763 | 2.7088 | 751.77 | 3.9265
766.85 | 1.48833 |  | 765.5 | 0.9673790776 |  | 764.19 | 2.200506 | 763.08 | 2.7088 | 751.85 | 3.9272
766.93 | 1.489735658 |  | 765.58 | 0.9680821147 |  | 764.26 | 2.200506 | 763.16 | 2.7095 | 751.93 | 3.9279
767.01 | 1.489735658 |  | 765.66 | 0.9680821147 |  | 764.34 | 2.200506 | 763.25 | 2.7095 | 752.01 | 3.9286
767.1 | 1.489735658 |  | 765.74 | 0.9680821147 |  | 764.42 | 2.200506 | 763.33 | 2.7102 | 752.09 | 3.9293
767.18 | 1.489735658 |  | 765.82 | 0.9680821147 |  | 764.5 | 2.201209 | 763.41 | 2.7102 | 752.17 | 3.93
767.26 | 1.489735658 |  | 765.9 | 0.9680821147 |  | 764.58 | 2.201209 | 763.5 | 2.7102 | 752.25 | 3.9314
767.35 | 1.489735658 |  | 765.98 | 0.9680821147 |  | 764.66 | 2.201912261 | 763.58 | 2.7109 | 752.32 | 3.9314
767.43 | 1.490439 |  | 766.06 | 0.9687851519 |  | 764.74 | 2.201912261 | 763.66 | 2.7109 | 752.4 | 3.9321
767.51 | 1.491142 |  | 766.13 | 0.9687851519 |  | 764.82 | 2.201912261 | 763.75 | 2.7116 | 752.48 | 3.9328
767.6 | 1.491142 |  | 766.21 | 0.9687851519 |  | 764.9 | 2.201912261 | 763.83 | 2.7116 | 752.55 | 3.9335
767.68 | 1.491142 |  | 766.29 | 0.9687851519 |  | 764.97 | 2.202615 | 763.91 | 2.7123 | 752.56 | 3.9342
767.76 | 1.491142 |  | 766.37 | 0.9687851519 |  | 764.98 | 2.202615 | 764 | 2.7123 | 752.64 | 3.9342
767.85 | 1.491845 |  | 766.45 | 0.969488189 |  | 765.06 | 2.202615 | 764.08 | 2.713 | 752.72 | 3.9349
767.93 | 1.491845 |  | 766.53 | 0.969488189 |  | 765.14 | 2.203318 | 764.16 | 2.713 | 752.8 | 3.9356
768.01 | 1.491845 |  | 766.61 | 0.969488189 |  | 765.21 | 2.203318 | 764.25 | 2.713 | 752.88 | 3.9363
768.1 | 1.492548 |  | 766.69 | 0.969488189 |  | 765.29 | 2.203318 | 764.33 | 2.7137 | 752.96 | 3.937
768.18 | 1.492548 |  | 766.77 | 0.9701912261 |  | 765.37 | 2.203318 | 764.41 | 2.7137 | 753.04 | 3.9377
768.26 | 1.492548 |  | 766.85 | 0.9701912261 |  | 765.45 | 2.204021 | 764.5 | 2.7144 | 753.04 | 3.9384
768.35 | 1.492548 |  | 766.85 | 0.9701912261 |  | 765.53 | 2.204724 | 764.58 | 2.7144 | 753.12 | 3.9384
768.43 | 1.492548 |  | 766.93 | 0.9701912261 |  | 765.61 | 2.204724 | 764.66 | 2.7151 | 753.2 | 3.9398
768.51 | 1.493251 |  | 767.01 | 0.9701912261 |  | 765.69 | 2.204724 | 764.75 | 2.7151 | 753.27 | 3.9398
768.6 | 1.492548 |  | 767.08 | 0.9701912261 |  | 765.77 | 2.204724 | 764.83 | 2.7151 | 753.35 | 3.9405
768.68 | 1.493954 |  | 767.16 | 0.9708942632 |  | 765.85 | 2.204724 | 764.91 | 2.7158 | 753.43 | 3.9412
768.76 | 1.493251 |  | 767.24 | 0.9708942632 |  | 765.93 | 2.20613 | 765 | 2.7165 | 753.51 | 3.9419
768.85 | 1.493954 |  | 767.32 | 0.9708942632 |  | 766.01 | 2.20613 | 765.08 | 2.7165 | 753.59 | 3.9426
768.93 | 1.493954 |  | 767.4 | 0.9708942632 |  | 766.09 | 2.20613 | 765.16 | 2.7165 | 753.6 | 3.9469
769.01 | 1.493954 |  | 767.48 | 0.9715973003 |  | 766.16 | 2.20613 | 765.25 | 2.7165 | 753.66 | 3.9476
769.1 | 1.493954 |  | 767.56 | 0.9715973003 |  | 766.24 | 2.20613 | 765.33 | 2.7172 | 753.74 | 3.9483
769.18 | 1.493954 |  | 767.64 | 0.9708942632 |  | 766.32 | 2.20613 | 765.41 | 2.7172 | 753.82 | 3.949
769.26 | 1.493954 |  | 767.72 | 0.9708942632 |  | 766.4 | 2.206834 | 765.5 | 2.7179 | 753.9 | 3.9497
769.35 | 1.493251 |  | 767.8 | 0.9708942632 |  | 766.48 | 2.207537 | 765.58 | 2.7179 | 753.98 | 3.9504
769.43 | 1.493954 |  | 767.88 | 0.9715973003 |  | 766.56 | 2.207537 | 765.66 | 2.7186 | 754.06 | 3.9511
769.51 | 1.493954 |  | 767.96 | 0.9715973003 |  | 766.64 | 2.207537 | 765.75 | 2.7193 | 754.14 | 3.9518
769.6 | 1.493954 |  | 768.03 | 0.9715973003 |  | 766.72 | 2.207537 | 765.83 | 2.7193 | 754.22 | 3.9525
769.68 | 1.493954 |  | 768.11 | 0.9715973003 |  | 766.8 | 2.20824 | 765.91 | 2.7193 | 754.25 | 3.9532
769.75 | 1.494657 |  | 768.19 | 0.9715973003 |  | 766.88 | 2.20824 | 766 | 2.7201 | 754.3 | 3.9532
769.76 | 1.494657 |  | 768.27 | 0.9723003375 |  | 766.96 | 2.208943 | 766.08 | 2.7201 | 754.38 | 3.9539
769.85 | 1.494657 |  | 768.35 | 0.9723003375 |  | 767.04 | 2.208943 | 766.16 | 2.7208 | 754.45 | 3.9546
769.9 | 1.495359955 |  | 768.43 | 0.9723003375 |  | 767.11 | 2.208943 | 766.25 | 2.7208 | 754.53 | 3.956
769.93 | 1.494657 |  | 768.51 | 0.9730033746 |  | 767.19 | 2.208943 | 766.33 | 2.7208 | 754.61 | 3.9567
770.01 | 1.495359955 |  | 768.59 | 0.9730033746 |  | 767.27 | 2.208943 | 766.41 | 2.7222 | 754.69 | 3.9567
770.1 | 1.495359955 |  | 768.67 | 0.9730033746 |  | 767.35 | 2.209646 | 766.5 | 2.7222 | 754.77 | 3.9574
770.18 | 1.495359955 |  | 768.75 | 0.9730033746 |  | 767.43 | 2.209646 | 766.58 | 2.7222 | 754.85 | 3.9581
770.26 | 1.495359955 |  | 768.83 | 0.9730033746 |  | 767.51 | 2.209646 | 766.66 | 2.7222 | 754.93 | 3.9588
770.35 | 1.495359955 |  | 768.91 | 0.9737064117 |  | 767.59 | 2.210349 | 766.75 | 2.7222 | 755.01 | 3.9602
770.43 | 1.495359955 |  | 768.98 | 0.9737064117 |  | 767.67 | 2.210349 | 766.83 | 2.7236 | 755.09 | 3.9602
770.51 | 1.496063 |  | 769.06 | 0.9737064117 |  | 767.75 | 2.210349 | 766.91 | 2.7236 | 755.17 | 3.9609
770.6 | 1.496063 |  | 769.14 | 0.9737064117 |  | 767.83 | 2.211052 | 767 | 2.7236 | 755.25 | 3.9616
770.68 | 1.496063 |  | 769.22 | 0.9737064117 |  | 767.91 | 2.211052 | 767.08 | 2.7236 | 755.33 | 3.9623
770.76 | 1.496063 |  | 769.3 | 0.9744094488 |  | 767.99 | 2.211052 | 767.16 | 2.7236 | 755.4 | 3.963
770.85 | 1.496063 |  | 769.38 | 0.9744094488 |  | 768.06 | 2.211755 | 767.25 | 2.7243 | 755.48 | 3.9644
770.93 | 1.496766 |  | 769.46 | 0.9744094488 |  | 768.14 | 2.211755 | 767.31 | 2.725 | 755.56 | 3.9651
771.01 | 1.496766 |  | 769.54 | 0.9744094488 |  | 768.22 | 2.212458 | 767.33 | 2.725 | 755.64 | 3.9658
771.1 | 1.496766 |  | 769.62 | 0.9751124859 |  | 768.3 | 2.212458 | 767.41 | 2.725 | 755.72 | 3.9658
771.18 | 1.497469 |  | 769.7 | 0.9751124859 |  | 768.38 | 2.212458 | 767.5 | 2.725 | 755.8 | 3.9672
771.26 | 1.497469 |  | 769.78 | 0.9751124859 |  | 768.46 | 2.212458 | 767.58 | 2.725 | 755.88 | 3.9679
771.35 | 1.497469 |  | 769.86 | 0.9751124859 |  | 768.54 | 2.212458 | 767.6 | 2.7257 | 755.96 | 3.9679
771.43 | 1.497469 |  | 769.93 | 0.9758155231 |  | 768.62 | 2.213161 | 767.66 | 2.7264 | 756.04 | 3.9693
771.51 | 1.497469 |  | 770.01 | 0.9751124859 |  | 768.7 | 2.213161 | 767.75 | 2.7264 | 756.12 | 3.9701
771.6 | 1.498172 |  | 770.09 | 0.9751124859 |  | 768.78 | 2.213863892 | 767.83 | 2.7264 | 756.2 | 3.9708
771.68 | 1.498875 |  | 770.17 | 0.9751124859 |  | 768.86 | 2.213863892 | 767.91 | 2.7264 | 756.28 | 3.9715
771.76 | 1.498172 |  | 770.25 | 0.9751124859 |  | 768.94 | 2.213863892 | 768 | 2.7264 | 756.35 | 3.9722
771.85 | 1.498172 |  | 770.33 | 0.9758155231 |  | 769.01 | 2.214567 | 768.08 | 2.7278 | 756.43 | 3.9736
771.93 | 1.498875 |  | 770.41 | 0.9758155231 |  | 769.09 | 2.214567 | 768.16 | 2.7278 | 756.51 | 3.9736
772.01 | 1.498875 |  | 770.49 | 0.9758155231 |  | 769.17 | 2.21527 | 768.25 | 2.7278 | 756.59 | 3.975
772.1 | 1.499578 |  | 770.57 | 0.9758155231 |  | 769.25 | 2.21527 | 768.33 | 2.7278 | 756.67 | 3.975
772.18 | 1.498875 |  | 770.65 | 0.9758155231 |  | 769.33 | 2.215973 | 768.41 | 2.7285 | 756.75 | 3.9764
772.26 | 1.498875 |  | 770.73 | 0.9765185602 |  | 769.41 | 2.215973 | 768.5 | 2.7292 | 756.83 | 3.9764
772.35 | 1.498875 |  | 770.81 | 0.9765185602 |  | 769.49 | 2.215973 | 768.58 | 2.7292 | 756.89 | 3.9778
772.43 | 1.499578 |  | 770.88 | 0.9765185602 |  | 769.57 | 2.216676 | 768.66 | 2.7299 | 756.91 | 3.9771
772.51 | 1.499578 |  | 770.96 | 0.9765185602 |  | 769.65 | 2.216676 | 768.75 | 2.7306 | 756.99 | 3.9778
772.6 | 1.499578 |  | 771.04 | 0.9765185602 |  | 769.73 | 2.216676 | 768.83 | 2.7306 | 756.99 | 3.9785
772.68 | 1.499578 |  | 771.12 | 0.9772215973 |  | 769.81 | 2.217379 | 768.91 | 2.7306 | 757.07 | 3.9785
772.76 | 1.500281 |  | 771.2 | 0.9772215973 |  | 769.89 | 2.218082 | 769 | 2.7313 | 757.15 | 3.9799
772.85 | 1.500281 |  | 771.28 | 0.9772215973 |  | 769.96 | 2.218082 | 769.08 | 2.732 | 757.23 | 3.9806
772.93 | 1.500984252 |  | 771.36 | 0.9772215973 |  | 770.04 | 2.218082 | 769.16 | 2.732 | 757.3 | 3.9813
773.01 | 1.500984252 |  | 771.44 | 0.9779246344 |  | 770.12 | 2.218082 | 769.25 | 2.732 | 757.38 | 3.982
773.1 | 1.500984252 |  | 771.52 | 0.9779246344 |  | 770.2 | 2.218082 | 769.33 | 2.732 | 757.46 | 3.982
773.18 | 1.500984252 |  | 771.6 | 0.9779246344 |  | 770.28 | 2.218785 | 769.41 | 2.7334 | 757.54 | 3.9834
773.26 | 1.500984252 |  | 771.68 | 0.9779246344 |  | 770.36 | 2.219488189 | 769.5 | 2.7334 | 757.62 | 3.9834
773.35 | 1.500984252 |  | 771.76 | 0.9786276715 |  | 770.44 | 2.219488189 | 769.58 | 2.7334 | 757.7 | 3.9841
773.43 | 1.501687 |  | 771.83 | 0.9779246344 |  | 770.52 | 2.219488189 | 769.66 | 2.7334 | 757.78 | 3.9855
773.51 | 1.501687 |  | 771.91 | 0.9779246344 |  | 770.6 | 2.219488189 | 769.75 | 2.7341 | 757.86 | 3.9855
773.6 | 1.501687 |  | 771.99 | 0.9779246344 |  | 770.68 | 2.220191 | 769.83 | 2.7348 | 757.94 | 3.9869
773.68 | 1.50239 |  | 772.07 | 0.9779246344 |  | 770.76 | 2.220894 | 769.91 | 2.7348 | 758.02 | 3.9876
773.76 | 1.50239 |  | 772.15 | 0.9786276715 |  | 770.84 | 2.220894 | 770 | 2.7348 | 758.1 | 3.9883
773.85 | 1.50239 |  | 772.23 | 0.9786276715 |  | 770.91 | 2.220894 | 770.08 | 2.7348 | 758.18 | 3.989
773.93 | 1.50239 |  | 772.31 | 0.9786276715 |  | 770.99 | 2.221597 | 770.16 | 2.7362 | 758.25 | 3.9897
774.01 | 1.50239 |  | 772.39 | 0.9786276715 |  | 771.07 | 2.221597 | 770.25 | 2.7362 | 758.33 | 3.9904
774.1 | 1.50239 |  | 772.47 | 0.9793307087 |  | 771.15 | 2.221597 | 770.33 | 2.7362 | 758.41 | 3.9918
774.18 | 1.503093 |  | 772.55 | 0.9793307087 |  | 771.23 | 2.221597 | 770.41 | 2.7362 | 758.49 | 3.9918
774.26 | 1.503093 |  | 772.63 | 0.9793307087 |  | 771.31 | 2.2223 | 770.5 | 2.7376 | 758.57 | 3.9933
774.35 | 1.503093 |  | 772.71 | 0.9793307087 |  | 771.39 | 2.2223 | 770.58 | 2.7376 | 758.65 | 3.994
774.43 | 1.503796 |  | 772.78 | 0.9793307087 |  | 771.47 | 2.223003 | 770.66 | 2.7376 | 758.73 | 3.994
774.51 | 1.503093 |  | 772.86 | 0.9800337458 |  | 771.55 | 2.223003 | 770.75 | 2.7376 | 758.81 | 3.9954
774.6 | 1.503796 |  | 772.94 | 0.9800337458 |  | 771.63 | 2.223003 | 770.83 | 2.739 | 758.89 | 3.9961
774.68 | 1.503796 |  | 773.02 | 0.9793307087 |  | 771.71 | 2.223003 | 770.91 | 2.739 | 758.97 | 3.9968
774.76 | 1.503796 |  | 773.1 | 0.9793307087 |  | 771.79 | 2.223706 | 771 | 2.739 | 759.05 | 3.9975
774.85 | 1.504499 |  | 773.18 | 0.9793307087 |  | 771.86 | 2.223706 | 771.08 | 2.739 | 759.13 | 3.9982
774.93 | 1.504499 |  | 773.26 | 0.9800337458 |  | 771.94 | 2.224409 | 771.16 | 2.7397 | 759.2 | 3.9989
775.01 | 1.504499 |  | 773.34 | 0.9800337458 |  | 772.02 | 2.224409 | 771.25 | 2.7404 | 759.28 | 3.9996
775.1 | 1.504499 |  | 773.42 | 0.9800337458 |  | 772.1 | 2.225112 | 771.33 | 2.7404 | 759.36 | 4.001
775.18 | 1.504499 |  | 773.5 | 0.9800337458 |  | 772.18 | 2.225112 | 771.41 | 2.7404 | 759.44 | 4.001
775.26 | 1.505202 |  | 773.58 | 0.9807367829 |  | 772.26 | 2.225112 | 771.5 | 2.7411 | 759.5 | 4.0017
775.35 | 1.505202 |  | 773.66 | 0.9807367829 |  | 772.34 | 2.225112 | 771.58 | 2.7418 | 759.52 | 4.0024
775.43 | 1.505202 |  | 773.73 | 0.9807367829 |  | 772.42 | 2.225112 | 771.66 | 2.7418 | 759.6 | 4.0024
775.51 | 1.505202 |  | 773.81 | 0.9807367829 |  | 772.5 | 2.225816 | 771.75 | 2.7418 | 759.68 | 4.0031
775.6 | 1.505906 |  | 773.89 | 0.98143982 |  | 772.58 | 2.226519 | 771.83 | 2.7425 | 759.76 | 4.0045
775.68 | 1.506609 |  | 773.97 | 0.98143982 |  | 772.66 | 2.226519 | 771.91 | 2.7433 | 759.84 | 4.0045
775.76 | 1.506609 |  | 774.05 | 0.98143982 |  | 772.74 | 2.226519 | 772 | 2.7433 | 759.92 | 4.0052
775.85 | 1.506609 |  | 774.13 | 0.98143982 |  | 772.81 | 2.226519 | 772.08 | 2.7433 | 760 | 4.0059
775.93 | 1.506609 |  | 774.21 | 0.9807367829 |  | 772.89 | 2.226519 | 772.16 | 2.7447 | 760.08 | 4.0066
776.01 | 1.506609 |  | 774.25 | 0.98143982 |  | 772.95 | 2.227925 | 772.25 | 2.7447 | 760.15 | 4.0066
776.1 | 1.507312 |  | 774.29 | 0.98143982 |  | 772.97 | 2.227925 | 772.33 | 2.7447 | 760.23 | 4.008
776.18 | 1.507312 |  | 774.37 | 0.98143982 |  | 773.05 | 2.227925 | 772.41 | 2.7454 | 760.31 | 4.0087
776.26 | 1.507312 |  | 774.45 | 0.98143982 |  | 773.13 | 2.227925 | 772.5 | 2.7461 | 760.39 | 4.0094
776.35 | 1.508015 |  | 774.53 | 0.98143982 |  | 773.21 | 2.227925 | 772.58 | 2.7461 | 760.47 | 4.0101
776.43 | 1.508015 |  | 774.61 | 0.98143982 |  | 773.29 | 2.227925 | 772.66 | 2.7461 | 760.55 | 4.0108
776.51 | 1.508015 |  | 774.68 | 0.9821428571 |  | 773.37 | 2.228628 | 772.75 | 2.7468 | 760.63 | 4.0115
776.6 | 1.508718 |  | 774.76 | 0.9821428571 |  | 773.45 | 2.229331 | 772.83 | 2.7475 | 760.71 | 4.0122
776.68 | 1.509421 |  | 774.84 | 0.9821428571 |  | 773.53 | 2.229331 | 772.91 | 2.7475 | 760.79 | 4.0136
776.76 | 1.509421 |  | 774.92 | 0.9821428571 |  | 773.61 | 2.229331 | 773 | 2.7475 | 760.87 | 4.0136
776.85 | 1.509421 |  | 775 | 0.9828458943 |  | 773.69 | 2.229331 | 773.08 | 2.7482 | 760.95 | 4.0143
776.93 | 1.509421 |  | 775.08 | 0.9828458943 |  | 773.76 | 2.230034 | 773.16 | 2.7489 | 761.03 | 4.015
777.01 | 1.509421 |  | 775.16 | 0.9828458943 |  | 773.84 | 2.230034 | 773.25 | 2.7496 | 761.1 | 4.0157
777.1 | 1.509421 |  | 775.24 | 0.9821428571 |  | 773.92 | 2.230737 | 773.33 | 2.7496 | 761.18 | 4.0165
777.18 | 1.510124 |  | 775.32 | 0.9821428571 |  | 774 | 2.230737 | 773.41 | 2.7496 | 761.26 | 4.0172
777.26 | 1.510124 |  | 775.4 | 0.9828458943 |  | 774.08 | 2.230737 | 773.5 | 2.7496 | 761.34 | 4.0179
777.35 | 1.510827 |  | 775.48 | 0.9828458943 |  | 774.16 | 2.230737 | 773.58 | 2.7503 | 761.42 | 4.0179
777.43 | 1.510827 |  | 775.48 | 0.9617547807 |  | 774.24 | 2.230737 | 773.66 | 2.751 | 761.5 | 4.0193
777.51 | 1.510827 |  | 775.55 | 0.9624578178 |  | 774.29 | 2.232143 | 773.75 | 2.751 | 761.58 | 4.0193
777.6 | 1.510827 |  | 775.63 | 0.9624578178 |  | 774.32 | 2.232143 | 773.83 | 2.751 | 761.66 | 4.02
777.68 | 1.510827 |  | 775.71 | 0.9624578178 |  | 774.4 | 2.232143 | 773.9 | 2.7524 | 761.74 | 4.0207
777.76 | 1.51153 |  | 775.79 | 0.9624578178 |  | 774.48 | 2.232143 | 773.91 | 2.7517 | 761.82 | 4.0214
777.85 | 1.51153 |  | 775.87 | 0.9624578178 |  | 774.56 | 2.232143 | 774 | 2.7524 | 761.9 | 4.0214
777.93 | 1.51153 |  | 775.94 | 0.9624578178 |  | 774.64 | 2.232143 | 774.08 | 2.7524 | 761.98 | 4.0228
778.01 | 1.51153 |  | 776.02 | 0.9624578178 |  | 774.71 | 2.232846 | 774.16 | 2.7524 | 762.05 | 4.0235
778.1 | 1.51153 |  | 776.1 | 0.9624578178 |  | 774.79 | 2.233549 | 774.25 | 2.7524 | 762.13 | 4.0235
778.18 | 1.51153 |  | 776.16 | 0.9631608549 |  | 774.87 | 2.233549 | 774.33 | 2.7538 | 762.17 | 4.0242
778.26 | 1.51153 |  | 776.18 | 0.9631608549 |  | 774.95 | 2.233549 | 774.41 | 2.7538 | 762.21 | 4.0242
778.35 | 1.512233 |  | 776.26 | 0.9624578178 |  | 775.03 | 2.233549 | 774.5 | 2.7538 | 762.29 | 4.0249
778.43 | 1.512233 |  | 776.34 | 0.9624578178 |  | 775.11 | 2.234252 | 774.58 | 2.7545 | 762.37 | 4.0256
778.51 | 1.512233 |  | 776.42 | 0.9624578178 |  | 775.19 | 2.234955 | 774.63 | 2.7552 | 762.45 | 4.0263
778.6 | 1.512935883 |  | 776.5 | 0.9624578178 |  | 775.27 | 2.234955 | 774.66 | 2.7552 | 762.53 | 4.0263
778.68 | 1.512935883 |  | 776.58 | 0.9624578178 |  | 775.35 | 2.234955 | 774.75 | 2.7552 | 762.61 | 4.0277
778.76 | 1.512935883 |  | 776.66 | 0.9624578178 |  | 775.43 | 2.234955 | 774.83 | 2.7552 | 762.69 | 4.0284
778.85 | 1.512935883 |  | 776.74 | 0.9624578178 |  | 775.51 | 2.234955 | 774.91 | 2.7559 | 762.77 | 4.0291
778.93 | 1.512935883 |  | 776.82 | 0.9624578178 |  | 775.59 | 2.235658 | 775 | 2.7559 | 762.85 | 4.0298
779.01 | 1.512935883 |  | 776.89 | 0.9624578178 |  | 775.66 | 2.235658 | 775.08 | 2.7566 | 762.93 | 4.0298
779.1 | 1.512935883 |  | 776.97 | 0.9624578178 |  | 775.74 | 2.236361 | 775.16 | 2.7566 | 763 | 4.0312
779.18 | 1.513639 |  | 776.99 | 0.9624578178 |  | 775.82 | 2.236361 | 775.25 | 2.7573 | 763.08 | 4.0312
779.26 | 1.513639 |  | 777.07 | 0.9624578178 |  | 775.9 | 2.236361 | 775.33 | 2.758 | 763.16 | 4.0326
779.35 | 1.513639 |  | 777.16 | 0.9624578178 |  | 775.98 | 2.237064117 | 775.41 | 2.758 | 763.24 | 4.0333
779.43 | 1.514342 |  | 777.24 | 0.9631608549 |  | 776.06 | 2.237064117 | 775.5 | 2.758 | 763.32 | 4.0333
779.51 | 1.514342 |  | 777.32 | 0.9631608549 |  | 776.14 | 2.237064117 | 775.58 | 2.758 | 763.4 | 4.034
779.6 | 1.514342 |  | 777.41 | 0.9631608549 |  | 776.22 | 2.237064117 | 775.66 | 2.7587 | 763.48 | 4.0354
779.68 | 1.514342 |  | 777.49 | 0.9631608549 |  | 776.3 | 2.237767 | 775.75 | 2.7594 | 763.56 | 4.0354
779.76 | 1.514342 |  | 777.57 | 0.963863892 |  | 776.38 | 2.23847 | 775.83 | 2.7594 | 763.64 | 4.0368
779.85 | 1.514342 |  | 777.66 | 0.963863892 |  | 776.46 | 2.23847 | 775.91 | 2.7594 | 763.72 | 4.0375
779.93 | 1.514342 |  | 777.74 | 0.963863892 |  | 776.54 | 2.23847 | 776 | 2.7601 | 763.74 | 4.0375
780.01 | 1.514342 |  | 777.82 | 0.963863892 |  | 776.61 | 2.23847 | 776.08 | 2.7601 | 763.82 | 4.0382
780.1 | 1.515045 |  | 777.91 | 0.963863892 |  | 776.69 | 2.23847 | 776.16 | 2.7608 | 763.9 | 4.0389
780.18 | 1.515748 |  | 777.99 | 0.9645669291 |  | 776.77 | 2.239173 | 776.25 | 2.7608 | 763.99 | 4.0397
780.26 | 1.515748 |  | 778.07 | 0.9645669291 |  | 776.85 | 2.239876 | 776.33 | 2.7608 | 764.07 | 4.0404
780.35 | 1.515748 |  | 778.16 | 0.9645669291 |  | 776.93 | 2.239876 | 776.41 | 2.7615 | 764.15 | 4.0418
780.43 | 1.515748 |  | 778.24 | 0.9645669291 |  | 777.01 | 2.239876 | 776.5 | 2.7622 | 764.24 | 4.0418
780.51 | 1.515748 |  | 778.32 | 0.9652699663 |  | 777.09 | 2.239876 | 776.58 | 2.7622 | 764.32 | 4.0425
780.6 | 1.515748 |  | 778.41 | 0.9652699663 |  | 777.17 | 2.240579 | 776.66 | 2.7622 | 764.4 | 4.0432
780.68 | 1.515748 |  | 778.49 | 0.9652699663 |  | 777.25 | 2.241282 | 776.75 | 2.7622 | 764.49 | 4.0439
780.76 | 1.516451 |  | 778.57 | 0.9659730034 |  | 777.33 | 2.241282 | 776.83 | 2.7636 | 764.57 | 4.0446
780.85 | 1.516451 |  | 778.66 | 0.9659730034 |  | 777.41 | 2.241282 | 776.91 | 2.7636 | 764.65 | 4.0453
780.93 | 1.516451 |  | 778.74 | 0.9659730034 |  | 777.49 | 2.241282 | 777 | 2.7636 | 764.74 | 4.046
781.01 | 1.517154 |  | 778.82 | 0.9659730034 |  | 777.56 | 2.241282 | 777.08 | 2.7636 | 764.82 | 4.0467
781.1 | 1.517154 |  | 778.91 | 0.9659730034 |  | 777.64 | 2.241282 | 777.16 | 2.7643 | 764.9 | 4.0474
781.18 | 1.517154 |  | 778.99 | 0.9666760405 |  | 777.72 | 2.241282 | 777.25 | 2.765 | 764.99 | 4.0481
781.26 | 1.517154 |  | 779.07 | 0.9666760405 |  | 777.8 | 2.241985 | 777.33 | 2.765 | 765.07 | 4.0488
781.35 | 1.517154 |  | 779.16 | 0.9666760405 |  | 777.88 | 2.242688 | 777.41 | 2.765 | 765.15 | 4.0495
781.43 | 1.517154 |  | 779.24 | 0.9666760405 |  | 777.96 | 2.242688 | 777.5 | 2.765 | 765.24 | 4.0502
781.51 | 1.517154 |  | 779.32 | 0.9673790776 |  | 778.04 | 2.242688 | 777.58 | 2.7665 | 765.32 | 4.0509
781.6 | 1.517154 |  | 779.41 | 0.9673790776 |  | 778.12 | 2.242688 | 777.66 | 2.7665 | 765.4 | 4.0523
781.68 | 1.517857 |  | 779.49 | 0.9673790776 |  | 778.2 | 2.242688 | 777.75 | 2.7665 | 765.49 | 4.0523
781.76 | 1.517857 |  | 779.57 | 0.9673790776 |  | 778.28 | 2.242688 | 777.83 | 2.7665 | 765.57 | 4.0537
781.85 | 1.51856018 |  | 779.66 | 0.9680821147 |  | 778.36 | 2.243391 | 777.91 | 2.7672 | 765.65 | 4.0537
781.93 | 1.51856018 |  | 779.74 | 0.9680821147 |  | 778.44 | 2.244094 | 778 | 2.7679 | 765.74 | 4.0544
782.01 | 1.51856018 |  | 779.82 | 0.9680821147 |  | 778.51 | 2.244094 | 778.08 | 2.7679 | 765.82 | 4.0558
782.1 | 1.51856018 |  | 779.91 | 0.9680821147 |  | 778.59 | 2.244094 | 778.16 | 2.7679 | 765.9 | 4.0558
782.18 | 1.51856018 |  | 779.99 | 0.9687851519 |  | 778.67 | 2.244094 | 778.25 | 2.7686 | 765.99 | 4.0572
782.26 | 1.51856018 |  | 780.07 | 0.9687851519 |  | 778.75 | 2.244798 | 778.33 | 2.7693 | 766.07 | 4.0572
782.35 | 1.51856018 |  | 780.16 | 0.9687851519 |  | 778.83 | 2.244798 | 778.41 | 2.7693 | 766.15 | 4.0586
782.43 | 1.51856018 |  | 780.24 | 0.9687851519 |  | 778.91 | 2.244798 | 778.5 | 2.7693 | 766.24 | 4.0586
782.51 | 1.519263 |  | 780.32 | 0.969488189 |  | 778.99 | 2.245501 | 778.58 | 2.7707 | 766.32 | 4.06
782.6 | 1.519263 |  | 780.41 | 0.969488189 |  | 779.07 | 2.245501 | 778.66 | 2.7707 | 766.4 | 4.0607
782.68 | 1.519966 |  | 780.49 | 0.969488189 |  | 779.15 | 2.245501 | 778.75 | 2.7707 | 766.49 | 4.0614
782.76 | 1.519263 |  | 780.57 | 0.969488189 |  | 779.23 | 2.245501 | 778.83 | 2.7714 | 766.52 | 4.0621
782.85 | 1.519966 |  | 780.66 | 0.969488189 |  | 779.31 | 2.246204 | 778.91 | 2.7714 | 766.57 | 4.0621
782.93 | 1.519966 |  | 780.74 | 0.9701912261 |  | 779.39 | 2.246204 | 779 | 2.7721 | 766.65 | 4.0629
783.01 | 1.519966 |  | 780.82 | 0.9701912261 |  | 779.46 | 2.246907 | 779.08 | 2.7721 | 766.74 | 4.0636
783.1 | 1.519966 |  | 780.91 | 0.9701912261 |  | 779.54 | 2.246907 | 779.16 | 2.7721 | 766.82 | 4.0636
783.18 | 1.519966 |  | 780.99 | 0.9708942632 |  | 779.62 | 2.246907 | 779.25 | 2.7728 | 766.9 | 4.065
783.26 | 1.520669 |  | 781.07 | 0.9708942632 |  | 779.64 | 2.246907 | 779.33 | 2.7728 | 766.99 | 4.065
783.35 | 1.520669 |  | 781.16 | 0.9708942632 |  | 779.71 | 2.246907 | 779.41 | 2.7735 | 767.07 | 4.0664
783.43 | 1.520669 |  | 781.24 | 0.9708942632 |  | 779.79 | 2.24761 | 779.5 | 2.7735 | 767.15 | 4.0671
783.51 | 1.521372 |  | 781.32 | 0.9708942632 |  | 779.87 | 2.24761 | 779.58 | 2.7735 | 767.24 | 4.0678
783.6 | 1.521372 |  | 781.41 | 0.9715973003 |  | 779.95 | 2.248313 | 779.66 | 2.7742 | 767.32 | 4.0685
783.68 | 1.521372 |  | 781.49 | 0.9715973003 |  | 780.03 | 2.248313 | 779.75 | 2.7749 | 767.4 | 4.0685
783.76 | 1.521372 |  | 781.57 | 0.9715973003 |  | 780.11 | 2.248313 | 779.83 | 2.7749 | 767.42 | 4.0692
783.85 | 1.521372 |  | 781.66 | 0.9715973003 |  | 780.19 | 2.249015748 | 779.91 | 2.7756 | 767.49 | 4.0699
783.93 | 1.521372 |  | 781.74 | 0.9723003375 |  | 780.27 | 2.249015748 | 780 | 2.7756 | 767.57 | 4.0699
784.01 | 1.521372 |  | 781.82 | 0.9723003375 |  | 780.35 | 2.249015748 | 780.08 | 2.7763 | 767.65 | 4.0713
784.1 | 1.521372 |  | 781.91 | 0.9723003375 |  | 780.43 | 2.249719 | 780.16 | 2.7763 | 767.74 | 4.0713
784.18 | 1.522075 |  | 781.99 | 0.9723003375 |  | 780.51 | 2.249719 | 780.25 | 2.7763 | 767.82 | 4.0727
784.26 | 1.522075 |  | 782.07 | 0.9730033746 |  | 780.59 | 2.249719 | 780.33 | 2.777 | 767.9 | 4.0727
784.35 | 1.522778 |  | 782.16 | 0.9730033746 |  | 780.66 | 2.249719 | 780.41 | 2.777 | 767.99 | 4.0741
784.43 | 1.522778 |  | 782.24 | 0.9730033746 |  | 780.74 | 2.250422 | 780.5 | 2.7777 | 768.07 | 4.0741
784.51 | 1.522778 |  | 782.32 | 0.9730033746 |  | 780.82 | 2.250422 | 780.58 | 2.7777 | 768.15 | 4.0755
784.6 | 1.522778 |  | 782.41 | 0.9737064117 |  | 780.9 | 2.250422 | 780.66 | 2.7784 | 768.24 | 4.0755
784.68 | 1.522778 |  | 782.49 | 0.9737064117 |  | 780.98 | 2.250422 | 780.75 | 2.7784 | 768.32 | 4.0769
784.76 | 1.522778 |  | 782.57 | 0.9737064117 |  | 781.06 | 2.251125 | 780.83 | 2.7791 | 768.4 | 4.0769
784.85 | 1.522778 |  | 782.66 | 0.9744094488 |  | 781.14 | 2.251828 | 780.91 | 2.7791 | 768.49 | 4.0783
784.93 | 1.523481 |  | 782.74 | 0.9744094488 |  | 781.22 | 2.251828 | 780.96 | 2.7798 | 768.57 | 4.0783
785.01 | 1.523481 |  | 782.82 | 0.9744094488 |  | 781.3 | 2.251828 | 781 | 2.7798 | 768.65 | 4.0797
785.1 | 1.523481 |  | 782.91 | 0.9744094488 |  | 781.38 | 2.251828 | 781.08 | 2.7798 | 768.74 | 4.0797
785.18 | 1.524184 |  | 782.99 | 0.9744094488 |  | 781.46 | 2.251828 | 781.16 | 2.7798 | 768.82 | 4.0811
785.26 | 1.524184 |  | 783.07 | 0.9751124859 |  | 781.54 | 2.252531 | 781.25 | 2.7805 | 768.9 | 4.0811
785.35 | 1.524184 |  | 783.16 | 0.9751124859 |  | 781.61 | 2.253234 | 781.33 | 2.7812 | 768.99 | 4.0825
785.43 | 1.524184 |  | 783.24 | 0.9744094488 |  | 781.69 | 2.253234 | 781.41 | 2.7812 | 769.07 | 4.0825
785.51 | 1.524184 |  | 783.32 | 0.9744094488 |  | 781.77 | 2.253234 | 781.5 | 2.7812 | 769.15 | 4.0839
785.6 | 1.524184 |  | 783.41 | 0.9758155231 |  | 781.85 | 2.253234 | 781.58 | 2.7812 | 769.24 | 4.0839
785.68 | 1.524888 |  | 783.49 | 0.9758155231 |  | 781.93 | 2.253937 | 781.66 | 2.7819 | 769.32 | 4.0853
785.76 | 1.524888 |  | 783.57 | 0.9758155231 |  | 782.01 | 2.253937 | 781.75 | 2.7826 | 769.4 | 4.0853
785.85 | 1.524888 |  | 783.66 | 0.9758155231 |  | 782.09 | 2.254640045 | 781.83 | 2.7826 | 769.49 | 4.0868
785.93 | 1.525591 |  | 783.73 | 0.9765185602 |  | 782.17 | 2.254640045 | 781.91 | 2.7826 | 769.57 | 4.0875
786.01 | 1.525591 |  | 783.74 | 0.9765185602 |  | 782.25 | 2.254640045 | 781.98 | 2.7833 | 769.65 | 4.0882
786.1 | 1.525591 |  | 783.82 | 0.9765185602 |  | 782.33 | 2.254640045 | 782 | 2.7833 | 769.73 | 4.0889
786.18 | 1.525591 |  | 783.91 | 0.9765185602 |  | 782.41 | 2.255343 | 782.08 | 2.7833 | 769.74 | 4.0889
786.26 | 1.525591 |  | 783.99 | 0.9765185602 |  | 782.49 | 2.255343 | 782.16 | 2.784 | 769.82 | 4.0896
786.35 | 1.525591 |  | 784.07 | 0.9765185602 |  | 782.56 | 2.255343 | 782.25 | 2.784 | 769.9 | 4.0903
786.43 | 1.526294 |  | 784.16 | 0.9765185602 |  | 782.64 | 2.256046 | 782.33 | 2.7847 | 769.99 | 4.091
786.51 | 1.526294 |  | 784.24 | 0.9772215973 |  | 782.72 | 2.256749 | 782.41 | 2.7854 | 770.07 | 4.0917
786.6 | 1.526997 |  | 784.32 | 0.9772215973 |  | 782.8 | 2.256749 | 782.5 | 2.7854 | 770.15 | 4.0924
786.68 | 1.526997 |  | 784.41 | 0.9779246344 |  | 782.88 | 2.256749 | 782.58 | 2.7854 | 770.24 | 4.0938
786.76 | 1.526997 |  | 784.49 | 0.9779246344 |  | 782.96 | 2.256749 | 782.66 | 2.7854 | 770.32 | 4.0938
786.85 | 1.526997 |  | 784.57 | 0.9779246344 |  | 783.04 | 2.256749 | 782.75 | 2.7861 | 770.4 | 4.0952
786.93 | 1.526997 |  | 784.66 | 0.9779246344 |  | 783.12 | 2.256749 | 782.83 | 2.7861 | 770.49 | 4.0952
787.01 | 1.526997 |  | 784.74 | 0.9779246344 |  | 783.2 | 2.257452 | 782.91 | 2.7861 | 770.57 | 4.0959
787.1 | 1.526997 |  | 784.82 | 0.9786276715 |  | 783.28 | 2.257452 | 783 | 2.7868 | 770.65 | 4.0966
787.18 | 1.526997 |  | 784.91 | 0.9786276715 |  | 783.36 | 2.258155 | 783.08 | 2.7868 | 770.66 | 4.0973
787.26 | 1.5277 |  | 784.99 | 0.9786276715 |  | 783.44 | 2.258155 | 783.16 | 2.7875 | 770.74 | 4.098
787.35 | 1.5277 |  | 785.07 | 0.9779246344 |  | 783.51 | 2.258155 | 783.25 | 2.7875 | 770.82 | 4.0987
787.43 | 1.5277 |  | 785.16 | 0.9779246344 |  | 783.59 | 2.258155 | 783.33 | 2.7882 | 770.9 | 4.0994
787.51 | 1.5277 |  | 785.24 | 0.9786276715 |  | 783.67 | 2.258155 | 783.41 | 2.7882 | 770.99 | 4.1001
787.6 | 1.528403 |  | 785.32 | 0.9786276715 |  | 783.75 | 2.258858 | 783.5 | 2.7889 | 771.07 | 4.1015
787.68 | 1.528403 |  | 785.41 | 0.9786276715 |  | 783.83 | 2.258858 | 783.58 | 2.7889 | 771.15 | 4.1015
787.76 | 1.528403 |  | 785.49 | 0.9786276715 |  | 783.91 | 2.259561 | 783.66 | 2.7889 | 771.24 | 4.1029
787.85 | 1.528403 |  | 785.57 | 0.9793307087 |  | 783.99 | 2.259561 | 783.75 | 2.7897 | 771.32 | 4.1029
787.93 | 1.528403 |  | 785.66 | 0.9793307087 |  | 784.07 | 2.259561 | 783.83 | 2.7904 | 771.4 | 4.1043
788.01 | 1.529106 |  | 785.74 | 0.9793307087 |  | 784.15 | 2.259561 | 783.91 | 2.7904 | 771.49 | 4.105
788.1 | 1.529106 |  | 785.82 | 0.9793307087 |  | 784.23 | 2.260264342 | 784 | 2.7904 | 771.57 | 4.1057
788.18 | 1.529809 |  | 785.91 | 0.9800337458 |  | 784.31 | 2.260264342 | 784.08 | 2.7911 | 771.65 | 4.1064
788.26 | 1.529809 |  | 785.99 | 0.9800337458 |  | 784.39 | 2.260967 | 784.16 | 2.7918 | 771.74 | 4.1071
788.35 | 1.529809 |  | 786.07 | 0.9800337458 |  | 784.46 | 2.260967 | 784.25 | 2.7918 | 771.82 | 4.1078
788.43 | 1.529809 |  | 786.16 | 0.9800337458 |  | 784.54 | 2.260967 | 784.33 | 2.7918 | 771.9 | 4.1085
788.51 | 1.529809 |  | 786.24 | 0.9807367829 |  | 784.62 | 2.260967 | 784.41 | 2.7918 | 771.99 | 4.11
788.6 | 1.529809 |  | 786.32 | 0.9807367829 |  | 784.7 | 2.260967 | 784.5 | 2.7932 | 772.07 | 4.11
788.68 | 1.529809 |  | 786.41 | 0.9807367829 |  | 784.78 | 2.262373 | 784.58 | 2.7932 | 772.15 | 4.1114
788.76 | 1.530511811 |  | 786.49 | 0.9807367829 |  | 784.86 | 2.262373 | 784.66 | 2.7932 | 772.24 | 4.1114
788.85 | 1.531215 |  | 786.57 | 0.98143982 |  | 784.94 | 2.262373 | 784.75 | 2.7939 | 772.32 | 4.1128
788.93 | 1.531215 |  | 786.66 | 0.98143982 |  | 785.02 | 2.262373 | 784.83 | 2.7946 | 772.4 | 4.1142
789.01 | 1.531215 |  | 786.74 | 0.98143982 |  | 785.1 | 2.262373 | 784.91 | 2.7946 | 772.49 | 4.1142
789.1 | 1.531215 |  | 786.82 | 0.98143982 |  | 785.18 | 2.262373 | 785 | 2.7946 | 772.57 | 4.1149
789.18 | 1.531215 |  | 786.91 | 0.9821428571 |  | 785.26 | 2.26378 | 785.08 | 2.7953 | 772.65 | 4.1163
789.26 | 1.531215 |  | 786.99 | 0.9821428571 |  | 785.34 | 2.26378 | 785.16 | 2.796 | 772.74 | 4.1163
789.35 | 1.531215 |  | 787.07 | 0.9821428571 |  | 785.41 | 2.26378 | 785.25 | 2.796 | 772.82 | 4.117
789.43 | 1.531215 |  | 787.16 | 0.9821428571 |  | 785.49 | 2.26378 | 785.33 | 2.796 | 772.9 | 4.1177
789.51 | 1.531918 |  | 787.24 | 0.9821428571 |  | 785.57 | 2.26378 | 785.41 | 2.7967 | 772.99 | 4.1191
789.6 | 1.531918 |  | 787.32 | 0.9828458943 |  | 785.65 | 2.26378 | 785.5 | 2.7974 | 773.07 | 4.1198
789.68 | 1.531918 |  | 787.41 | 0.9828458943 |  | 785.73 | 2.265186 | 785.58 | 2.7974 | 773.15 | 4.1205
789.76 | 1.531918 |  | 787.49 | 0.9828458943 |  | 785.81 | 2.265186 | 785.66 | 2.7974 | 773.24 | 4.1212
789.85 | 1.532621 |  | 787.57 | 0.9828458943 |  | 785.89 | 2.265186 | 785.75 | 2.7988 | 773.32 | 4.1212
789.93 | 1.532621 |  | 787.66 | 0.9828458943 |  | 785.97 | 2.265186 | 785.83 | 2.7988 | 773.36 | 4.1226
790.01 | 1.532621 |  | 787.74 | 0.9835489314 |  | 786.05 | 2.265186 | 785.91 | 2.7988 | 773.4 | 4.1226
790.1 | 1.532621 |  | 787.82 | 0.9835489314 |  | 786.13 | 2.265889 | 786 | 2.7988 | 773.49 | 4.1226
790.18 | 1.532621 |  | 787.91 | 0.9835489314 |  | 786.21 | 2.265889 | 786.08 | 2.7988 | 773.57 | 4.124
790.26 | 1.532621 |  | 787.99 | 0.9842519685 |  | 786.29 | 2.266591676 | 786.16 | 2.7995 | 773.65 | 4.124
790.35 | 1.532621 |  | 788.07 | 0.9842519685 |  | 786.36 | 2.266591676 | 786.25 | 2.8002 | 773.74 | 4.1261
790.43 | 1.533324 |  | 788.16 | 0.9842519685 |  | 786.44 | 2.266591676 | 786.33 | 2.8002 | 773.82 | 4.1261
790.51 | 1.534027 |  | 788.24 | 0.9842519685 |  | 786.52 | 2.266591676 | 786.41 | 2.8002 | 773.9 | 4.1268
790.6 | 1.534027 |  | 788.32 | 0.9849550056 |  | 786.6 | 2.267295 | 786.5 | 2.8009 | 773.99 | 4.1275
790.68 | 1.534027 |  | 788.41 | 0.9849550056 |  | 786.68 | 2.267295 | 786.58 | 2.8016 | 774.07 | 4.1282
790.76 | 1.534027 |  | 788.49 | 0.9849550056 |  | 786.76 | 2.267998 | 786.66 | 2.8016 | 774.15 | 4.1289
790.85 | 1.534027 |  | 788.57 | 0.9849550056 |  | 786.84 | 2.267998 | 786.75 | 2.8023 | 774.24 | 4.1296
790.93 | 1.534027 |  | 788.66 | 0.9849550056 |  | 786.92 | 2.267998 | 786.83 | 2.8023 | 774.32 | 4.131
791.01 | 1.53473 |  | 788.74 | 0.9849550056 |  | 787 | 2.267998 | 786.91 | 2.803 | 774.4 | 4.131
791.1 | 1.535433 |  | 788.82 | 0.9856580427 |  | 787.08 | 2.268701 | 787 | 2.803 | 774.49 | 4.1325
791.18 | 1.535433 |  | 788.91 | 0.9856580427 |  | 787.16 | 2.269404 | 787.08 | 2.8037 | 774.57 | 4.1332
791.26 | 1.535433 |  | 788.99 | 0.9863610799 |  | 787.24 | 2.269404 | 787.16 | 2.8037 | 774.65 | 4.1339
791.35 | 1.535433 |  | 789.07 | 0.9863610799 |  | 787.31 | 2.269404 | 787.25 | 2.8037 | 774.74 | 4.1346
791.43 | 1.535433 |  | 789.16 | 0.9863610799 |  | 787.39 | 2.269404 | 787.33 | 2.8044 | 774.82 | 4.1353
791.51 | 1.536136108 |  | 789.24 | 0.9863610799 |  | 787.47 | 2.270107 | 787.41 | 2.8044 | 774.9 | 4.136
791.6 | 1.536839 |  | 789.32 | 0.9863610799 |  | 787.55 | 2.270107 | 787.5 | 2.8051 | 774.99 | 4.1367
791.68 | 1.536839 |  | 789.41 | 0.987064117 |  | 787.63 | 2.27081 | 787.58 | 2.8051 | 775.07 | 4.1374
791.76 | 1.536839 |  | 789.49 | 0.987064117 |  | 787.71 | 2.27081 | 787.66 | 2.8058 | 775.15 | 4.1381
791.85 | 1.536839 |  | 789.57 | 0.987064117 |  | 787.79 | 2.27081 | 787.75 | 2.8058 | 775.24 | 4.1388
791.93 | 1.536839 |  | 789.66 | 0.987064117 |  | 787.87 | 2.271513 | 787.83 | 2.8065 | 775.32 | 4.1395
792.01 | 1.536839 |  | 789.74 | 0.9877671541 |  | 787.95 | 2.271513 | 787.91 | 2.8065 | 775.4 | 4.1409
792.1 | 1.536839 |  | 789.82 | 0.9877671541 |  | 788.03 | 2.272215973 | 788 | 2.8072 | 775.49 | 4.1409
792.18 | 1.536839 |  | 789.91 | 0.9877671541 |  | 788.11 | 2.272215973 | 788.08 | 2.8079 | 775.57 | 4.1423
792.26 | 1.538245 |  | 789.99 | 0.9877671541 |  | 788.19 | 2.272215973 | 788.16 | 2.8079 | 775.65 | 4.143
792.35 | 1.538245 |  | 790.07 | 0.9877671541 |  | 788.21 | 2.272919 | 788.25 | 2.8079 | 775.74 | 4.1437
792.43 | 1.538245 |  | 790.11 | 0.9884701912 |  | 788.26 | 2.272919 | 788.33 | 2.8079 | 775.82 | 4.1444
792.51 | 1.538245 |  | 790.16 | 0.9884701912 |  | 788.34 | 2.272919 | 788.41 | 2.8086 | 775.9 | 4.1451
792.6 | 1.538245 |  | 790.24 | 0.9884701912 |  | 788.42 | 2.272919 | 788.5 | 2.8093 | 775.99 | 4.1458
792.68 | 1.538245 |  | 790.32 | 0.9884701912 |  | 788.5 | 2.273622 | 788.58 | 2.8093 | 776.05 | 4.1472
792.76 | 1.538245 |  | 790.41 | 0.9891732283 |  | 788.58 | 2.273622 | 788.66 | 2.8093 | 776.07 | 4.1472
792.85 | 1.538245 |  | 790.49 | 0.9891732283 |  | 788.66 | 2.273622 | 788.75 | 2.8093 | 776.15 | 4.1472
792.93 | 1.538948 |  | 790.57 | 0.9891732283 |  | 788.74 | 2.273622 | 788.83 | 2.8107 | 776.24 | 4.1486
793.01 | 1.539651 |  | 790.66 | 0.9891732283 |  | 788.82 | 2.274325 | 788.91 | 2.8107 | 776.32 | 4.1493
793.1 | 1.539651 |  | 790.72 | 0.9898762655 |  | 788.9 | 2.274325 | 789 | 2.8107 | 776.4 | 4.15
793.18 | 1.539651 |  | 790.74 | 0.9898762655 |  | 788.98 | 2.275028 | 789.08 | 2.8107 | 776.49 | 4.1507
793.26 | 1.539651 |  | 790.82 | 0.9898762655 |  | 789.06 | 2.275028 | 789.16 | 2.8114 | 776.57 | 4.1521
793.35 | 1.539651 |  | 790.91 | 0.9898762655 |  | 789.14 | 2.275028 | 789.25 | 2.8121 | 776.64 | 4.1528
793.43 | 1.539651 |  | 790.99 | 0.9898762655 |  | 789.21 | 2.275028 | 789.33 | 2.8121 | 776.65 | 4.1528
793.51 | 1.539651 |  | 791.07 | 0.9905793026 |  | 789.29 | 2.275731 | 789.41 | 2.8129 | 776.74 | 4.1542
793.6 | 1.540354 |  | 791.16 | 0.9905793026 |  | 789.37 | 2.275731 | 789.5 | 2.8129 | 776.82 | 4.1549
793.68 | 1.539651 |  | 791.24 | 0.9905793026 |  | 789.45 | 2.276434 | 789.58 | 2.8136 | 776.9 | 4.1557
793.76 | 1.541057 |  | 791.32 | 0.9905793026 |  | 789.45 | 2.276434 | 789.66 | 2.8136 | 776.99 | 4.1564
793.85 | 1.541057 |  | 791.41 | 0.9912823397 |  | 789.53 | 2.276434 | 789.75 | 2.8136 | 777.07 | 4.1578
793.93 | 1.541057 |  | 791.49 | 0.9912823397 |  | 789.61 | 2.276434 | 789.83 | 2.8143 | 777.15 | 4.1578
794.01 | 1.541057 |  | 791.57 | 0.9912823397 |  | 789.69 | 2.276434 | 789.91 | 2.8143 | 777.24 | 4.1592
794.1 | 1.541057 |  | 791.66 | 0.9912823397 |  | 789.77 | 2.277137 | 790 | 2.815 | 777.32 | 4.1599
794.18 | 1.541057 |  | 791.74 | 0.9919853768 |  | 789.85 | 2.277137 | 790.08 | 2.815 | 777.4 | 4.1606
794.19 | 1.54176 |  | 791.82 | 0.9919853768 |  | 789.93 | 2.27784027 | 790.16 | 2.815 | 777.49 | 4.1613
794.19 | 1.542463 |  | 791.91 | 0.9919853768 |  | 790.01 | 2.27784027 | 790.25 | 2.8157 | 777.57 | 4.162
794.26 | 1.542463 |  | 791.99 | 0.9919853768 |  | 790.09 | 2.27784027 | 790.33 | 2.8157 | 777.65 | 4.1627
794.35 | 1.542463 |  | 792.07 | 0.9926884139 |  | 790.16 | 2.278543 | 790.41 | 2.8164 | 777.74 | 4.1641
794.43 | 1.542463 |  | 792.16 | 0.9926884139 |  | 790.24 | 2.278543 | 790.45 | 2.8171 | 777.82 | 4.1641
794.51 | 1.542463 |  | 792.24 | 0.9926884139 |  | 790.32 | 2.278543 | 790.5 | 2.8171 | 777.9 | 4.1655
794.6 | 1.542463 |  | 792.32 | 0.9919853768 |  | 790.4 | 2.279246 | 790.58 | 2.8171 | 777.99 | 4.1655
794.68 | 1.542463 |  | 792.41 | 0.9919853768 |  | 790.48 | 2.279246 | 790.66 | 2.8171 | 778.07 | 4.1669
794.76 | 1.542463 |  | 792.49 | 0.9926884139 |  | 790.56 | 2.279949 | 790.75 | 2.8178 | 778.15 | 4.1676
794.85 | 1.542463 |  | 792.57 | 0.9926884139 |  | 790.64 | 2.279949 | 790.83 | 2.8178 | 778.24 | 4.1683
794.93 | 1.543166 |  | 792.66 | 0.9926884139 |  | 790.72 | 2.279949 | 790.91 | 2.8185 | 778.32 | 4.1697
795.01 | 1.54387 |  | 792.74 | 0.9926884139 |  | 790.8 | 2.280652 | 791 | 2.8185 | 778.4 | 4.1697
795.1 | 1.54387 |  | 792.82 | 0.9933914511 |  | 790.88 | 2.281355 | 791.03 | 2.8192 | 778.49 | 4.1711
795.18 | 1.54387 |  | 792.91 | 0.9933914511 |  | 790.96 | 2.281355 | 791.08 | 2.8192 | 778.57 | 4.1711
795.26 | 1.54387 |  | 792.99 | 0.9933914511 |  | 791.04 | 2.281355 | 791.16 | 2.8199 | 778.58 | 4.1718
795.35 | 1.54387 |  | 793.07 | 0.9933914511 |  | 791.11 | 2.282058 | 791.25 | 2.8199 | 778.65 | 4.1725
795.43 | 1.54387 |  | 793.16 | 0.9933914511 |  | 791.19 | 2.282058 | 791.33 | 2.8199 | 778.74 | 4.1732
795.51 | 1.544573 |  | 793.24 | 0.9940944882 |  | 791.27 | 2.282762 | 791.41 | 2.8199 | 778.82 | 4.1739
795.6 | 1.544573 |  | 793.32 | 0.9940944882 |  | 791.35 | 2.282762 | 791.5 | 2.8206 | 778.9 | 4.1746
795.68 | 1.544573 |  | 793.41 | 0.9940944882 |  | 791.43 | 2.282762 | 791.58 | 2.8213 | 778.99 | 4.1753
795.76 | 1.545276 |  | 793.49 | 0.9940944882 |  | 791.51 | 2.282762 | 791.66 | 2.8213 | 779.07 | 4.1767
795.85 | 1.545276 |  | 793.57 | 0.9947975253 |  | 791.59 | 2.283465 | 791.75 | 2.8213 | 779.15 | 4.1774
795.93 | 1.545276 |  | 793.66 | 0.9947975253 |  | 791.67 | 2.283465 | 791.83 | 2.822 | 779.24 | 4.1781
796.01 | 1.545276 |  | 793.74 | 0.9947975253 |  | 791.75 | 2.284167604 | 791.91 | 2.8227 | 779.32 | 4.1789
796.1 | 1.545276 |  | 793.82 | 0.9947975253 |  | 791.83 | 2.284167604 | 792 | 2.8227 | 779.4 | 4.1803
796.18 | 1.545276 |  | 793.91 | 0.9955005624 |  | 791.91 | 2.284167604 | 792.08 | 2.8227 | 779.49 | 4.181
796.26 | 1.545276 |  | 793.99 | 0.9955005624 |  | 791.99 | 2.284871 | 792.16 | 2.8234 | 779.57 | 4.181
796.35 | 1.545979 |  | 794.07 | 0.9955005624 |  | 792.06 | 2.284871 | 792.25 | 2.8241 | 779.65 | 4.1824
796.43 | 1.545979 |  | 794.16 | 0.9962035996 |  | 792.14 | 2.285574 | 792.33 | 2.8241 | 779.74 | 4.1831
796.51 | 1.546682 |  | 794.24 | 0.9962035996 |  | 792.22 | 2.285574 | 792.41 | 2.8241 | 779.82 | 4.1838
796.6 | 1.546682 |  | 794.32 | 0.9962035996 |  | 792.3 | 2.285574 | 792.5 | 2.8241 | 779.85 | 4.1845
796.68 | 1.546682 |  | 794.41 | 0.9962035996 |  | 792.38 | 2.285574 | 792.58 | 2.8248 | 779.9 | 4.1845
796.76 | 1.546682 |  | 794.49 | 0.9962035996 |  | 792.46 | 2.286277 | 792.66 | 2.8255 | 779.99 | 4.1852
796.85 | 1.546682 |  | 794.57 | 0.9969066367 |  | 792.54 | 2.286277 | 792.75 | 2.8255 | 780.07 | 4.1866
796.93 | 1.546682 |  | 794.66 | 0.9962035996 |  | 792.62 | 2.286277 | 792.83 | 2.8255 | 780.15 | 4.1873
797.01 | 1.546682 |  | 794.74 | 0.9962035996 |  | 792.7 | 2.28698 | 792.91 | 2.8269 | 780.24 | 4.188
797.1 | 1.547385 |  | 794.82 | 0.9962035996 |  | 792.78 | 2.28698 | 793 | 2.8269 | 780.32 | 4.1887
797.18 | 1.547385 |  | 794.91 | 0.9962035996 |  | 792.86 | 2.28698 | 793.08 | 2.8269 | 780.4 | 4.1894
797.26 | 1.548087739 |  | 794.99 | 0.9969066367 |  | 792.94 | 2.287683 | 793.16 | 2.8269 | 780.49 | 4.1908
797.35 | 1.548087739 |  | 795.07 | 0.9969066367 |  | 793.01 | 2.288386 | 793.25 | 2.8269 | 780.57 | 4.1908
797.43 | 1.548087739 |  | 795.16 | 0.9969066367 |  | 793.09 | 2.288386 | 793.33 | 2.8269 | 780.65 | 4.1922
797.51 | 1.548087739 |  | 795.24 | 0.9969066367 |  | 793.17 | 2.288386 | 793.41 | 2.8283 | 780.74 | 4.1922
797.6 | 1.548087739 |  | 795.32 | 0.9976096738 |  | 793.25 | 2.289089 | 793.5 | 2.8283 | 780.82 | 4.1936
797.68 | 1.548087739 |  | 795.41 | 0.9976096738 |  | 793.33 | 2.289791901 | 793.58 | 2.8283 | 780.9 | 4.1943
797.76 | 1.548087739 |  | 795.49 | 0.9976096738 |  | 793.41 | 2.289791901 | 793.66 | 2.8283 | 780.99 | 4.195
797.85 | 1.549494 |  | 795.57 | 0.9976096738 |  | 793.49 | 2.289791901 | 793.75 | 2.8297 | 781.07 | 4.1964
797.93 | 1.549494 |  | 795.66 | 0.9983127109 |  | 793.57 | 2.289791901 | 793.83 | 2.8297 | 781.15 | 4.1964
798.01 | 1.549494 |  | 795.74 | 0.9983127109 |  | 793.65 | 2.289791901 | 793.91 | 2.8297 | 781.24 | 4.1978
798.1 | 1.549494 |  | 795.82 | 0.9983127109 |  | 793.73 | 2.289791901 | 794 | 2.8297 | 781.32 | 4.1985
798.18 | 1.549494 |  | 795.91 | 0.9983127109 |  | 793.81 | 2.291198 | 794.08 | 2.8311 | 781.32 | 4.1985
798.26 | 1.549494 |  | 795.99 | 0.999015748 |  | 793.89 | 2.291198 | 794.16 | 2.8311 | 781.4 | 4.1992
798.35 | 1.549494 |  | 796.07 | 0.9983127109 |  | 793.96 | 2.291198 | 794.25 | 2.8311 | 781.49 | 4.1999
798.43 | 1.549494 |  | 796.16 | 0.9983127109 |  | 794.04 | 2.291198 | 794.33 | 2.8311 | 781.57 | 4.2006
798.51 | 1.549494 |  | 796.24 | 0.9983127109 |  | 794.12 | 2.291198 | 794.41 | 2.8311 | 781.65 | 4.2021
798.6 | 1.5509 |  | 796.32 | 0.9983127109 |  | 794.2 | 2.291901 | 794.5 | 2.8318 | 781.74 | 4.2021
798.68 | 1.5509 |  | 796.41 | 0.999015748 |  | 794.28 | 2.292604 | 794.55 | 2.8325 | 781.82 | 4.2035
798.76 | 1.5509 |  | 796.49 | 0.999015748 |  | 794.36 | 2.292604 | 794.57 | 2.8325 | 781.9 | 4.2042
798.85 | 1.5509 |  | 796.57 | 0.999015748 |  | 794.44 | 2.292604 | 794.66 | 2.8325 | 781.99 | 4.2049
798.93 | 1.5509 |  | 796.66 | 0.999015748 |  | 794.52 | 2.292604 | 794.74 | 2.8332 | 782.07 | 4.2056
799.01 | 1.5509 |  | 796.74 | 0.9997187852 |  | 794.6 | 2.293307 | 794.82 | 2.8332 | 782.15 | 4.207
799.1 | 1.5509 |  | 796.82 | 0.9997187852 |  | 794.68 | 2.29401 | 794.91 | 2.8332 | 782.24 | 4.2077
799.18 | 1.5509 |  | 796.91 | 0.9997187852 |  | 794.76 | 2.29401 | 794.99 | 2.8332 | 782.32 | 4.2084
799.26 | 1.552306 |  | 796.99 | 0.9997187852 |  | 794.84 | 2.29401 | 795.07 | 2.8346 | 782.4 | 4.2091
799.35 | 1.552306 |  | 797.07 | 0.9997187852 |  | 794.91 | 2.29401 | 795.16 | 2.8346 | 782.49 | 4.2098
799.43 | 1.552306 |  | 797.16 | 1.000422 |  | 794.99 | 2.295416198 | 795.24 | 2.8346 | 782.57 | 4.2112
799.51 | 1.552306 |  | 797.24 | 0.9997187852 |  | 795.07 | 2.295416198 | 795.32 | 2.8346 | 782.65 | 4.2112
799.6 | 1.552306 |  | 797.32 | 0.9997187852 |  | 795.15 | 2.295416198 | 795.41 | 2.8353 | 782.74 | 4.2126
799.68 | 1.552306 |  | 797.41 | 0.9997187852 |  | 795.23 | 2.295416198 | 795.49 | 2.8361 | 782.81 | 4.2133
799.76 | 1.552306 |  | 797.49 | 1.000422 |  | 795.31 | 2.295416198 | 795.57 | 2.8361 | 782.82 | 4.2133
799.85 | 1.553009 |  | 797.57 | 1.000422 |  | 795.39 | 2.296119 | 795.66 | 2.8361 | 782.9 | 4.214
799.93 | 1.553009 |  | 797.66 | 1.000422 |  | 795.47 | 2.296119 | 795.74 | 2.8361 | 782.99 | 4.2147
800.01 | 1.553009 |  | 797.74 | 1.000422 |  | 795.55 | 2.296822 | 795.82 | 2.8368 | 783.07 | 4.2154
800.1 | 1.553712036 |  | 797.82 | 1.000422 |  | 795.63 | 2.296822 | 795.91 | 2.8375 | 783.15 | 4.2168
800.18 | 1.553712036 |  | 797.84 | 1.001125 |  | 795.71 | 2.296822 | 795.99 | 2.8375 | 783.24 | 4.2168
800.26 | 1.553712036 |  | 797.91 | 1.001125 |  | 795.79 | 2.296822 | 796.07 | 2.8382 | 783.32 | 4.2182
800.35 | 1.553712036 |  | 797.99 | 1.001125 |  | 795.86 | 2.297525 | 796.16 | 2.8389 | 783.4 | 4.2196
800.43 | 1.553712036 |  | 798.07 | 1.001125 |  | 795.94 | 2.297525 | 796.24 | 2.8389 | 783.49 | 4.2196
800.51 | 1.554415 |  | 798.16 | 1.001125 |  | 796.02 | 2.298228 | 796.32 | 2.8396 | 783.57 | 4.221
800.6 | 1.554415 |  | 798.24 | 1.001125 |  | 796.1 | 2.298228 | 796.41 | 2.8396 | 783.65 | 4.221
800.68 | 1.555118 |  | 798.32 | 1.001125 |  | 796.18 | 2.298228 | 796.49 | 2.8396 | 783.74 | 4.2224
800.76 | 1.555118 |  | 798.41 | 1.001125 |  | 796.26 | 2.298931 | 796.57 | 2.841 | 783.82 | 4.2231
800.85 | 1.555118 |  | 798.49 | 1.001125 |  | 796.34 | 2.298931 | 796.66 | 2.841 | 783.9 | 4.2238
800.93 | 1.555118 |  | 798.57 | 1.001828 |  | 796.42 | 2.298931 | 796.74 | 2.841 | 783.99 | 4.2245
801.01 | 1.555118 |  | 798.66 | 1.001828 |  | 796.5 | 2.299634 | 796.82 | 2.8417 | 784.07 | 4.226
801.1 | 1.555118 |  | 798.74 | 1.001828 |  | 796.58 | 2.299634 | 796.91 | 2.8424 | 784.15 | 4.2267
801.18 | 1.555118 |  | 798.82 | 1.001125 |  | 796.63 | 2.300337 | 796.97 | 2.8431 | 784.15 | 4.2267
801.26 | 1.555118 |  | 798.91 | 1.001828 |  | 796.66 | 2.300337 | 796.99 | 2.8431 | 784.24 | 4.2274
801.35 | 1.555118 |  | 798.99 | 1.001828 |  | 796.74 | 2.300337 | 797.07 | 2.8438 | 784.32 | 4.2288
801.43 | 1.555821 |  | 799.07 | 1.001828 |  | 796.81 | 2.30104 | 797.16 | 2.8438 | 784.4 | 4.2288
801.51 | 1.555821 |  | 799.16 | 1.002531 |  | 796.89 | 2.30104 | 797.24 | 2.8445 | 784.49 | 4.2302
801.6 | 1.555821 |  | 799.24 | 1.001828 |  | 796.97 | 2.30104 | 797.32 | 2.8452 | 784.57 | 4.2302
801.68 | 1.556524 |  | 799.31 | 0.9828458943 |  | 797.05 | 2.301744 | 797.41 | 2.8452 | 784.65 | 4.2316
801.76 | 1.556524 |  | 799.32 | 0.9828458943 |  | 797.13 | 2.301744 | 797.49 | 2.8459 | 784.74 | 4.2316
801.85 | 1.556524 |  | 799.4 | 0.9828458943 |  | 797.21 | 2.301744 | 797.57 | 2.8466 | 784.82 | 4.233
801.93 | 1.556524 |  | 799.48 | 0.9828458943 |  | 797.29 | 2.301744 | 797.66 | 2.8466 | 784.9 | 4.233
802.01 | 1.556524 |  | 799.57 | 0.9828458943 |  | 797.37 | 2.302447 | 797.74 | 2.8473 | 784.99 | 4.2344
802.1 | 1.556524 |  | 799.65 | 0.9828458943 |  | 797.45 | 2.30315 | 797.82 | 2.8473 | 785.07 | 4.2344
802.18 | 1.556524 |  | 799.73 | 0.9828458943 |  | 797.53 | 2.30315 | 797.91 | 2.848 | 785.15 | 4.2358
802.26 | 1.556524 |  | 799.82 | 0.9835489314 |  | 797.61 | 2.30315 | 797.99 | 2.8487 | 785.24 | 4.2365
802.35 | 1.556524 |  | 799.9 | 0.9835489314 |  | 797.69 | 2.30315 | 798.07 | 2.8487 | 785.32 | 4.2372
802.43 | 1.556524 |  | 799.98 | 0.9835489314 |  | 797.76 | 2.30315 | 798.11 | 2.8494 | 785.4 | 4.2379
802.51 | 1.55793 |  | 800.07 | 0.9835489314 |  | 797.84 | 2.304556 | 798.16 | 2.8494 | 785.49 | 4.2386
802.6 | 1.55793 |  | 800.15 | 0.9835489314 |  | 797.92 | 2.304556 | 798.24 | 2.8494 | 785.57 | 4.2393
802.68 | 1.55793 |  | 800.23 | 0.9835489314 |  | 798 | 2.304556 | 798.32 | 2.8501 | 785.65 | 4.2407
802.76 | 1.55793 |  | 800.32 | 0.9835489314 |  | 798.08 | 2.304556 | 798.41 | 2.8508 | 785.74 | 4.2414
802.85 | 1.55793 |  | 800.4 | 0.9835489314 |  | 798.16 | 2.304556 | 798.49 | 2.8515 | 785.82 | 4.2421
802.93 | 1.55793 |  | 800.48 | 0.9835489314 |  | 798.17 | 2.305259 | 798.57 | 2.8515 | 785.9 | 4.2428
803.01 | 1.55793 |  | 800.57 | 0.9835489314 |  | 798.24 | 2.305259 | 798.66 | 2.8522 | 785.99 | 4.2435
803.1 | 1.55793 |  | 800.65 | 0.9835489314 |  | 798.32 | 2.305962 | 798.74 | 2.8522 | 786.07 | 4.2442
803.18 | 1.55793 |  | 800.73 | 0.9835489314 |  | 798.4 | 2.305962 | 798.82 | 2.8529 | 786.15 | 4.2456
803.26 | 1.558633 |  | 800.82 | 0.9835489314 |  | 798.48 | 2.305962 | 798.91 | 2.8529 | 786.24 | 4.2456
803.35 | 1.558633 |  | 800.9 | 0.9835489314 |  | 798.56 | 2.305962 | 798.99 | 2.8529 | 786.32 | 4.2463
803.43 | 1.559336333 |  | 800.98 | 0.9842519685 |  | 798.64 | 2.306665 | 799.07 | 2.8536 | 786.4 | 4.247
803.51 | 1.559336333 |  | 800.99 | 0.9842519685 |  | 798.71 | 2.307367829 | 799.16 | 2.8536 | 786.49 | 4.2477
803.6 | 1.559336333 |  | 801.07 | 0.9842519685 |  | 798.79 | 2.307367829 | 799.24 | 2.8536 | 786.57 | 4.2485
803.68 | 1.559336333 |  | 801.16 | 0.9842519685 |  | 798.87 | 2.307367829 | 799.32 | 2.8536 | 786.65 | 4.2499
803.76 | 1.559336333 |  | 801.24 | 0.9842519685 |  | 798.95 | 2.307367829 | 799.41 | 2.8536 | 786.74 | 4.2499
803.84 | 1.559336333 |  | 801.32 | 0.9842519685 |  | 799.03 | 2.308071 | 799.49 | 2.8543 | 786.82 | 4.2513
803.92 | 1.559336333 |  | 801.41 | 0.9842519685 |  | 799.11 | 2.308774 | 799.57 | 2.855 | 786.9 | 4.252
804 | 1.560039 |  | 801.49 | 0.9849550056 |  | 799.19 | 2.308774 | 799.66 | 2.855 | 786.99 | 4.2527
804.08 | 1.560039 |  | 801.57 | 0.9849550056 |  | 799.27 | 2.308774 | 799.74 | 2.855 | 787.07 | 4.2541
804.16 | 1.560742 |  | 801.66 | 0.9849550056 |  | 799.35 | 2.308774 | 799.82 | 2.855 | 787.15 | 4.2541
804.24 | 1.560742 |  | 801.74 | 0.9849550056 |  | 799.43 | 2.31018 | 799.91 | 2.8557 | 787.16 | 4.2548
804.32 | 1.560742 |  | 801.82 | 0.9856580427 |  | 799.51 | 2.31018 | 799.99 | 2.8564 | 787.24 | 4.2555
804.4 | 1.560742 |  | 801.91 | 0.9856580427 |  | 799.59 | 2.31018 | 800.07 | 2.8564 | 787.32 | 4.2562
804.48 | 1.560742 |  | 801.99 | 0.9856580427 |  | 799.66 | 2.31018 | 800.16 | 2.8564 | 787.4 | 4.2569
804.56 | 1.560742 |  | 802.07 | 0.9849550056 |  | 799.74 | 2.310883 | 800.24 | 2.8564 | 787.49 | 4.2583
804.63 | 1.560742 |  | 802.16 | 0.9849550056 |  | 799.82 | 2.310883 | 800.32 | 2.8578 | 787.57 | 4.2583
804.71 | 1.561445 |  | 802.24 | 0.9863610799 |  | 799.9 | 2.311586 | 800.41 | 2.8578 | 787.65 | 4.2597
804.79 | 1.561445 |  | 802.32 | 0.9856580427 |  | 799.98 | 2.311586 | 800.49 | 2.8578 | 787.74 | 4.2604
804.87 | 1.561445 |  | 802.41 | 0.9856580427 |  | 800.06 | 2.312289 | 800.57 | 2.8578 | 787.82 | 4.2618
804.95 | 1.561445 |  | 802.49 | 0.9856580427 |  | 800.14 | 2.312289 | 800.66 | 2.8585 | 787.9 | 4.2618
805.03 | 1.562148 |  | 802.57 | 0.9863610799 |  | 800.22 | 2.312289 | 800.74 | 2.8593 | 787.99 | 4.2625
805.11 | 1.562148 |  | 802.66 | 0.9863610799 |  | 800.3 | 2.312992126 | 800.82 | 2.86 | 788.07 | 4.2639
805.19 | 1.562148 |  | 802.74 | 0.9863610799 |  | 800.38 | 2.312992126 | 800.91 | 2.8607 | 788.15 | 4.2646
805.27 | 1.562148 |  | 802.82 | 0.9863610799 |  | 800.46 | 2.312992126 | 800.99 | 2.8614 | 788.24 | 4.2653
805.35 | 1.562148 |  | 802.91 | 0.987064117 |  | 800.54 | 2.313695 | 801.07 | 2.8614 | 788.32 | 4.266
805.43 | 1.562148 |  | 802.99 | 0.9877671541 |  | 800.61 | 2.313695 | 801.16 | 2.8628 | 788.4 | 4.2674
805.51 | 1.562852 |  | 803.07 | 0.987064117 |  | 800.69 | 2.313695 | 801.24 | 2.8628 | 788.49 | 4.2681
805.58 | 1.562852 |  | 803.16 | 0.987064117 |  | 800.77 | 2.314398 | 801.32 | 2.8628 | 788.57 | 4.2688
805.66 | 1.563555 |  | 803.24 | 0.9877671541 |  | 800.85 | 2.314398 | 801.41 | 2.8635 | 788.65 | 4.2695
805.74 | 1.563555 |  | 803.32 | 0.9877671541 |  | 800.93 | 2.314398 | 801.49 | 2.8642 | 788.74 | 4.2702
805.82 | 1.563555 |  | 803.41 | 0.9877671541 |  | 801.01 | 2.315101 | 801.57 | 2.8642 | 788.82 | 4.271
805.9 | 1.563555 |  | 803.49 | 0.9877671541 |  | 801.09 | 2.315101 | 801.66 | 2.8649 | 788.9 | 4.2717
805.98 | 1.563555 |  | 803.57 | 0.9891732283 |  | 801.17 | 2.315101 | 801.74 | 2.8656 | 788.99 | 4.2731
806.06 | 1.563555 |  | 803.66 | 0.9884701912 |  | 801.25 | 2.315804 | 801.82 | 2.8656 | 789.07 | 4.2731
806.14 | 1.563555 |  | 803.74 | 0.9884701912 |  | 801.33 | 2.315804 | 801.91 | 2.8663 | 789.15 | 4.2745
806.22 | 1.564258 |  | 803.82 | 0.9884701912 |  | 801.41 | 2.315804 | 801.99 | 2.867 | 789.24 | 4.2745
806.3 | 1.564258 |  | 803.91 | 0.9891732283 |  | 801.49 | 2.315804 | 802.07 | 2.867 | 789.32 | 4.2759
806.38 | 1.564961 |  | 803.99 | 0.9891732283 |  | 801.56 | 2.316507 | 802.16 | 2.867 | 789.4 | 4.2766
806.46 | 1.564961 |  | 804.07 | 0.9891732283 |  | 801.64 | 2.316507 | 802.24 | 2.8677 | 789.49 | 4.2773
806.53 | 1.564961 |  | 804.16 | 0.9891732283 |  | 801.72 | 2.316507 | 802.32 | 2.8684 | 789.57 | 4.2773
806.61 | 1.564961 |  | 804.24 | 0.9898762655 |  | 801.8 | 2.316507 | 802.41 | 2.8684 | 789.65 | 4.2787
806.69 | 1.564961 |  | 804.32 | 0.9898762655 |  | 801.88 | 2.316507 | 802.49 | 2.8691 | 789.74 | 4.2801
806.77 | 1.564961 |  | 804.41 | 0.9898762655 |  | 801.96 | 2.31721 | 802.57 | 2.8691 | 789.82 | 4.2801
806.85 | 1.564961 |  | 804.49 | 0.9898762655 |  | 802.04 | 2.317913 | 802.66 | 2.8698 | 789.9 | 4.2815
806.93 | 1.564961 |  | 804.57 | 0.9905793026 |  | 802.12 | 2.317913 | 802.74 | 2.8698 | 789.99 | 4.2815
807.01 | 1.565663667 |  | 804.66 | 0.9905793026 |  | 802.2 | 2.317913 | 802.82 | 2.8712 | 790.07 | 4.2829
807.09 | 1.565663667 |  | 804.74 | 0.9905793026 |  | 802.28 | 2.317913 | 802.91 | 2.8712 | 790.15 | 4.2836
807.17 | 1.565663667 |  | 804.82 | 0.9905793026 |  | 802.36 | 2.317913 | 802.99 | 2.8712 | 790.24 | 4.2843
807.25 | 1.566367 |  | 804.91 | 0.9912823397 |  | 802.44 | 2.317913 | 803.07 | 2.8719 | 790.32 | 4.285
807.33 | 1.566367 |  | 804.99 | 0.9912823397 |  | 802.51 | 2.318616 | 803.16 | 2.8726 | 790.4 | 4.2857
807.41 | 1.566367 |  | 805.07 | 0.9912823397 |  | 802.59 | 2.319319 | 803.24 | 2.8726 | 790.46 | 4.2864
807.48 | 1.566367 |  | 805.16 | 0.9919853768 |  | 802.67 | 2.319319 | 803.32 | 2.8726 | 790.49 | 4.2871
807.56 | 1.566367 |  | 805.24 | 0.9919853768 |  | 802.75 | 2.319319 | 803.41 | 2.8733 | 790.57 | 4.2871
807.64 | 1.566367 |  | 805.32 | 0.9919853768 |  | 802.83 | 2.319319 | 803.49 | 2.874 | 790.62 | 4.2878
807.72 | 1.56707 |  | 805.41 | 0.9919853768 |  | 802.91 | 2.319319 | 803.57 | 2.874 | 790.65 | 4.2885
807.8 | 1.56707 |  | 805.49 | 0.9926884139 |  | 802.99 | 2.320022 | 803.66 | 2.874 | 790.74 | 4.2885
807.88 | 1.56707 |  | 805.57 | 0.9926884139 |  | 803.07 | 2.320726 | 803.74 | 2.8747 | 790.82 | 4.2899
807.96 | 1.567773 |  | 805.66 | 0.9926884139 |  | 803.15 | 2.320726 | 803.82 | 2.8754 | 790.9 | 4.2899
808.04 | 1.567773 |  | 805.74 | 0.9926884139 |  | 803.23 | 2.320726 | 803.91 | 2.8754 | 790.99 | 4.2913
808.12 | 1.567773 |  | 805.82 | 0.9933914511 |  | 803.31 | 2.320726 | 803.99 | 2.8754 | 791.07 | 4.2927
808.2 | 1.567773 |  | 805.91 | 0.9933914511 |  | 803.39 | 2.320726 | 804.07 | 2.8768 | 791.15 | 4.2927
808.28 | 1.567773 |  | 805.99 | 0.9933914511 |  | 803.46 | 2.320726 | 804.16 | 2.8768 | 791.24 | 4.2942
808.36 | 1.567773 |  | 806.07 | 0.9933914511 |  | 803.54 | 2.322132 | 804.24 | 2.8768 | 791.32 | 4.2942
808.43 | 1.567773 |  | 806.16 | 0.9940944882 |  | 803.62 | 2.322132 | 804.32 | 2.8768 | 791.4 | 4.2956
808.51 | 1.568476 |  | 806.24 | 0.9940944882 |  | 803.64 | 2.322132 | 804.36 | 2.8775 | 791.49 | 4.2963
808.59 | 1.569179 |  | 806.32 | 0.9940944882 |  | 803.72 | 2.322132 | 804.41 | 2.8782 | 791.57 | 4.297
808.67 | 1.569179 |  | 806.41 | 0.9940944882 |  | 803.8 | 2.322132 | 804.49 | 2.8782 | 791.65 | 4.2984
808.75 | 1.569179 |  | 806.49 | 0.9947975253 |  | 803.89 | 2.322132 | 804.57 | 2.8782 | 791.74 | 4.2984
808.83 | 1.569179 |  | 806.57 | 0.9947975253 |  | 803.97 | 2.323538 | 804.66 | 2.8782 | 791.82 | 4.2998
808.91 | 1.569179 |  | 806.66 | 0.9947975253 |  | 804.05 | 2.323538 | 804.74 | 2.8796 | 791.9 | 4.2998
808.99 | 1.569179 |  | 806.74 | 0.9947975253 |  | 804.14 | 2.323538 | 804.82 | 2.8796 | 791.99 | 4.3012
809.07 | 1.569179 |  | 806.82 | 0.9947975253 |  | 804.22 | 2.323538 | 804.91 | 2.8796 | 792.07 | 4.3019
809.15 | 1.569882 |  | 806.91 | 0.9955005624 |  | 804.3 | 2.324241 | 804.99 | 2.8796 | 792.15 | 4.3033
809.23 | 1.569882 |  | 806.99 | 0.9955005624 |  | 804.39 | 2.324241 | 805.07 | 2.881 | 792.24 | 4.304
809.31 | 1.569882 |  | 807.07 | 0.9955005624 |  | 804.47 | 2.324943757 | 805.16 | 2.881 | 792.32 | 4.3047
809.38 | 1.569882 |  | 807.16 | 0.9962035996 |  | 804.55 | 2.324943757 | 805.24 | 2.881 | 792.4 | 4.3054
809.46 | 1.570585 |  | 807.24 | 0.9962035996 |  | 804.64 | 2.324943757 | 805.32 | 2.881 | 792.49 | 4.3061
809.54 | 1.570585 |  | 807.32 | 0.9962035996 |  | 804.72 | 2.325647 | 805.41 | 2.8825 | 792.57 | 4.3068
809.62 | 1.570585 |  | 807.41 | 0.9962035996 |  | 804.8 | 2.32635 | 805.49 | 2.8825 | 792.65 | 4.3075
809.7 | 1.570585 |  | 807.49 | 0.9962035996 |  | 804.89 | 2.32635 | 805.57 | 2.8825 | 792.74 | 4.3082
809.78 | 1.570585 |  | 807.57 | 0.9969066367 |  | 804.97 | 2.32635 | 805.66 | 2.8825 | 792.82 | 4.3096
809.86 | 1.570585 |  | 807.66 | 0.9969066367 |  | 805.05 | 2.32635 | 805.74 | 2.8839 | 792.9 | 4.3096
809.94 | 1.570585 |  | 807.74 | 0.9969066367 |  | 805.14 | 2.327053 | 805.82 | 2.8839 | 792.99 | 4.311
810.02 | 1.571287964 |  | 807.82 | 0.9969066367 |  | 805.22 | 2.327756 | 805.91 | 2.8839 | 793.07 | 4.3117
810.1 | 1.571287964 |  | 807.87 | 0.9976096738 |  | 805.3 | 2.327756 | 805.99 | 2.8853 | 793.15 | 4.3131
810.18 | 1.571287964 |  | 807.91 | 0.9976096738 |  | 805.39 | 2.327756 | 806.07 | 2.8853 | 793.24 | 4.3131
810.26 | 1.571991 |  | 807.99 | 0.9976096738 |  | 805.47 | 2.327756 | 806.16 | 2.8853 | 793.27 | 4.3145
810.33 | 1.571991 |  | 808.07 | 0.9976096738 |  | 805.55 | 2.328459 | 806.24 | 2.8853 | 793.32 | 4.3145
810.41 | 1.571991 |  | 808.16 | 0.9976096738 |  | 805.64 | 2.328459 | 806.32 | 2.8853 | 793.4 | 4.3145
810.49 | 1.571991 |  | 808.24 | 0.9983127109 |  | 805.72 | 2.329162 | 806.41 | 2.8867 | 793.49 | 4.3159
810.57 | 1.571991 |  | 808.32 | 0.9983127109 |  | 805.8 | 2.329162 | 806.49 | 2.8867 | 793.57 | 4.3166
810.65 | 1.571991 |  | 808.41 | 0.9983127109 |  | 805.89 | 2.329162 | 806.57 | 2.8867 | 793.57 | 4.3166
810.73 | 1.571991 |  | 808.49 | 0.999015748 |  | 805.97 | 2.329162 | 806.66 | 2.8867 | 793.65 | 4.3174
810.81 | 1.572694 |  | 808.57 | 0.999015748 |  | 806.05 | 2.329865 | 806.74 | 2.8867 | 793.74 | 4.3188
810.89 | 1.572694 |  | 808.66 | 0.999015748 |  | 806.14 | 2.330568054 | 806.82 | 2.8881 | 793.82 | 4.3188
810.97 | 1.573397 |  | 808.74 | 0.999015748 |  | 806.22 | 2.330568054 | 806.91 | 2.8881 | 793.9 | 4.3202
811.05 | 1.573397 |  | 808.82 | 0.999015748 |  | 806.3 | 2.330568054 | 806.99 | 2.8881 | 793.99 | 4.3209
811.13 | 1.573397 |  | 808.91 | 0.9997187852 |  | 806.39 | 2.330568054 | 807.07 | 2.8881 | 794.07 | 4.3223
811.21 | 1.573397 |  | 808.99 | 0.9997187852 |  | 806.47 | 2.331271 | 807.16 | 2.8888 | 794.15 | 4.323
811.28 | 1.573397 |  | 809.07 | 0.9997187852 |  | 806.55 | 2.331974 | 807.24 | 2.8895 | 794.24 | 4.3237
811.36 | 1.573397 |  | 809.16 | 0.9997187852 |  | 806.64 | 2.331974 | 807.32 | 2.8895 | 794.32 | 4.3244
811.44 | 1.573397 |  | 809.24 | 1.000422 |  | 806.72 | 2.331974 | 807.41 | 2.8895 | 794.4 | 4.3251
811.52 | 1.5741 |  | 809.32 | 1.000422 |  | 806.8 | 2.331974 | 807.49 | 2.8895 | 794.49 | 4.3258
811.6 | 1.5741 |  | 809.41 | 1.000422 |  | 806.89 | 2.331974 | 807.57 | 2.8909 | 794.57 | 4.3272
811.68 | 1.574803 |  | 809.49 | 1.000422 |  | 806.97 | 2.33338 | 807.66 | 2.8909 | 794.65 | 4.3279
811.76 | 1.574803 |  | 809.57 | 1.001125 |  | 807.05 | 2.33338 | 807.74 | 2.8909 | 794.74 | 4.3279
811.84 | 1.574803 |  | 809.66 | 1.001125 |  | 807.14 | 2.33338 | 807.82 | 2.8909 | 794.82 | 4.3293
811.92 | 1.574803 |  | 809.74 | 1.000422 |  | 807.22 | 2.33338 | 807.91 | 2.8923 | 794.9 | 4.33
812 | 1.574803 |  | 809.82 | 1.001828 |  | 807.3 | 2.33338 | 807.99 | 2.8923 | 794.99 | 4.3307
812.08 | 1.574803 |  | 809.91 | 1.001828 |  | 807.39 | 2.334083 | 807.99 | 2.8923 | 795.07 | 4.3321
812.16 | 1.574803 |  | 809.99 | 1.001828 |  | 807.47 | 2.334786 | 808.08 | 2.8923 | 795.15 | 4.3321
812.23 | 1.575506 |  | 810.07 | 1.001828 |  | 807.55 | 2.334786 | 808.16 | 2.8923 | 795.24 | 4.3335
812.31 | 1.575506 |  | 810.16 | 1.001828 |  | 807.64 | 2.334786 | 808.24 | 2.893 | 795.32 | 4.3342
812.39 | 1.575506 |  | 810.24 | 1.002531 |  | 807.72 | 2.334786 | 808.33 | 2.8937 | 795.4 | 4.3349
812.47 | 1.576209 |  | 810.32 | 1.002531 |  | 807.8 | 2.336192351 | 808.41 | 2.8937 | 795.49 | 4.3363
812.55 | 1.576209 |  | 810.41 | 1.002531 |  | 807.89 | 2.336192351 | 808.49 | 2.8937 | 795.57 | 4.3363
812.63 | 1.576209 |  | 810.49 | 1.002531 |  | 807.97 | 2.336192351 | 808.58 | 2.8944 | 795.65 | 4.3377
812.71 | 1.576209 |  | 810.57 | 1.002531 |  | 808.05 | 2.336192351 | 808.66 | 2.8951 | 795.74 | 4.3384
812.79 | 1.576209 |  | 810.66 | 1.003234 |  | 808.14 | 2.336192351 | 808.74 | 2.8951 | 795.82 | 4.3391
812.87 | 1.576209 |  | 810.74 | 1.003234 |  | 808.22 | 2.336895 | 808.83 | 2.8951 | 795.9 | 4.3398
812.95 | 1.576912261 |  | 810.82 | 1.003234 |  | 808.3 | 2.337598 | 808.91 | 2.8958 | 795.99 | 4.3406
813.03 | 1.576912261 |  | 810.91 | 1.003937 |  | 808.39 | 2.337598 | 808.99 | 2.8965 | 796.05 | 4.342
813.11 | 1.576912261 |  | 810.99 | 1.003234 |  | 808.47 | 2.337598 | 809.08 | 2.8965 | 796.07 | 4.342
813.18 | 1.576912261 |  | 811.07 | 1.003234 |  | 808.55 | 2.337598 | 809.16 | 2.8965 | 796.15 | 4.3427
813.26 | 1.577615 |  | 811.16 | 1.003234 |  | 808.64 | 2.338301 | 809.24 | 2.8972 | 796.24 | 4.3434
813.34 | 1.577615 |  | 811.24 | 1.003234 |  | 808.72 | 2.339004 | 809.33 | 2.8979 | 796.32 | 4.3448
813.42 | 1.577615 |  | 811.32 | 1.004640045 |  | 808.8 | 2.339004 | 809.41 | 2.8979 | 796.4 | 4.3448
813.5 | 1.577615 |  | 811.41 | 1.004640045 |  | 808.89 | 2.339004 | 809.49 | 2.8979 | 796.42 | 4.3455
813.58 | 1.577615 |  | 811.49 | 1.004640045 |  | 808.97 | 2.339004 | 809.58 | 2.8986 | 796.49 | 4.3462
813.66 | 1.578318 |  | 811.57 | 1.004640045 |  | 809.05 | 2.339708 | 809.66 | 2.8986 | 796.57 | 4.3469
813.74 | 1.578318 |  | 811.66 | 1.004640045 |  | 809.14 | 2.339708 | 809.74 | 2.8993 | 796.65 | 4.3476
813.82 | 1.578318 |  | 811.74 | 1.004640045 |  | 809.22 | 2.340411 | 809.83 | 2.8993 | 796.74 | 4.3483
813.9 | 1.578318 |  | 811.82 | 1.005343 |  | 809.3 | 2.340411 | 809.91 | 2.9 | 796.82 | 4.349
813.98 | 1.578318 |  | 811.91 | 1.005343 |  | 809.39 | 2.340411 | 809.99 | 2.9 | 796.9 | 4.3504
814.06 | 1.579021 |  | 811.99 | 1.005343 |  | 809.47 | 2.340411 | 810.08 | 2.9007 | 796.99 | 4.3511
814.13 | 1.579021 |  | 812.07 | 1.005343 |  | 809.55 | 2.341114 | 810.16 | 2.9007 | 797.07 | 4.3518
814.21 | 1.579021 |  | 812.16 | 1.005343 |  | 809.64 | 2.341817 | 810.24 | 2.9014 | 797.15 | 4.3525
814.29 | 1.579021 |  | 812.24 | 1.006046 |  | 809.72 | 2.341817 | 810.33 | 2.9014 | 797.24 | 4.3539
814.37 | 1.579021 |  | 812.32 | 1.006046 |  | 809.8 | 2.341817 | 810.41 | 2.9021 | 797.32 | 4.3546
814.45 | 1.579021 |  | 812.41 | 1.006046 |  | 809.89 | 2.341817 | 810.49 | 2.9021 | 797.4 | 4.3553
814.53 | 1.579724 |  | 812.49 | 1.006046 |  | 809.97 | 2.342519685 | 810.58 | 2.9028 | 797.49 | 4.3553
814.61 | 1.579724 |  | 812.57 | 1.006046 |  | 810.05 | 2.343223 | 810.66 | 2.9028 | 797.57 | 4.3567
814.69 | 1.579724 |  | 812.66 | 1.006749 |  | 810.14 | 2.343223 | 810.74 | 2.9035 | 797.65 | 4.3574
814.77 | 1.579724 |  | 812.74 | 1.006749 |  | 810.22 | 2.343223 | 810.83 | 2.9035 | 797.74 | 4.3581
814.85 | 1.579724 |  | 812.82 | 1.006749 |  | 810.3 | 2.343223 | 810.91 | 2.9042 | 797.82 | 4.3595
814.93 | 1.580427 |  | 812.91 | 1.007452 |  | 810.39 | 2.343223 | 810.99 | 2.9042 | 797.9 | 4.3602
815.01 | 1.580427 |  | 812.99 | 1.007452 |  | 810.47 | 2.343223 | 811.08 | 2.9049 | 797.99 | 4.3609
815.08 | 1.580427 |  | 813.07 | 1.007452 |  | 810.55 | 2.344629 | 811.16 | 2.9049 | 798.07 | 4.3616
815.16 | 1.58113 |  | 813.16 | 1.007452 |  | 810.64 | 2.344629 | 811.24 | 2.9057 | 798.15 | 4.3623
815.24 | 1.58113 |  | 813.24 | 1.007452 |  | 810.72 | 2.344629 | 811.33 | 2.9057 | 798.24 | 4.363
815.32 | 1.58113 |  | 813.32 | 1.008155 |  | 810.8 | 2.344629 | 811.41 | 2.9064 | 798.32 | 4.3645
815.4 | 1.58113 |  | 813.41 | 1.008155 |  | 810.89 | 2.345332 | 811.49 | 2.9064 | 798.4 | 4.3645
815.48 | 1.58113 |  | 813.49 | 1.008155 |  | 810.97 | 2.346035 | 811.58 | 2.9064 | 798.49 | 4.3659
815.56 | 1.581834 |  | 813.57 | 1.008155 |  | 811.05 | 2.346035 | 811.66 | 2.9078 | 798.57 | 4.3673
815.64 | 1.581834 |  | 813.66 | 1.008858 |  | 811.14 | 2.346035 | 811.74 | 2.9078 | 798.65 | 4.3673
815.72 | 1.582537 |  | 813.74 | 1.008858 |  | 811.22 | 2.346035 | 811.83 | 2.9078 | 798.74 | 4.3687
815.8 | 1.582537 |  | 813.82 | 1.008858 |  | 811.3 | 2.346035 | 811.91 | 2.9085 | 798.79 | 4.3694
815.88 | 1.582537 |  | 813.91 | 1.009561 |  | 811.39 | 2.346738 | 811.99 | 2.9092 | 798.82 | 4.3694
815.96 | 1.582537 |  | 813.99 | 1.009561 |  | 811.47 | 2.347441 | 812.08 | 2.9092 | 798.9 | 4.3701
816.03 | 1.582537 |  | 814.07 | 1.009561 |  | 811.55 | 2.347441 | 812.16 | 2.9092 | 798.99 | 4.3708
816.11 | 1.582537 |  | 814.16 | 1.009561 |  | 811.64 | 2.347441 | 812.24 | 2.9099 | 799.07 | 4.3722
816.19 | 1.582537 |  | 814.17 | 1.009561 |  | 811.72 | 2.347441 | 812.33 | 2.9106 | 799.11 | 4.3736
816.27 | 1.583943 |  | 814.24 | 1.009561 |  | 811.8 | 2.348143982 | 812.41 | 2.9106 | 799.12 | 4.3764
816.35 | 1.583943 |  | 814.32 | 1.010264342 |  | 811.89 | 2.348143982 | 812.49 | 2.9106 | 799.15 | 4.3764
816.43 | 1.583943 |  | 814.41 | 1.010264342 |  | 811.97 | 2.348847 | 812.58 | 2.912 | 799.23 | 4.3778
816.51 | 1.583943 |  | 814.49 | 1.010264342 |  | 812.05 | 2.348847 | 812.66 | 2.912 | 799.32 | 4.3785
816.59 | 1.583943 |  | 814.57 | 1.010967 |  | 812.14 | 2.348847 | 812.74 | 2.912 | 799.4 | 4.3792
816.67 | 1.583943 |  | 814.66 | 1.010967 |  | 812.22 | 2.348847 | 812.83 | 2.9127 | 799.48 | 4.3806
816.75 | 1.583943 |  | 814.74 | 1.010967 |  | 812.29 | 2.34955 | 812.91 | 2.9134 | 799.57 | 4.3813
816.83 | 1.584646 |  | 814.82 | 1.010967 |  | 812.3 | 2.34955 | 812.99 | 2.9134 | 799.65 | 4.382
816.91 | 1.584646 |  | 814.91 | 1.010967 |  | 812.39 | 2.34955 | 813.08 | 2.9134 | 799.73 | 4.3827
816.98 | 1.583943 |  | 814.99 | 1.01167 |  | 812.41 | 2.350253 | 813.16 | 2.9141 | 799.82 | 4.3834
817.06 | 1.585349 |  | 815.07 | 1.01167 |  | 812.47 | 2.350253 | 813.24 | 2.9148 | 799.9 | 4.3848
817.14 | 1.585349 |  | 815.16 | 1.01167 |  | 812.55 | 2.350253 | 813.33 | 2.9148 | 799.98 | 4.3862
817.22 | 1.585349 |  | 815.24 | 1.01167 |  | 812.64 | 2.350253 | 813.41 | 2.9148 | 800.07 | 4.3862
817.3 | 1.585349 |  | 815.32 | 1.012373 |  | 812.72 | 2.350956 | 813.49 | 2.9155 | 800.15 | 4.3877
817.38 | 1.585349 |  | 815.41 | 1.012373 |  | 812.8 | 2.350956 | 813.58 | 2.9155 | 800.23 | 4.3877
817.46 | 1.585349 |  | 815.49 | 1.012373 |  | 812.89 | 2.351659 | 813.66 | 2.9162 | 800.32 | 4.3891
817.54 | 1.585349 |  | 815.57 | 1.012373 |  | 812.97 | 2.351659 | 813.74 | 2.9162 | 800.4 | 4.3898
817.6 | 1.586755 |  | 815.66 | 1.012373 |  | 813.05 | 2.351659 | 813.83 | 2.9169 | 800.48 | 4.3905
817.62 | 1.586755 |  | 815.74 | 1.012373 |  | 813.14 | 2.352362 | 813.91 | 2.9176 | 800.57 | 4.3919
817.7 | 1.586755 |  | 815.82 | 1.012373 |  | 813.22 | 2.352362 | 813.99 | 2.9176 | 800.65 | 4.3926
817.78 | 1.586755 |  | 815.91 | 1.013076 |  | 813.3 | 2.352362 | 814.08 | 2.9176 | 800.73 | 4.394
817.86 | 1.586755 |  | 815.99 | 1.013076 |  | 813.39 | 2.353065 | 814.16 | 2.9183 | 800.82 | 4.3947
817.93 | 1.586755 |  | 816.07 | 1.013076 |  | 813.47 | 2.353065 | 814.24 | 2.919 | 800.9 | 4.3954
818.01 | 1.586755 |  | 816.16 | 1.013076 |  | 813.55 | 2.353065 | 814.33 | 2.919 | 800.98 | 4.3961
818.09 | 1.586755 |  | 816.24 | 1.013076 |  | 813.64 | 2.353768279 | 814.41 | 2.919 | 801.07 | 4.3968
818.17 | 1.586755 |  | 816.32 | 1.01378 |  | 813.72 | 2.353768279 | 814.46 | 2.9197 | 801.15 | 4.3982
818.19 | 1.587458 |  | 816.41 | 1.01378 |  | 813.8 | 2.353768279 | 814.49 | 2.9197 | 801.23 | 4.3989
818.25 | 1.588161 |  | 816.49 | 1.01378 |  | 813.89 | 2.354471 | 814.56 | 2.9204 | 801.32 | 4.4003
818.33 | 1.588161 |  | 816.57 | 1.01378 |  | 813.97 | 2.354471 | 814.58 | 2.9204 | 801.4 | 4.401
818.41 | 1.588161 |  | 816.66 | 1.014483 |  | 814.05 | 2.355174 | 814.66 | 2.9204 | 801.48 | 4.4017
818.49 | 1.588161 |  | 816.74 | 1.014483 |  | 814.14 | 2.355174 | 814.74 | 2.9204 | 801.57 | 4.4031
818.57 | 1.588161 |  | 816.82 | 1.014483 |  | 814.22 | 2.355174 | 814.83 | 2.9211 | 801.65 | 4.4031
818.65 | 1.588161 |  | 816.91 | 1.015186 |  | 814.3 | 2.355174 | 814.91 | 2.9218 | 801.73 | 4.4045
818.73 | 1.588161 |  | 816.99 | 1.014483 |  | 814.39 | 2.355877 | 814.99 | 2.9218 | 801.82 | 4.4059
818.81 | 1.588161 |  | 817.07 | 1.014483 |  | 814.47 | 2.35658 | 815.08 | 2.9218 | 801.9 | 4.4066
818.88 | 1.588863892 |  | 817.16 | 1.014483 |  | 814.55 | 2.35658 | 815.16 | 2.9225 | 801.98 | 4.4073
818.96 | 1.589567 |  | 817.24 | 1.014483 |  | 814.64 | 2.35658 | 815.24 | 2.9232 | 802.07 | 4.4087
819.04 | 1.589567 |  | 817.32 | 1.015186 |  | 814.72 | 2.35658 | 815.33 | 2.9232 | 802.15 | 4.4087
819.12 | 1.589567 |  | 817.41 | 1.015186 |  | 814.8 | 2.35658 | 815.41 | 2.9232 | 802.23 | 4.4102
819.2 | 1.589567 |  | 817.49 | 1.015186 |  | 814.89 | 2.357987 | 815.49 | 2.9239 | 802.32 | 4.4109
819.28 | 1.589567 |  | 817.57 | 1.015186 |  | 814.97 | 2.357987 | 815.58 | 2.9246 | 802.4 | 4.4123
819.36 | 1.589567 |  | 817.66 | 1.015889 |  | 815.05 | 2.357987 | 815.66 | 2.9246 | 802.44 | 4.413
819.44 | 1.59027 |  | 817.74 | 1.015889 |  | 815.14 | 2.357987 | 815.74 | 2.9246 | 802.48 | 4.413
819.52 | 1.59027 |  | 817.82 | 1.015889 |  | 815.22 | 2.35869 | 815.83 | 2.9253 | 802.57 | 4.4137
819.6 | 1.59027 |  | 817.91 | 1.015889 |  | 815.3 | 2.359393 | 815.91 | 2.926 | 802.62 | 4.4151
819.68 | 1.590973 |  | 817.99 | 1.015889 |  | 815.39 | 2.359393 | 815.99 | 2.926 | 802.65 | 4.4151
819.76 | 1.590973 |  | 818.07 | 1.015889 |  | 815.47 | 2.359393 | 816.08 | 2.926 | 802.73 | 4.4165
819.83 | 1.590973 |  | 818.16 | 1.015889 |  | 815.55 | 2.360095613 | 816.16 | 2.9267 | 802.82 | 4.4165
819.91 | 1.590973 |  | 818.24 | 1.015889 |  | 815.64 | 2.360799 | 816.24 | 2.9274 | 802.9 | 4.4179
819.99 | 1.590973 |  | 818.32 | 1.015889 |  | 815.72 | 2.360799 | 816.33 | 2.9274 | 802.98 | 4.4186
820.07 | 1.590973 |  | 818.41 | 1.016591676 |  | 815.8 | 2.360799 | 816.41 | 2.9274 | 803.07 | 4.42
820.15 | 1.591676 |  | 818.49 | 1.016591676 |  | 815.89 | 2.361502 | 816.49 | 2.9281 | 803.15 | 4.42
820.23 | 1.592379 |  | 818.57 | 1.016591676 |  | 815.97 | 2.362205 | 816.58 | 2.9289 | 803.23 | 4.4214
820.31 | 1.592379 |  | 818.66 | 1.016591676 |  | 816.05 | 2.362205 | 816.66 | 2.9289 | 803.32 | 4.4228
820.39 | 1.592379 |  | 818.74 | 1.016591676 |  | 816.14 | 2.362205 | 816.74 | 2.9289 | 803.4 | 4.4235
820.47 | 1.592379 |  | 818.82 | 1.016591676 |  | 816.22 | 2.362205 | 816.83 | 2.9296 | 803.48 | 4.4249
820.55 | 1.592379 |  | 818.91 | 1.017295 |  | 816.3 | 2.362908 | 816.91 | 2.9303 | 803.57 | 4.4249
820.63 | 1.592379 |  | 818.99 | 1.017295 |  | 816.39 | 2.363611 | 816.99 | 2.9303 | 803.65 | 4.4263
820.71 | 1.592379 |  | 819.07 | 1.017295 |  | 816.47 | 2.363611 | 817.08 | 2.9303 | 803.73 | 4.427
820.78 | 1.592379 |  | 819.16 | 1.017295 |  | 816.55 | 2.363611 | 817.16 | 2.9303 | 803.82 | 4.4277
820.86 | 1.593082 |  | 819.24 | 1.017998 |  | 816.64 | 2.363611 | 817.24 | 2.931 | 803.9 | 4.4291
820.94 | 1.593082 |  | 819.32 | 1.017295 |  | 816.72 | 2.364314 | 817.33 | 2.931 | 803.98 | 4.4298
821.02 | 1.593785 |  | 819.41 | 1.017295 |  | 816.8 | 2.365017 | 817.41 | 2.9317 | 804.07 | 4.4305
821.1 | 1.593785 |  | 819.49 | 1.017998 |  | 816.89 | 2.365017 | 817.49 | 2.9317 | 804.15 | 4.4312
821.18 | 1.593785 |  | 819.57 | 1.017998 |  | 816.97 | 2.365017 | 817.58 | 2.9317 | 804.23 | 4.4326
821.26 | 1.593785 |  | 819.66 | 1.017998 |  | 817.05 | 2.36571991 | 817.66 | 2.9324 | 804.32 | 4.4334
821.34 | 1.593785 |  | 819.74 | 1.017998 |  | 817.14 | 2.366423 | 817.74 | 2.9331 | 804.4 | 4.4348
821.42 | 1.593785 |  | 819.82 | 1.018701 |  | 817.22 | 2.366423 | 817.83 | 2.9331 | 804.48 | 4.4355
821.5 | 1.594488189 |  | 819.91 | 1.018701 |  | 817.3 | 2.366423 | 817.91 | 2.9331 | 804.57 | 4.4355
821.58 | 1.594488189 |  | 819.99 | 1.018701 |  | 817.39 | 2.367126 | 817.99 | 2.9338 | 804.65 | 4.4369
821.66 | 1.594488189 |  | 820.07 | 1.018701 |  | 817.47 | 2.367126 | 818.08 | 2.9338 | 804.73 | 4.4376
821.73 | 1.595191 |  | 820.16 | 1.018701 |  | 817.55 | 2.367126 | 818.16 | 2.9345 | 804.82 | 4.4383
821.81 | 1.595191 |  | 820.24 | 1.018701 |  | 817.64 | 2.367829 | 818.24 | 2.9345 | 804.83 | 4.439
821.89 | 1.595191 |  | 820.32 | 1.018701 |  | 817.72 | 2.367829 | 818.33 | 2.9352 | 804.9 | 4.439
821.97 | 1.595191 |  | 820.41 | 1.019404 |  | 817.8 | 2.367829 | 818.41 | 2.9352 | 804.98 | 4.4404
822.05 | 1.595191 |  | 820.49 | 1.019404 |  | 817.89 | 2.368532 | 818.49 | 2.9352 | 805.07 | 4.4404
822.13 | 1.595191 |  | 820.57 | 1.019404 |  | 817.97 | 2.368532 | 818.58 | 2.9359 | 805.15 | 4.4418
822.21 | 1.595894 |  | 820.66 | 1.019404 |  | 818.05 | 2.368532 | 818.66 | 2.9359 | 805.23 | 4.4425
822.29 | 1.596597 |  | 820.74 | 1.019404 |  | 818.14 | 2.369235 | 818.74 | 2.9366 | 805.32 | 4.4432
822.37 | 1.596597 |  | 820.82 | 1.020107 |  | 818.22 | 2.369938 | 818.83 | 2.9373 | 805.4 | 4.4446
822.45 | 1.596597 |  | 820.91 | 1.020107 |  | 818.3 | 2.369938 | 818.91 | 2.9373 | 805.48 | 4.446
822.53 | 1.596597 |  | 820.99 | 1.020107 |  | 818.39 | 2.369938 | 818.99 | 2.938 | 805.57 | 4.446
822.61 | 1.596597 |  | 821.07 | 1.02081 |  | 818.47 | 2.369938 | 819.08 | 2.938 | 805.64 | 4.4474
822.68 | 1.596597 |  | 821.16 | 1.020107 |  | 818.55 | 2.370641 | 819.16 | 2.9387 | 805.65 | 4.4474
822.76 | 1.596597 |  | 821.24 | 1.020107 |  | 818.64 | 2.371344207 | 819.24 | 2.9387 | 805.73 | 4.4474
822.84 | 1.5973 |  | 821.32 | 1.020107 |  | 818.72 | 2.371344207 | 819.33 | 2.9394 | 805.82 | 4.4481
822.92 | 1.598003 |  | 821.36 | 1.02081 |  | 818.8 | 2.371344207 | 819.41 | 2.9394 | 805.9 | 4.4495
823 | 1.598003 |  | 821.41 | 1.02081 |  | 818.89 | 2.372047 | 819.49 | 2.9401 | 805.98 | 4.4502
823.08 | 1.598003 |  | 821.49 | 1.02081 |  | 818.97 | 2.372047 | 819.58 | 2.9401 | 806.07 | 4.4516
823.16 | 1.598003 |  | 821.57 | 1.02081 |  | 819.05 | 2.37275 | 819.66 | 2.9408 | 806.15 | 4.4516
823.24 | 1.598003 |  | 821.66 | 1.02081 |  | 819.14 | 2.37275 | 819.74 | 2.9408 | 806.23 | 4.453
823.32 | 1.598003 |  | 821.74 | 1.021513 |  | 819.22 | 2.37275 | 819.83 | 2.9415 | 806.32 | 4.4537
823.4 | 1.598003 |  | 821.82 | 1.021513 |  | 819.3 | 2.37275 | 819.91 | 2.9415 | 806.4 | 4.4551
823.48 | 1.598003 |  | 821.91 | 1.02081 |  | 819.39 | 2.37275 | 819.99 | 2.9422 | 806.48 | 4.4551
823.56 | 1.598706 |  | 821.99 | 1.021513 |  | 819.47 | 2.374156 | 820.08 | 2.9422 | 806.57 | 4.4558
823.63 | 1.598706 |  | 822.07 | 1.021513 |  | 819.55 | 2.374156 | 820.16 | 2.9429 | 806.65 | 4.4573
823.71 | 1.598706 |  | 822.16 | 1.021513 |  | 819.64 | 2.374156 | 820.24 | 2.9429 | 806.73 | 4.458
823.79 | 1.598706 |  | 822.24 | 1.02081 |  | 819.72 | 2.374156 | 820.33 | 2.9436 | 806.82 | 4.4594
823.87 | 1.599409 |  | 822.32 | 1.021513 |  | 819.8 | 2.374859 | 820.41 | 2.9436 | 806.9 | 4.4594
823.95 | 1.599409 |  | 822.41 | 1.021513 |  | 819.89 | 2.375562 | 820.49 | 2.9443 | 806.98 | 4.4608
824.03 | 1.599409 |  | 822.49 | 1.021513 |  | 819.97 | 2.375562 | 820.58 | 2.9443 | 807.07 | 4.4615
824.11 | 1.599409 |  | 822.57 | 1.021513 |  | 820.05 | 2.375562 | 820.66 | 2.945 | 807.08 | 4.4622
824.19 | 1.599409 |  | 822.66 | 1.021513 |  | 820.1 | 2.376265 | 820.74 | 2.945 | 807.15 | 4.4622
824.27 | 1.599409 |  | 822.74 | 1.021513 |  | 820.14 | 2.376265 | 820.83 | 2.9457 | 807.23 | 4.4636
824.35 | 1.600816 |  | 822.82 | 1.021513 |  | 820.22 | 2.376265 | 820.91 | 2.9457 | 807.32 | 4.4643
824.43 | 1.600816 |  | 822.91 | 1.021513 |  | 820.3 | 2.376969 | 820.99 | 2.9464 | 807.4 | 4.4643
824.51 | 1.600816 |  | 822.99 | 1.022215973 |  | 820.39 | 2.376969 | 821.08 | 2.9471 | 807.48 | 4.4657
824.58 | 1.600816 |  | 823.07 | 1.022215973 |  | 820.47 | 2.376969 | 821.16 | 2.9471 | 807.57 | 4.4671
824.66 | 1.600816 |  | 823.16 | 1.022215973 |  | 820.55 | 2.376969 | 821.21 | 2.9478 | 807.65 | 4.4678
824.74 | 1.600816 |  | 823.24 | 1.022215973 |  | 820.64 | 2.377672 | 821.24 | 2.9478 | 807.73 | 4.4685
824.82 | 1.601519 |  | 823.32 | 1.022215973 |  | 820.72 | 2.378375 | 821.33 | 2.9478 | 807.82 | 4.4692
824.9 | 1.601519 |  | 823.41 | 1.022215973 |  | 820.8 | 2.378375 | 821.34 | 2.9485 | 807.9 | 4.4699
824.98 | 1.601519 |  | 823.49 | 1.022215973 |  | 820.89 | 2.378375 | 821.41 | 2.9485 | 807.98 | 4.4706
825.06 | 1.602222 |  | 823.57 | 1.022919 |  | 820.97 | 2.378375 | 821.49 | 2.9492 | 808.07 | 4.472
825.14 | 1.602222 |  | 823.66 | 1.022919 |  | 821.05 | 2.379078 | 821.58 | 2.9492 | 808.15 | 4.4727
825.22 | 1.602222 |  | 823.74 | 1.022215973 |  | 821.11 | 2.379781 | 821.66 | 2.9499 | 808.23 | 4.4734
825.3 | 1.602222 |  | 823.82 | 1.022215973 |  | 821.14 | 2.379078 | 821.74 | 2.9499 | 808.32 | 4.4741
825.38 | 1.602222 |  | 823.91 | 1.022919 |  | 821.22 | 2.379781 | 821.83 | 2.9499 | 808.4 | 4.4755
825.46 | 1.602222 |  | 823.99 | 1.022919 |  | 821.3 | 2.379781 | 821.91 | 2.9499 | 808.48 | 4.4755
825.53 | 1.602222 |  | 824.07 | 1.022919 |  | 821.39 | 2.380484 | 821.99 | 2.9499 | 808.57 | 4.4769
825.61 | 1.602222 |  | 824.16 | 1.022919 |  | 821.47 | 2.380484 | 822.08 | 2.9506 | 808.65 | 4.4776
825.69 | 1.602222 |  | 824.24 | 1.022919 |  | 821.55 | 2.381187 | 822.16 | 2.9506 | 808.73 | 4.479
825.77 | 1.602222 |  | 824.32 | 1.022919 |  | 821.64 | 2.381187 | 822.24 | 2.9506 | 808.82 | 4.479
825.85 | 1.602222 |  | 824.41 | 1.022919 |  | 821.72 | 2.381187 | 822.33 | 2.9506 | 808.9 | 4.4798
825.93 | 1.602925 |  | 824.49 | 1.023622 |  | 821.8 | 2.38189 | 822.41 | 2.9506 | 808.98 | 4.4812
826.01 | 1.603628 |  | 824.57 | 1.023622 |  | 821.89 | 2.38189 | 822.49 | 2.9506 | 809.07 | 4.4819
826.09 | 1.603628 |  | 824.66 | 1.023622 |  | 821.97 | 2.38189 | 822.58 | 2.9513 | 809.15 | 4.4833
826.17 | 1.603628 |  | 824.74 | 1.022919 |  | 822.05 | 2.38189 | 822.66 | 2.9521 | 809.23 | 4.4833
826.25 | 1.603628 |  | 824.82 | 1.023622 |  | 822.14 | 2.382593 | 822.74 | 2.9521 | 809.25 | 4.484
826.33 | 1.603628 |  | 824.91 | 1.023622 |  | 822.22 | 2.383295838 | 822.83 | 2.9521 | 809.31 | 4.4847
826.41 | 1.603628 |  | 824.99 | 1.023622 |  | 822.3 | 2.383295838 | 822.91 | 2.9521 | 809.32 | 4.4847
826.48 | 1.603628 |  | 825.07 | 1.024325 |  | 822.39 | 2.383295838 | 822.99 | 2.9528 | 809.4 | 4.4854
826.56 | 1.603628 |  | 825.16 | 1.024325 |  | 822.47 | 2.383295838 | 823.08 | 2.9535 | 809.48 | 4.4861
826.64 | 1.604331 |  | 825.24 | 1.024325 |  | 822.55 | 2.383999 | 823.16 | 2.9535 | 809.57 | 4.4868
826.72 | 1.603628 |  | 825.32 | 1.024325 |  | 822.64 | 2.384702 | 823.24 | 2.9535 | 809.65 | 4.4875
826.8 | 1.604331 |  | 825.41 | 1.024325 |  | 822.72 | 2.384702 | 823.33 | 2.9542 | 809.73 | 4.4882
826.88 | 1.605034 |  | 825.49 | 1.024325 |  | 822.8 | 2.384702 | 823.41 | 2.9542 | 809.82 | 4.4889
826.96 | 1.605034 |  | 825.57 | 1.024325 |  | 822.89 | 2.384702 | 823.49 | 2.9542 | 809.9 | 4.4896
827.04 | 1.605034 |  | 825.66 | 1.024325 |  | 822.97 | 2.385405 | 823.58 | 2.9549 | 809.98 | 4.4903
827.12 | 1.605034 |  | 825.74 | 1.025028 |  | 823.05 | 2.385405 | 823.66 | 2.9556 | 810.07 | 4.4917
827.2 | 1.605034 |  | 825.82 | 1.025028 |  | 823.14 | 2.386108 | 823.74 | 2.9556 | 810.15 | 4.4924
827.28 | 1.605034 |  | 825.91 | 1.025028 |  | 823.22 | 2.386108 | 823.83 | 2.9556 | 810.23 | 4.4924
827.36 | 1.605034 |  | 825.99 | 1.025028 |  | 823.3 | 2.386811 | 823.91 | 2.9563 | 810.32 | 4.4938
827.43 | 1.605034 |  | 826.07 | 1.025028 |  | 823.39 | 2.386811 | 823.99 | 2.957 | 810.4 | 4.4945
827.51 | 1.605034 |  | 826.16 | 1.025028 |  | 823.47 | 2.387514 | 824.08 | 2.957 | 810.48 | 4.4952
827.59 | 1.60643982 |  | 826.24 | 1.025028 |  | 823.55 | 2.387514 | 824.16 | 2.957 | 810.57 | 4.4959
827.67 | 1.60643982 |  | 826.32 | 1.025731 |  | 823.64 | 2.387514 | 824.24 | 2.9584 | 810.65 | 4.4973
827.75 | 1.60643982 |  | 826.41 | 1.025731 |  | 823.72 | 2.388217 | 824.33 | 2.9584 | 810.73 | 4.4973
827.76 | 1.60643982 |  | 826.49 | 1.025028 |  | 823.8 | 2.388217 | 824.41 | 2.9584 | 810.82 | 4.4987
827.84 | 1.60643982 |  | 826.57 | 1.025731 |  | 823.89 | 2.388920135 | 824.49 | 2.9584 | 810.9 | 4.4987
827.92 | 1.60643982 |  | 826.66 | 1.025731 |  | 823.97 | 2.389623 | 824.58 | 2.9584 | 810.98 | 4.5001
828 | 1.60643982 |  | 826.74 | 1.025731 |  | 824.05 | 2.389623 | 824.66 | 2.9598 | 811.07 | 4.5008
828.08 | 1.60643982 |  | 826.82 | 1.025731 |  | 824.14 | 2.389623 | 824.74 | 2.9598 | 811.15 | 4.5015
828.16 | 1.60643982 |  | 826.91 | 1.026434 |  | 824.22 | 2.390326 | 824.83 | 2.9598 | 811.23 | 4.5022
828.24 | 1.60643982 |  | 826.99 | 1.025731 |  | 824.3 | 2.391029 | 824.91 | 2.9605 | 811.32 | 4.5037
828.32 | 1.607143 |  | 827.07 | 1.025731 |  | 824.39 | 2.391029 | 824.99 | 2.9612 | 811.4 | 4.5037
828.4 | 1.607846 |  | 827.16 | 1.025731 |  | 824.47 | 2.391029 | 825.08 | 2.9612 | 811.48 | 4.5051
828.48 | 1.607846 |  | 827.24 | 1.026434 |  | 824.55 | 2.391029 | 825.16 | 2.9619 | 811.57 | 4.5058
828.56 | 1.607846 |  | 827.32 | 1.026434 |  | 824.64 | 2.391732 | 825.24 | 2.9619 | 811.65 | 4.5065
828.63 | 1.607846 |  | 827.41 | 1.026434 |  | 824.72 | 2.392435 | 825.33 | 2.9626 | 811.73 | 4.5072
828.71 | 1.607846 |  | 827.49 | 1.026434 |  | 824.8 | 2.392435 | 825.41 | 2.9626 | 811.74 | 4.5072
828.79 | 1.607846 |  | 827.57 | 1.026434 |  | 824.89 | 2.392435 | 825.49 | 2.9626 | 811.82 | 4.5079
828.87 | 1.607846 |  | 827.6 | 1.005343 |  | 824.97 | 2.392435 | 825.58 | 2.964 | 811.91 | 4.5093
828.95 | 1.607846 |  | 827.65 | 1.005343 |  | 825.05 | 2.393138 | 825.66 | 2.964 | 811.99 | 4.51
829.03 | 1.607846 |  | 827.73 | 1.006046 |  | 825.14 | 2.393138 | 825.74 | 2.964 | 812.07 | 4.51
829.11 | 1.609252 |  | 827.82 | 1.006046 |  | 825.22 | 2.393841 | 825.83 | 2.964 | 812.16 | 4.5114
829.19 | 1.608549 |  | 827.9 | 1.006046 |  | 825.3 | 2.393841 | 825.91 | 2.9647 | 812.24 | 4.5128
829.27 | 1.609252 |  | 827.98 | 1.006046 |  | 825.39 | 2.393841 | 825.99 | 2.9654 | 812.32 | 4.5128
829.35 | 1.609252 |  | 828.07 | 1.006046 |  | 825.47 | 2.393841 | 826.08 | 2.9654 | 812.41 | 4.5142
829.43 | 1.609252 |  | 828.15 | 1.006046 |  | 825.55 | 2.394544 | 826.16 | 2.9654 | 812.49 | 4.5149
829.51 | 1.609252 |  | 828.23 | 1.006046 |  | 825.64 | 2.395247 | 826.24 | 2.9661 | 812.57 | 4.5156
829.58 | 1.609252 |  | 828.32 | 1.006046 |  | 825.72 | 2.395247 | 826.33 | 2.9661 | 812.66 | 4.5163
829.66 | 1.609252 |  | 828.4 | 1.006046 |  | 825.8 | 2.395247 | 826.41 | 2.9668 | 812.74 | 4.517
829.74 | 1.609252 |  | 828.48 | 1.006046 |  | 825.89 | 2.395247 | 826.49 | 2.9675 | 812.82 | 4.5184
829.82 | 1.609252 |  | 828.57 | 1.006046 |  | 825.97 | 2.395247 | 826.58 | 2.9675 | 812.91 | 4.5184
829.9 | 1.609955 |  | 828.65 | 1.006046 |  | 826.05 | 2.395951 | 826.66 | 2.9675 | 812.99 | 4.5198
829.98 | 1.609955 |  | 828.73 | 1.006046 |  | 826.14 | 2.396654 | 826.74 | 2.9682 | 813.07 | 4.5198
830.06 | 1.610658 |  | 828.82 | 1.006046 |  | 826.22 | 2.396654 | 826.83 | 2.9689 | 813.16 | 4.5212
830.14 | 1.610658 |  | 828.9 | 1.006046 |  | 826.3 | 2.396654 | 826.91 | 2.9689 | 813.24 | 4.5226
830.22 | 1.610658 |  | 828.98 | 1.006046 |  | 826.39 | 2.396654 | 826.99 | 2.9689 | 813.32 | 4.5226
830.3 | 1.610658 |  | 829.07 | 1.006046 |  | 826.47 | 2.39806 | 827.08 | 2.9696 | 813.41 | 4.524
830.38 | 1.610658 |  | 829.15 | 1.006046 |  | 826.55 | 2.39806 | 827.16 | 2.9703 | 813.49 | 4.5247
830.46 | 1.610658 |  | 829.23 | 1.006749 |  | 826.64 | 2.39806 | 827.24 | 2.9703 | 813.57 | 4.5254
830.53 | 1.611361 |  | 829.32 | 1.006749 |  | 826.72 | 2.39806 | 827.33 | 2.9703 | 813.66 | 4.5262
830.61 | 1.610658 |  | 829.4 | 1.006749 |  | 826.8 | 2.398763 | 827.41 | 2.971 | 813.74 | 4.5269
830.69 | 1.610658 |  | 829.48 | 1.006749 |  | 826.89 | 2.398763 | 827.49 | 2.9717 | 813.82 | 4.5276
830.77 | 1.612064117 |  | 829.57 | 1.006749 |  | 826.97 | 2.398763 | 827.58 | 2.9717 | 813.91 | 4.5283
830.85 | 1.612064117 |  | 829.65 | 1.006749 |  | 827.05 | 2.399466 | 827.66 | 2.9717 | 813.99 | 4.529
830.93 | 1.612064117 |  | 829.73 | 1.006749 |  | 827.14 | 2.399466 | 827.74 | 2.9717 | 814.07 | 4.5304
831.01 | 1.612064117 |  | 829.82 | 1.006749 |  | 827.22 | 2.399466 | 827.83 | 2.9731 | 814.16 | 4.5311
831.09 | 1.612064117 |  | 829.9 | 1.006749 |  | 827.3 | 2.400169 | 827.91 | 2.9731 | 814.24 | 4.5318
831.17 | 1.612064117 |  | 829.98 | 1.006749 |  | 827.39 | 2.400169 | 827.99 | 2.9731 | 814.32 | 4.5325
831.25 | 1.612064117 |  | 830.07 | 1.007452 |  | 827.47 | 2.400871766 | 828.08 | 2.9731 | 814.41 | 4.5339
831.33 | 1.612767 |  | 830.15 | 1.007452 |  | 827.55 | 2.400871766 | 828.16 | 2.9746 | 814.49 | 4.5339
831.41 | 1.612064117 |  | 830.23 | 1.007452 |  | 827.64 | 2.401575 | 828.24 | 2.9746 | 814.52 | 4.5346
831.48 | 1.612767 |  | 830.32 | 1.007452 |  | 827.71 | 2.401575 | 828.33 | 2.9746 | 814.54 | 4.5353
831.56 | 1.61347 |  | 830.4 | 1.007452 |  | 827.79 | 2.401575 | 828.41 | 2.9753 | 814.57 | 4.5353
831.64 | 1.61347 |  | 830.48 | 1.008155 |  | 827.87 | 2.401575 | 828.45 | 2.976 | 814.66 | 4.536
831.72 | 1.61347 |  | 830.57 | 1.008155 |  | 827.95 | 2.402278 | 828.49 | 2.976 | 814.74 | 4.5367
831.8 | 1.61347 |  | 830.65 | 1.008155 |  | 828.03 | 2.402981 | 828.58 | 2.976 | 814.82 | 4.5374
831.88 | 1.61347 |  | 830.73 | 1.008155 |  | 828.11 | 2.402981 | 828.66 | 2.976 | 814.91 | 4.5381
831.96 | 1.61347 |  | 830.82 | 1.008858 |  | 828.19 | 2.402981 | 828.7 | 2.9767 | 814.99 | 4.5388
832.04 | 1.614173 |  | 830.9 | 1.008858 |  | 828.27 | 2.402981 | 828.74 | 2.9774 | 815.07 | 4.5402
832.12 | 1.614173 |  | 830.98 | 1.008858 |  | 828.35 | 2.402981 | 828.83 | 2.9774 | 815.16 | 4.5409
832.2 | 1.614173 |  | 831.07 | 1.008858 |  | 828.43 | 2.402981 | 828.91 | 2.9774 | 815.24 | 4.5416
832.28 | 1.614876 |  | 831.15 | 1.009561 |  | 828.51 | 2.404387 | 828.99 | 2.9774 | 815.32 | 4.543
832.36 | 1.614876 |  | 831.23 | 1.009561 |  | 828.59 | 2.404387 | 829.08 | 2.9788 | 815.41 | 4.5437
832.43 | 1.614876 |  | 831.32 | 1.009561 |  | 828.66 | 2.404387 | 829.16 | 2.9788 | 815.49 | 4.5444
832.51 | 1.614876 |  | 831.4 | 1.009561 |  | 828.74 | 2.404387 | 829.24 | 2.9788 | 815.57 | 4.5451
832.59 | 1.614876 |  | 831.48 | 1.010264342 |  | 828.82 | 2.40509 | 829.33 | 2.9788 | 815.66 | 4.5465
832.67 | 1.614876 |  | 831.57 | 1.010264342 |  | 828.9 | 2.405793 | 829.41 | 2.9802 | 815.74 | 4.5472
832.75 | 1.614876 |  | 831.65 | 1.010264342 |  | 828.98 | 2.405793 | 829.49 | 2.9802 | 815.82 | 4.5479
832.83 | 1.614876 |  | 831.73 | 1.010967 |  | 829.06 | 2.405793 | 829.58 | 2.9802 | 815.91 | 4.5486
832.91 | 1.615579 |  | 831.82 | 1.010967 |  | 829.14 | 2.405793 | 829.66 | 2.9802 | 815.99 | 4.5501
832.99 | 1.615579 |  | 831.9 | 1.010967 |  | 829.22 | 2.405793 | 829.74 | 2.9809 | 816.07 | 4.5508
833.07 | 1.615579 |  | 831.98 | 1.010967 |  | 829.3 | 2.405793 | 829.83 | 2.9816 | 816.16 | 4.5522
833.15 | 1.616282 |  | 832.07 | 1.01167 |  | 829.38 | 2.407199 | 829.91 | 2.9816 | 816.24 | 4.5529
833.23 | 1.616282 |  | 832.15 | 1.01167 |  | 829.46 | 2.407199 | 829.99 | 2.9816 | 816.32 | 4.5536
833.31 | 1.616282 |  | 832.23 | 1.01167 |  | 829.54 | 2.407199 | 830.08 | 2.9816 | 816.41 | 4.5543
833.38 | 1.616282 |  | 832.32 | 1.012373 |  | 829.61 | 2.407199 | 830.16 | 2.983 | 816.49 | 4.555
833.46 | 1.616282 |  | 832.4 | 1.012373 |  | 829.69 | 2.407199 | 830.24 | 2.983 | 816.57 | 4.5564
833.54 | 1.616282 |  | 832.48 | 1.012373 |  | 829.77 | 2.407902 | 830.33 | 2.983 | 816.66 | 4.5571
833.62 | 1.616282 |  | 832.57 | 1.012373 |  | 829.85 | 2.408605 | 830.41 | 2.983 | 816.74 | 4.5578
833.7 | 1.616282 |  | 832.65 | 1.012373 |  | 829.93 | 2.408605 | 830.49 | 2.9844 | 816.79 | 4.5585
833.78 | 1.616985 |  | 832.73 | 1.013076 |  | 830.01 | 2.408605 | 830.58 | 2.9844 | 816.82 | 4.5585
833.86 | 1.616985 |  | 832.82 | 1.013076 |  | 830.09 | 2.408605 | 830.66 | 2.9844 | 816.91 | 4.5599
833.94 | 1.617688 |  | 832.9 | 1.01378 |  | 830.17 | 2.408605 | 830.74 | 2.9844 | 816.99 | 4.5599
834.02 | 1.617688 |  | 832.98 | 1.01378 |  | 830.25 | 2.410011 | 830.83 | 2.9851 | 817.07 | 4.5613
834.1 | 1.617688 |  | 833.07 | 1.01378 |  | 830.33 | 2.410011 | 830.91 | 2.9858 | 817.16 | 4.562
834.18 | 1.617688 |  | 833.15 | 1.01378 |  | 830.41 | 2.410011 | 830.99 | 2.9858 | 817.24 | 4.5627
834.26 | 1.618391 |  | 833.23 | 1.01378 |  | 830.49 | 2.410011 | 831.08 | 2.9858 | 817.32 | 4.5634
834.33 | 1.618391 |  | 833.32 | 1.014483 |  | 830.56 | 2.410011 | 831.16 | 2.9872 | 817.41 | 4.5648
834.41 | 1.618391 |  | 833.4 | 1.014483 |  | 830.64 | 2.411417 | 831.24 | 2.9872 | 817.49 | 4.5648
834.49 | 1.618391 |  | 833.48 | 1.014483 |  | 830.72 | 2.411417 | 831.33 | 2.9872 | 817.57 | 4.5662
834.57 | 1.618391 |  | 833.57 | 1.014483 |  | 830.8 | 2.411417 | 831.41 | 2.9872 | 817.66 | 4.5669
834.65 | 1.619094 |  | 833.65 | 1.015186 |  | 830.88 | 2.411417 | 831.49 | 2.9872 | 817.74 | 4.5683
834.73 | 1.619094 |  | 833.73 | 1.015186 |  | 830.96 | 2.411417 | 831.58 | 2.9886 | 817.82 | 4.5683
834.81 | 1.619094 |  | 833.82 | 1.015186 |  | 831.04 | 2.412823 | 831.66 | 2.9886 | 817.84 | 4.5697
834.89 | 1.619094 |  | 833.9 | 1.015889 |  | 831.12 | 2.412823 | 831.74 | 2.9886 | 817.91 | 4.5697
834.97 | 1.619094 |  | 833.98 | 1.015889 |  | 831.2 | 2.412823 | 831.83 | 2.9886 | 817.99 | 4.5711
835.05 | 1.619798 |  | 834.07 | 1.015889 |  | 831.28 | 2.412823 | 831.91 | 2.99 | 818.07 | 4.5719
835.13 | 1.619798 |  | 834.15 | 1.015889 |  | 831.36 | 2.412823 | 831.99 | 2.99 | 818.16 | 4.5726
835.21 | 1.619798 |  | 834.23 | 1.016591676 |  | 831.44 | 2.413526 | 832.07 | 2.99 | 818.24 | 4.5733
835.28 | 1.619798 |  | 834.32 | 1.016591676 |  | 831.51 | 2.413526 | 832.15 | 2.99 | 818.32 | 4.5747
835.36 | 1.619798 |  | 834.4 | 1.016591676 |  | 831.59 | 2.414229 | 832.23 | 2.9907 | 818.41 | 4.5754
835.44 | 1.620501 |  | 834.48 | 1.016591676 |  | 831.67 | 2.414229 | 832.31 | 2.9914 | 818.49 | 4.5761
835.52 | 1.620501 |  | 834.57 | 1.017295 |  | 831.75 | 2.414229 | 832.39 | 2.9914 | 818.57 | 4.5768
835.6 | 1.620501 |  | 834.65 | 1.017295 |  | 831.83 | 2.414933 | 832.47 | 2.9914 | 818.66 | 4.5782
835.68 | 1.620501 |  | 834.73 | 1.017295 |  | 831.91 | 2.415636 | 832.55 | 2.9921 | 818.74 | 4.5782
835.76 | 1.621204 |  | 834.82 | 1.017998 |  | 831.99 | 2.414933 | 832.63 | 2.9928 | 818.82 | 4.5803
835.84 | 1.620501 |  | 834.9 | 1.017998 |  | 832.07 | 2.415636 | 832.71 | 2.9928 | 818.91 | 4.5803
835.92 | 1.621204 |  | 834.98 | 1.017998 |  | 832.15 | 2.415636 | 832.78 | 2.9928 | 818.99 | 4.5817
836 | 1.621204 |  | 835.07 | 1.017998 |  | 832.23 | 2.416339 | 832.86 | 2.9928 | 819.04 | 4.5824
836.08 | 1.621204 |  | 835.15 | 1.018701 |  | 832.31 | 2.416339 | 832.94 | 2.9942 | 819.07 | 4.5824
836.16 | 1.62261 |  | 835.23 | 1.018701 |  | 832.39 | 2.416339 | 833.02 | 2.9942 | 819.16 | 4.5831
836.23 | 1.62261 |  | 835.32 | 1.018701 |  | 832.46 | 2.417042 | 833.1 | 2.9942 | 819.24 | 4.5838
836.31 | 1.62261 |  | 835.4 | 1.019404 |  | 832.54 | 2.417042 | 833.18 | 2.9942 | 819.32 | 4.5852
836.39 | 1.62261 |  | 835.48 | 1.019404 |  | 832.62 | 2.417042 | 833.26 | 2.9949 | 819.41 | 4.5866
836.47 | 1.62261 |  | 835.57 | 1.019404 |  | 832.7 | 2.417745 | 833.34 | 2.9956 | 819.49 | 4.5873
836.55 | 1.62261 |  | 835.65 | 1.019404 |  | 832.78 | 2.417745 | 833.42 | 2.9956 | 819.57 | 4.588
836.63 | 1.62261 |  | 835.71 | 1.020107 |  | 832.86 | 2.417745 | 833.5 | 2.9956 | 819.66 | 4.5887
836.71 | 1.62261 |  | 835.73 | 1.020107 |  | 832.94 | 2.418447694 | 833.58 | 2.9956 | 819.74 | 4.5901
836.79 | 1.623313 |  | 835.82 | 1.020107 |  | 833.02 | 2.418447694 | 833.66 | 2.997 | 819.82 | 4.5908
836.87 | 1.623313 |  | 835.9 | 1.020107 |  | 833.1 | 2.419151 | 833.73 | 2.997 | 819.91 | 4.5922
836.95 | 1.624015748 |  | 835.98 | 1.020107 |  | 833.18 | 2.419151 | 833.81 | 2.997 | 819.99 | 4.5929
837.03 | 1.623313 |  | 836.07 | 1.02081 |  | 833.26 | 2.419854 | 833.89 | 2.997 | 820.07 | 4.5936
837.11 | 1.623313 |  | 836.15 | 1.02081 |  | 833.34 | 2.419854 | 833.97 | 2.9978 | 820.16 | 4.5951
837.18 | 1.624015748 |  | 836.23 | 1.02081 |  | 833.41 | 2.419854 | 834.05 | 2.9985 | 820.24 | 4.5958
837.26 | 1.624015748 |  | 836.32 | 1.021513 |  | 833.49 | 2.420557 | 834.13 | 2.9985 | 820.32 | 4.5972
837.34 | 1.624015748 |  | 836.4 | 1.021513 |  | 833.57 | 2.420557 | 834.21 | 2.9985 | 820.41 | 4.5972
837.42 | 1.624015748 |  | 836.48 | 1.021513 |  | 833.65 | 2.42126 | 834.29 | 2.9992 | 820.49 | 4.5986
837.5 | 1.624015748 |  | 836.57 | 1.021513 |  | 833.73 | 2.42126 | 834.37 | 2.9999 | 820.57 | 4.5993
837.58 | 1.624015748 |  | 836.65 | 1.022215973 |  | 833.81 | 2.421963 | 834.45 | 2.9999 | 820.66 | 4.6
837.66 | 1.624719 |  | 836.73 | 1.022215973 |  | 833.89 | 2.421963 | 834.53 | 2.9999 | 820.74 | 4.6007
837.74 | 1.624719 |  | 836.82 | 1.022215973 |  | 833.97 | 2.421963 | 834.61 | 3.0006 | 820.82 | 4.6021
837.82 | 1.624719 |  | 836.9 | 1.022215973 |  | 834.05 | 2.421963 | 834.68 | 3.0006 | 820.87 | 4.6028
837.9 | 1.624719 |  | 836.98 | 1.022919 |  | 834.13 | 2.421963 | 834.76 | 3.0013 | 820.91 | 4.6035
837.98 | 1.624719 |  | 837.07 | 1.022919 |  | 834.21 | 2.423369 | 834.84 | 3.0013 | 820.99 | 4.6035
838.06 | 1.624719 |  | 837.15 | 1.022919 |  | 834.29 | 2.422666 | 834.92 | 3.0013 | 821.07 | 4.6049
838.13 | 1.625422 |  | 837.23 | 1.022919 |  | 834.36 | 2.423369 | 835 | 3.002 | 821.16 | 4.6056
838.21 | 1.625422 |  | 837.32 | 1.023622 |  | 834.44 | 2.423369 | 835.08 | 3.0027 | 821.24 | 4.607
838.29 | 1.625422 |  | 837.4 | 1.023622 |  | 834.52 | 2.423369 | 835.16 | 3.0027 | 821.24 | 4.607
838.37 | 1.624719 |  | 837.48 | 1.023622 |  | 834.6 | 2.423369 | 835.24 | 3.0027 | 821.32 | 4.607
838.45 | 1.626125 |  | 837.57 | 1.023622 |  | 834.68 | 2.424775 | 835.32 | 3.0034 | 821.41 | 4.6084
838.53 | 1.626828 |  | 837.65 | 1.024325 |  | 834.76 | 2.424775 | 835.4 | 3.0041 | 821.49 | 4.6084
838.61 | 1.626125 |  | 837.73 | 1.024325 |  | 834.84 | 2.424775 | 835.48 | 3.0041 | 821.57 | 4.6098
838.69 | 1.626828 |  | 837.82 | 1.024325 |  | 834.92 | 2.424775 | 835.56 | 3.0041 | 821.66 | 4.6105
838.77 | 1.626828 |  | 837.9 | 1.024325 |  | 835 | 2.424775 | 835.63 | 3.0048 | 821.74 | 4.6112
838.85 | 1.626828 |  | 837.98 | 1.025028 |  | 835.08 | 2.425478 | 835.71 | 3.0048 | 821.82 | 4.6126
838.93 | 1.627531 |  | 838.07 | 1.025028 |  | 835.16 | 2.426181 | 835.79 | 3.0055 | 821.91 | 4.6133
839.01 | 1.627531 |  | 838.15 | 1.025028 |  | 835.24 | 2.426181 | 835.87 | 3.0055 | 821.99 | 4.614
839.08 | 1.627531 |  | 838.23 | 1.025028 |  | 835.31 | 2.426181 | 835.95 | 3.0055 | 822.07 | 4.6147
839.16 | 1.627531 |  | 838.32 | 1.025731 |  | 835.39 | 2.426181 | 836.03 | 3.0062 | 822.16 | 4.6161
839.24 | 1.627531 |  | 838.4 | 1.025731 |  | 835.41 | 2.426884 | 836.11 | 3.0062 | 822.24 | 4.6175
839.32 | 1.628234 |  | 838.48 | 1.025731 |  | 835.47 | 2.427587 | 836.19 | 3.0069 | 822.32 | 4.6183
839.4 | 1.628234 |  | 838.57 | 1.025731 |  | 835.55 | 2.427587 | 836.27 | 3.0069 | 822.41 | 4.619
839.48 | 1.628234 |  | 838.65 | 1.026434 |  | 835.63 | 2.427587 | 836.35 | 3.0076 | 822.49 | 4.6204
839.56 | 1.628234 |  | 838.73 | 1.026434 |  | 835.71 | 2.427587 | 836.43 | 3.0076 | 822.57 | 4.6211
839.64 | 1.628937 |  | 838.82 | 1.027137 |  | 835.79 | 2.427587 | 836.51 | 3.0076 | 822.66 | 4.6225
839.72 | 1.628937 |  | 838.9 | 1.027137 |  | 835.87 | 2.42829 | 836.58 | 3.0083 | 822.74 | 4.6232
839.8 | 1.629640045 |  | 838.98 | 1.027137 |  | 835.95 | 2.428993 | 836.66 | 3.009 | 822.82 | 4.6239
839.88 | 1.629640045 |  | 839.07 | 1.027137 |  | 836.03 | 2.428993 | 836.74 | 3.009 | 822.91 | 4.6246
839.96 | 1.628937 |  | 839.15 | 1.027137 |  | 836.11 | 2.428993 | 836.82 | 3.009 | 822.99 | 4.626
840.03 | 1.629640045 |  | 839.23 | 1.027137 |  | 836.19 | 2.428993 | 836.9 | 3.0097 | 823.07 | 4.6267
840.11 | 1.629640045 |  | 839.32 | 1.02784027 |  | 836.24 | 2.429696288 | 836.98 | 3.0104 | 823.16 | 4.6281
840.19 | 1.629640045 |  | 839.4 | 1.02784027 |  | 836.26 | 2.429696288 | 837.06 | 3.0104 | 823.24 | 4.6281
840.27 | 1.629640045 |  | 839.48 | 1.02784027 |  | 836.34 | 2.430399 | 837.14 | 3.0104 | 823.32 | 4.6295
840.35 | 1.629640045 |  | 839.57 | 1.02784027 |  | 836.42 | 2.430399 | 837.22 | 3.0104 | 823.41 | 4.6302
840.43 | 1.630343 |  | 839.65 | 1.02784027 |  | 836.5 | 2.430399 | 837.3 | 3.0111 | 823.49 | 4.6316
840.51 | 1.630343 |  | 839.73 | 1.028543 |  | 836.58 | 2.430399 | 837.38 | 3.0118 | 823.57 | 4.6316
840.59 | 1.630343 |  | 839.82 | 1.028543 |  | 836.66 | 2.431102 | 837.46 | 3.0118 | 823.61 | 4.633
840.67 | 1.630343 |  | 839.9 | 1.028543 |  | 836.74 | 2.431102 | 837.53 | 3.0125 | 823.66 | 4.633
840.75 | 1.629640045 |  | 839.98 | 1.028543 |  | 836.82 | 2.431102 | 837.61 | 3.0132 | 823.68 | 4.6337
840.83 | 1.630343 |  | 840.07 | 1.029246 |  | 836.9 | 2.431805 | 837.69 | 3.0132 | 823.74 | 4.6344
840.91 | 1.630343 |  | 840.15 | 1.029246 |  | 836.98 | 2.431805 | 837.77 | 3.0132 | 823.82 | 4.6344
840.98 | 1.630343 |  | 840.23 | 1.029246 |  | 837.06 | 2.431805 | 837.85 | 3.0139 | 823.91 | 4.6358
841.06 | 1.630343 |  | 840.32 | 1.029246 |  | 837.14 | 2.432508 | 837.93 | 3.0146 | 823.99 | 4.6372
841.14 | 1.631749 |  | 840.4 | 1.029949 |  | 837.21 | 2.432508 | 838.01 | 3.0146 | 824.07 | 4.6379
841.22 | 1.631749 |  | 840.48 | 1.029949 |  | 837.29 | 2.433211 | 838.09 | 3.0146 | 824.16 | 4.6386
841.3 | 1.631749 |  | 840.57 | 1.029949 |  | 837.37 | 2.433211 | 838.17 | 3.0146 | 824.24 | 4.64
841.38 | 1.631749 |  | 840.65 | 1.029949 |  | 837.45 | 2.433211 | 838.25 | 3.0153 | 824.32 | 4.6407
841.46 | 1.631749 |  | 840.73 | 1.030652 |  | 837.53 | 2.433915 | 838.33 | 3.0153 | 824.41 | 4.6422
841.54 | 1.631749 |  | 840.82 | 1.030652 |  | 837.61 | 2.433915 | 838.41 | 3.016 | 824.49 | 4.6429
841.62 | 1.631749 |  | 840.9 | 1.030652 |  | 837.69 | 2.434618 | 838.48 | 3.016 | 824.57 | 4.6443
841.7 | 1.631749 |  | 840.98 | 1.030652 |  | 837.77 | 2.434618 | 838.56 | 3.0167 | 824.66 | 4.6443
841.78 | 1.633155 |  | 841.07 | 1.031355 |  | 837.85 | 2.434618 | 838.6 | 3.0174 | 824.74 | 4.6457
841.86 | 1.633155 |  | 841.15 | 1.031355 |  | 837.93 | 2.435321 | 838.64 | 3.0174 | 824.82 | 4.6464
841.93 | 1.633155 |  | 841.23 | 1.031355 |  | 838.01 | 2.436023622 | 838.72 | 3.0174 | 824.91 | 4.6478
842.01 | 1.633155 |  | 841.32 | 1.031355 |  | 838.09 | 2.436023622 | 838.8 | 3.0174 | 824.99 | 4.6485
842.09 | 1.633155 |  | 841.4 | 1.032058 |  | 838.16 | 2.436023622 | 838.88 | 3.0181 | 825.07 | 4.6492
842.17 | 1.633155 |  | 841.48 | 1.032058 |  | 838.24 | 2.436023622 | 838.96 | 3.0188 | 825.16 | 4.6506
842.25 | 1.633155 |  | 841.57 | 1.032058 |  | 838.32 | 2.436023622 | 839.04 | 3.0188 | 825.24 | 4.652
842.31 | 1.633858 |  | 841.65 | 1.032058 |  | 838.4 | 2.436727 | 839.12 | 3.0188 | 825.32 | 4.6527
842.33 | 1.633155 |  | 841.73 | 1.032058 |  | 838.48 | 2.43743 | 839.2 | 3.0195 | 825.41 | 4.6534
842.35 | 1.633858 |  | 841.82 | 1.032762 |  | 838.56 | 2.43743 | 839.28 | 3.0195 | 825.49 | 4.6548
842.41 | 1.633858 |  | 841.9 | 1.032762 |  | 838.64 | 2.43743 | 839.36 | 3.0202 | 825.57 | 4.6548
842.49 | 1.634561 |  | 841.98 | 1.032762 |  | 838.72 | 2.43743 | 839.43 | 3.0202 | 825.66 | 4.6562
842.57 | 1.633858 |  | 842.07 | 1.033465 |  | 838.8 | 2.438133 | 839.51 | 3.021 | 825.74 | 4.6576
842.65 | 1.634561 |  | 842.15 | 1.033465 |  | 838.88 | 2.438133 | 839.59 | 3.021 | 825.82 | 4.6576
842.73 | 1.634561 |  | 842.23 | 1.033465 |  | 838.96 | 2.438836 | 839.67 | 3.0217 | 825.91 | 4.659
842.81 | 1.635264342 |  | 842.32 | 1.033465 |  | 839.04 | 2.438836 | 839.75 | 3.0217 | 825.99 | 4.6597
842.88 | 1.635967 |  | 842.33 | 1.034167604 |  | 839.11 | 2.438836 | 839.83 | 3.0224 | 826.07 | 4.6604
842.96 | 1.635967 |  | 842.4 | 1.034167604 |  | 839.19 | 2.439539 | 839.91 | 3.0231 | 826.1 | 4.6611
843.04 | 1.635967 |  | 842.48 | 1.034167604 |  | 839.27 | 2.440242 | 839.99 | 3.0231 | 826.12 | 4.6618
843.12 | 1.635967 |  | 842.57 | 1.034167604 |  | 839.35 | 2.440242 | 840.07 | 3.0231 | 826.16 | 4.6618
843.2 | 1.63667 |  | 842.65 | 1.034871 |  | 839.43 | 2.440242 | 840.15 | 3.0238 | 826.24 | 4.6625
843.28 | 1.63667 |  | 842.73 | 1.034871 |  | 839.51 | 2.440945 | 840.23 | 3.0245 | 826.32 | 4.6632
843.36 | 1.63667 |  | 842.82 | 1.034871 |  | 839.59 | 2.440945 | 840.31 | 3.0245 | 826.41 | 4.6647
843.44 | 1.637373 |  | 842.9 | 1.035574 |  | 839.67 | 2.441647919 | 840.38 | 3.0245 | 826.49 | 4.6654
843.52 | 1.637373 |  | 842.98 | 1.035574 |  | 839.75 | 2.441647919 | 840.46 | 3.0252 | 826.57 | 4.6661
843.6 | 1.637373 |  | 843.07 | 1.035574 |  | 839.83 | 2.441647919 | 840.54 | 3.0259 | 826.66 | 4.6668
843.68 | 1.637373 |  | 843.15 | 1.035574 |  | 839.91 | 2.442351 | 840.62 | 3.0259 | 826.74 | 4.6682
843.76 | 1.638076 |  | 843.23 | 1.035574 |  | 839.99 | 2.443054 | 840.7 | 3.0259 | 826.82 | 4.6689
843.83 | 1.638076 |  | 843.32 | 1.036277 |  | 840.06 | 2.443054 | 840.78 | 3.0273 | 826.91 | 4.6696
843.91 | 1.638076 |  | 843.4 | 1.036277 |  | 840.14 | 2.443054 | 840.86 | 3.0273 | 826.99 | 4.671
843.99 | 1.638076 |  | 843.48 | 1.036277 |  | 840.22 | 2.443054 | 840.94 | 3.0273 | 827.07 | 4.6717
844.07 | 1.638076 |  | 843.57 | 1.03698 |  | 840.3 | 2.44446 | 841.02 | 3.0273 | 827.16 | 4.6731
844.15 | 1.638076 |  | 843.65 | 1.03698 |  | 840.38 | 2.44446 | 841.1 | 3.028 | 827.24 | 4.6731
844.23 | 1.638076 |  | 843.73 | 1.03698 |  | 840.46 | 2.44446 | 841.18 | 3.0287 | 827.32 | 4.6745
844.31 | 1.63878 |  | 843.82 | 1.03698 |  | 840.54 | 2.44446 | 841.26 | 3.0287 | 827.41 | 4.6759
844.39 | 1.63878 |  | 843.9 | 1.037683 |  | 840.62 | 2.445163 | 841.33 | 3.0287 | 827.49 | 4.6766
844.47 | 1.639483 |  | 843.98 | 1.037683 |  | 840.7 | 2.445866 | 841.41 | 3.0294 | 827.57 | 4.6773
844.55 | 1.639483 |  | 844.07 | 1.037683 |  | 840.78 | 2.445866 | 841.49 | 3.0301 | 827.66 | 4.6787
844.63 | 1.639483 |  | 844.15 | 1.03698 |  | 840.86 | 2.445866 | 841.57 | 3.0301 | 827.74 | 4.6794
844.71 | 1.639483 |  | 844.23 | 1.037683 |  | 840.94 | 2.447272216 | 841.65 | 3.0301 | 827.82 | 4.6808
844.78 | 1.639483 |  | 844.32 | 1.037683 |  | 841.01 | 2.447272216 | 841.73 | 3.0308 | 827.91 | 4.6815
844.86 | 1.639483 |  | 844.4 | 1.037683 |  | 841.09 | 2.447272216 | 841.81 | 3.0315 | 827.99 | 4.6822
844.94 | 1.639483 |  | 844.48 | 1.037683 |  | 841.17 | 2.447272216 | 841.89 | 3.0315 | 828.07 | 4.6829
845.02 | 1.639483 |  | 844.57 | 1.038386 |  | 841.25 | 2.447272216 | 841.97 | 3.0315 | 828.16 | 4.6843
845.1 | 1.639483 |  | 844.65 | 1.038386 |  | 841.33 | 2.447975 | 842.05 | 3.0322 | 828.24 | 4.685
845.18 | 1.640186 |  | 844.73 | 1.038386 |  | 841.41 | 2.448678 | 842.13 | 3.0329 | 828.32 | 4.6864
845.26 | 1.640186 |  | 844.82 | 1.037683 |  | 841.49 | 2.448678 | 842.21 | 3.0329 | 828.41 | 4.6864
845.34 | 1.640186 |  | 844.9 | 1.038386 |  | 841.57 | 2.448678 | 842.28 | 3.0329 | 828.49 | 4.6879
845.42 | 1.640186 |  | 844.98 | 1.038386 |  | 841.65 | 2.448678 | 842.36 | 3.0329 | 828.53 | 4.6886
845.5 | 1.640186 |  | 845.07 | 1.038386 |  | 841.73 | 2.450084 | 842.44 | 3.0343 | 828.57 | 4.6893
845.58 | 1.640186 |  | 845.15 | 1.038386 |  | 841.81 | 2.450084 | 842.52 | 3.0343 | 828.66 | 4.6893
845.66 | 1.640186 |  | 845.23 | 1.039089 |  | 841.89 | 2.450084 | 842.6 | 3.0343 | 828.69 | 4.6907
845.73 | 1.640889 |  | 845.32 | 1.039089 |  | 841.96 | 2.450084 | 842.68 | 3.035 | 828.74 | 4.6907
845.81 | 1.641591676 |  | 845.4 | 1.039089 |  | 842.04 | 2.450084 | 842.76 | 3.0357 | 828.82 | 4.6921
845.89 | 1.641591676 |  | 845.48 | 1.039089 |  | 842.12 | 2.45149 | 842.84 | 3.0357 | 828.91 | 4.6921
845.97 | 1.641591676 |  | 845.57 | 1.039089 |  | 842.2 | 2.45149 | 842.92 | 3.0357 | 828.99 | 4.6935
846.05 | 1.641591676 |  | 845.65 | 1.039089 |  | 842.28 | 2.45149 | 843 | 3.0357 | 829.07 | 4.6949
846.13 | 1.641591676 |  | 845.73 | 1.039089 |  | 842.36 | 2.45149 | 843.08 | 3.0371 | 829.16 | 4.6956
846.21 | 1.641591676 |  | 845.82 | 1.039791901 |  | 842.44 | 2.452193 | 843.16 | 3.0371 | 829.24 | 4.6963
846.29 | 1.641591676 |  | 845.9 | 1.039791901 |  | 842.52 | 2.452897 | 843.23 | 3.0371 | 829.32 | 4.6977
846.37 | 1.642295 |  | 845.98 | 1.039791901 |  | 842.6 | 2.4536 | 843.31 | 3.0378 | 829.41 | 4.6984
846.45 | 1.642998 |  | 846.07 | 1.039791901 |  | 842.68 | 2.4536 | 843.39 | 3.0385 | 829.49 | 4.6998
846.53 | 1.642998 |  | 846.15 | 1.039791901 |  | 842.76 | 2.4536 | 843.47 | 3.0385 | 829.57 | 4.7012
846.61 | 1.642998 |  | 846.23 | 1.040495 |  | 842.84 | 2.4536 | 843.55 | 3.0385 | 829.66 | 4.7012
846.68 | 1.642998 |  | 846.32 | 1.039791901 |  | 842.91 | 2.4536 | 843.63 | 3.0385 | 829.74 | 4.7026
846.76 | 1.642998 |  | 846.4 | 1.039791901 |  | 842.99 | 2.4536 | 843.71 | 3.0399 | 829.82 | 4.704
846.84 | 1.642998 |  | 846.48 | 1.040495 |  | 843.07 | 2.454303 | 843.79 | 3.0399 | 829.91 | 4.7047
846.92 | 1.642998 |  | 846.57 | 1.040495 |  | 843.08 | 2.455006 | 843.87 | 3.0399 | 829.99 | 4.7061
847 | 1.643701 |  | 846.65 | 1.040495 |  | 843.15 | 2.455006 | 843.95 | 3.0399 | 830.07 | 4.7075
847.08 | 1.644404 |  | 846.73 | 1.040495 |  | 843.23 | 2.455006 | 844.03 | 3.0406 | 830.16 | 4.7075
847.16 | 1.644404 |  | 846.82 | 1.041198 |  | 843.31 | 2.455006 | 844.11 | 3.0406 | 830.24 | 4.7089
847.24 | 1.644404 |  | 846.9 | 1.041198 |  | 843.39 | 2.455006 | 844.18 | 3.0413 | 830.32 | 4.7103
847.32 | 1.644404 |  | 846.98 | 1.041198 |  | 843.47 | 2.455709 | 844.26 | 3.0413 | 830.41 | 4.7111
847.4 | 1.645107 |  | 847.07 | 1.040495 |  | 843.55 | 2.456412 | 844.34 | 3.042 | 830.49 | 4.7118
847.48 | 1.645107 |  | 847.15 | 1.041198 |  | 843.63 | 2.456412 | 844.42 | 3.042 | 830.57 | 4.7132
847.56 | 1.645107 |  | 847.23 | 1.041198 |  | 843.71 | 2.456412 | 844.5 | 3.0427 | 830.66 | 4.7132
847.63 | 1.645107 |  | 847.32 | 1.041198 |  | 843.79 | 2.456412 | 844.58 | 3.0427 | 830.74 | 4.7146
847.71 | 1.645107 |  | 847.4 | 1.041901 |  | 843.86 | 2.456412 | 844.66 | 3.0427 | 830.8 | 4.716
847.79 | 1.645107 |  | 847.48 | 1.041901 |  | 843.94 | 2.457818 | 844.74 | 3.0434 | 830.82 | 4.716
847.87 | 1.64581 |  | 847.57 | 1.041901 |  | 844.02 | 2.457818 | 844.82 | 3.0442 | 830.91 | 4.716
847.95 | 1.64581 |  | 847.65 | 1.042604 |  | 844.1 | 2.457818 | 844.9 | 3.0442 | 830.99 | 4.7174
848.03 | 1.64581 |  | 847.73 | 1.041901 |  | 844.18 | 2.457818 | 844.98 | 3.0449 | 831.07 | 4.7181
848.11 | 1.64581 |  | 847.82 | 1.041901 |  | 844.26 | 2.457818 | 845.06 | 3.0449 | 831.16 | 4.7188
848.19 | 1.64581 |  | 847.9 | 1.041901 |  | 844.31 | 2.458521 | 845.13 | 3.0449 | 831.2 | 4.7195
848.27 | 1.646513 |  | 847.98 | 1.042604 |  | 844.34 | 2.458521 | 845.21 | 3.0456 | 831.24 | 4.7202
848.35 | 1.646513 |  | 848.07 | 1.042604 |  | 844.42 | 2.459223847 | 845.29 | 3.0456 | 831.32 | 4.7209
848.43 | 1.647215973 |  | 848.15 | 1.042604 |  | 844.5 | 2.459223847 | 845.37 | 3.0463 | 831.41 | 4.7216
848.51 | 1.647215973 |  | 848.23 | 1.041901 |  | 844.58 | 2.459223847 | 845.42 | 3.047 | 831.49 | 4.723
848.58 | 1.647215973 |  | 848.32 | 1.042604 |  | 844.66 | 2.459223847 | 845.45 | 3.047 | 831.57 | 4.7237
848.66 | 1.647215973 |  | 848.4 | 1.042604 |  | 844.74 | 2.46063 | 845.53 | 3.047 | 831.66 | 4.7244
848.74 | 1.647215973 |  | 848.48 | 1.042604 |  | 844.81 | 2.46063 | 845.61 | 3.0477 | 831.74 | 4.7258
848.82 | 1.647215973 |  | 848.57 | 1.042604 |  | 844.89 | 2.46063 | 845.69 | 3.0477 | 831.82 | 4.7265
848.9 | 1.647215973 |  | 848.58 | 1.043307 |  | 844.97 | 2.46063 | 845.77 | 3.0477 | 831.91 | 4.7272
848.98 | 1.647919 |  | 848.65 | 1.043307 |  | 845.05 | 2.46063 | 845.85 | 3.0484 | 831.99 | 4.7286
849.06 | 1.647919 |  | 848.73 | 1.043307 |  | 845.13 | 2.462036 | 845.93 | 3.0484 | 832.07 | 4.7293
849.14 | 1.648622 |  | 848.82 | 1.043307 |  | 845.21 | 2.462036 | 846.01 | 3.0491 | 832.16 | 4.73
849.22 | 1.648622 |  | 848.9 | 1.043307 |  | 845.29 | 2.462036 | 846.08 | 3.0491 | 832.24 | 4.7314
849.3 | 1.648622 |  | 848.98 | 1.043307 |  | 845.37 | 2.462036 | 846.16 | 3.0498 | 832.32 | 4.7321
849.38 | 1.648622 |  | 848.99 | 1.043307 |  | 845.45 | 2.462739 | 846.24 | 3.0505 | 832.41 | 4.7328
849.46 | 1.648622 |  | 849.07 | 1.043307 |  | 845.53 | 2.463442 | 846.32 | 3.0505 | 832.49 | 4.7343
849.53 | 1.649325 |  | 849.15 | 1.043307 |  | 845.61 | 2.463442 | 846.4 | 3.0512 | 832.57 | 4.735
849.61 | 1.648622 |  | 849.23 | 1.04401 |  | 845.69 | 2.463442 | 846.48 | 3.0512 | 832.66 | 4.7357
849.69 | 1.649325 |  | 849.31 | 1.04401 |  | 845.76 | 2.463442 | 846.56 | 3.0512 | 832.74 | 4.7371
849.77 | 1.649325 |  | 849.39 | 1.04401 |  | 845.84 | 2.464145 | 846.64 | 3.0519 | 832.82 | 4.7385
849.85 | 1.650028 |  | 849.47 | 1.04401 |  | 845.92 | 2.464848144 | 846.72 | 3.0526 | 832.91 | 4.7385
849.93 | 1.650028 |  | 849.55 | 1.04401 |  | 846 | 2.464848144 | 846.8 | 3.0526 | 832.99 | 4.7399
850.01 | 1.650028 |  | 849.56 | 1.022215973 |  | 846.08 | 2.464848144 | 846.88 | 3.0533 | 833.07 | 4.7399
850.09 | 1.650028 |  | 849.62 | 1.022919 |  | 846.16 | 2.464848144 | 846.96 | 3.0533 | 833.16 | 4.7413
850.17 | 1.650028 |  | 849.7 | 1.022919 |  | 846.24 | 2.465551 | 847.03 | 3.054 | 833.24 | 4.7427
850.25 | 1.650731 |  | 849.78 | 1.022919 |  | 846.32 | 2.466254 | 847.11 | 3.054 | 833.32 | 4.7427
850.33 | 1.650731 |  | 849.86 | 1.022919 |  | 846.4 | 2.466254 | 847.19 | 3.0547 | 833.36 | 4.7434
850.41 | 1.650731 |  | 849.93 | 1.022919 |  | 846.48 | 2.466254 | 847.27 | 3.0547 | 833.41 | 4.7441
850.48 | 1.651434 |  | 850.01 | 1.022919 |  | 846.56 | 2.466254 | 847.35 | 3.0554 | 833.49 | 4.7448
850.56 | 1.651434 |  | 850.09 | 1.022919 |  | 846.64 | 2.466254 | 847.43 | 3.0554 | 833.57 | 4.7455
850.64 | 1.651434 |  | 850.17 | 1.022919 |  | 846.71 | 2.46766 | 847.51 | 3.0554 | 833.66 | 4.7469
850.72 | 1.651434 |  | 850.25 | 1.022919 |  | 846.79 | 2.46766 | 847.59 | 3.0561 | 833.74 | 4.7476
850.8 | 1.651434 |  | 850.33 | 1.022919 |  | 846.87 | 2.46766 | 847.67 | 3.0561 | 833.77 | 4.7483
850.88 | 1.652137 |  | 850.41 | 1.022919 |  | 846.95 | 2.46766 | 847.75 | 3.0568 | 833.82 | 4.749
850.96 | 1.652137 |  | 850.49 | 1.022919 |  | 847.03 | 2.468363 | 847.83 | 3.0568 | 833.91 | 4.7497
851.04 | 1.652137 |  | 850.57 | 1.022919 |  | 847.11 | 2.469066 | 847.91 | 3.0568 | 833.99 | 4.7504
851.12 | 1.652137 |  | 850.65 | 1.022919 |  | 847.19 | 2.469066 | 847.98 | 3.0582 | 834.07 | 4.7518
851.2 | 1.652137 |  | 850.73 | 1.022919 |  | 847.27 | 2.469066 | 848.06 | 3.0582 | 834.16 | 4.7525
851.28 | 1.65284027 |  | 850.81 | 1.022919 |  | 847.35 | 2.469066 | 848.14 | 3.0582 | 834.24 | 4.7532
851.36 | 1.65284027 |  | 850.88 | 1.023622 |  | 847.43 | 2.469066 | 848.22 | 3.0582 | 834.32 | 4.7546
851.43 | 1.65284027 |  | 850.96 | 1.023622 |  | 847.51 | 2.470472 | 848.3 | 3.0589 | 834.41 | 4.7553
851.51 | 1.65284027 |  | 851.04 | 1.023622 |  | 847.59 | 2.470472 | 848.38 | 3.0596 | 834.49 | 4.7567
851.59 | 1.65284027 |  | 851.12 | 1.023622 |  | 847.66 | 2.470472 | 848.46 | 3.0596 | 834.57 | 4.7575
851.67 | 1.65284027 |  | 851.2 | 1.023622 |  | 847.74 | 2.470472 | 848.54 | 3.0596 | 834.66 | 4.7589
851.75 | 1.65284027 |  | 851.28 | 1.023622 |  | 847.82 | 2.471175 | 848.62 | 3.0603 | 834.74 | 4.7596
851.76 | 1.65284027 |  | 851.36 | 1.023622 |  | 847.9 | 2.471879 | 848.7 | 3.061 | 834.82 | 4.7603
851.84 | 1.653543 |  | 851.44 | 1.023622 |  | 847.98 | 2.471879 | 848.78 | 3.061 | 834.91 | 4.7617
851.92 | 1.654246 |  | 851.52 | 1.024325 |  | 848.06 | 2.471879 | 848.86 | 3.061 | 834.99 | 4.7624
852 | 1.654246 |  | 851.6 | 1.024325 |  | 848.14 | 2.471879 | 848.93 | 3.0617 | 835.07 | 4.7631
852.08 | 1.654246 |  | 851.68 | 1.024325 |  | 848.22 | 2.472582 | 849.01 | 3.0617 | 835.16 | 4.7645
852.16 | 1.654246 |  | 851.76 | 1.024325 |  | 848.3 | 2.473285 | 849.09 | 3.0624 | 835.24 | 4.7652
852.24 | 1.654246 |  | 851.83 | 1.024325 |  | 848.38 | 2.473285 | 849.17 | 3.0624 | 835.32 | 4.7659
852.32 | 1.654949 |  | 851.91 | 1.025028 |  | 848.46 | 2.473285 | 849.25 | 3.0631 | 835.41 | 4.7666
852.4 | 1.654246 |  | 851.99 | 1.025028 |  | 848.54 | 2.473285 | 849.33 | 3.0631 | 835.49 | 4.768
852.48 | 1.654246 |  | 852.07 | 1.025028 |  | 848.61 | 2.473988 | 849.41 | 3.0638 | 835.57 | 4.7687
852.56 | 1.654949 |  | 852.15 | 1.025028 |  | 848.69 | 2.473988 | 849.49 | 3.0638 | 835.66 | 4.7701
852.63 | 1.655652 |  | 852.23 | 1.025731 |  | 848.77 | 2.474691 | 849.57 | 3.0645 | 835.74 | 4.7708
852.71 | 1.655652 |  | 852.31 | 1.025731 |  | 848.85 | 2.474691 | 849.65 | 3.0645 | 835.82 | 4.7715
852.79 | 1.655652 |  | 852.39 | 1.025731 |  | 848.93 | 2.475394 | 849.73 | 3.0652 | 835.91 | 4.7729
852.87 | 1.655652 |  | 852.47 | 1.025731 |  | 849.01 | 2.475394 | 849.81 | 3.0652 | 835.99 | 4.7736
852.95 | 1.655652 |  | 852.55 | 1.025731 |  | 849.09 | 2.476097 | 849.88 | 3.0652 | 836.07 | 4.7743
853.03 | 1.655652 |  | 852.63 | 1.026434 |  | 849.17 | 2.476097 | 849.96 | 3.0659 | 836.16 | 4.775
853.11 | 1.655652 |  | 852.71 | 1.026434 |  | 849.25 | 2.476097 | 850.04 | 3.0666 | 836.24 | 4.7764
853.19 | 1.655652 |  | 852.78 | 1.026434 |  | 849.33 | 2.476097 | 850.12 | 3.0666 | 836.32 | 4.7771
853.27 | 1.656355 |  | 852.86 | 1.027137 |  | 849.41 | 2.476799775 | 850.2 | 3.0666 | 836.41 | 4.7785
853.35 | 1.656355 |  | 852.94 | 1.027137 |  | 849.49 | 2.477503 | 850.28 | 3.0674 | 836.49 | 4.7792
853.43 | 1.656355 |  | 853.02 | 1.027137 |  | 849.56 | 2.477503 | 850.36 | 3.0681 | 836.57 | 4.7799
853.51 | 1.657058 |  | 853.1 | 1.027137 |  | 849.64 | 2.477503 | 850.44 | 3.0681 | 836.66 | 4.7814
853.58 | 1.657058 |  | 853.18 | 1.02784027 |  | 849.72 | 2.477503 | 850.52 | 3.0688 | 836.74 | 4.7814
853.66 | 1.657762 |  | 853.26 | 1.02784027 |  | 849.8 | 2.478206 | 850.6 | 3.0695 | 836.82 | 4.7828
853.74 | 1.657058 |  | 853.34 | 1.02784027 |  | 849.88 | 2.478909 | 850.68 | 3.0695 | 836.91 | 4.7842
853.82 | 1.657058 |  | 853.42 | 1.02784027 |  | 849.96 | 2.478909 | 850.76 | 3.0695 | 836.99 | 4.7842
853.9 | 1.657762 |  | 853.5 | 1.028543 |  | 850.04 | 2.478909 | 850.83 | 3.0702 | 837.07 | 4.7856
853.98 | 1.657762 |  | 853.58 | 1.028543 |  | 850.12 | 2.478909 | 850.91 | 3.0709 | 837.16 | 4.787
854.06 | 1.657762 |  | 853.66 | 1.028543 |  | 850.2 | 2.479612 | 850.99 | 3.0709 | 837.24 | 4.7877
854.14 | 1.657762 |  | 853.73 | 1.028543 |  | 850.28 | 2.480315 | 851.07 | 3.0716 | 837.32 | 4.7891
854.22 | 1.658465 |  | 853.81 | 1.029246 |  | 850.36 | 2.480315 | 851.15 | 3.0723 | 837.41 | 4.7898
854.3 | 1.658465 |  | 853.89 | 1.029246 |  | 850.44 | 2.480315 | 851.23 | 3.0723 | 837.49 | 4.7912
854.38 | 1.659167604 |  | 853.97 | 1.029246 |  | 850.51 | 2.480315 | 851.31 | 3.0723 | 837.57 | 4.7919
854.46 | 1.658465 |  | 854.05 | 1.029246 |  | 850.59 | 2.481721 | 851.36 | 3.073 | 837.66 | 4.7933
854.53 | 1.659167604 |  | 854.13 | 1.029949 |  | 850.67 | 2.481721 | 851.39 | 3.073 | 837.74 | 4.7933
854.61 | 1.659167604 |  | 854.21 | 1.029949 |  | 850.75 | 2.481721 | 851.47 | 3.0737 | 837.82 | 4.7947
854.69 | 1.659167604 |  | 854.29 | 1.029949 |  | 850.83 | 2.481721 | 851.55 | 3.0737 | 837.91 | 4.7954
854.77 | 1.659167604 |  | 854.37 | 1.029949 |  | 850.91 | 2.481721 | 851.63 | 3.0737 | 837.99 | 4.7961
854.85 | 1.659167604 |  | 854.45 | 1.029949 |  | 850.94 | 2.482424072 | 851.7 | 3.0751 | 838.01 | 4.7968
854.93 | 1.659871 |  | 854.53 | 1.030652 |  | 850.99 | 2.482424072 | 851.71 | 3.0751 | 838.07 | 4.7975
855.01 | 1.659871 |  | 854.61 | 1.030652 |  | 851.07 | 2.483127 | 851.78 | 3.0751 | 838.14 | 4.7989
855.09 | 1.659871 |  | 854.68 | 1.030652 |  | 851.15 | 2.483127 | 851.86 | 3.0751 | 838.16 | 4.7989
855.17 | 1.660574 |  | 854.76 | 1.031355 |  | 851.23 | 2.483127 | 851.94 | 3.0758 | 838.24 | 4.7989
855.25 | 1.660574 |  | 854.84 | 1.031355 |  | 851.31 | 2.483127 | 852.02 | 3.0765 | 838.32 | 4.8003
855.33 | 1.660574 |  | 854.92 | 1.031355 |  | 851.39 | 2.484533 | 852.1 | 3.0765 | 838.41 | 4.8017
855.41 | 1.660574 |  | 855 | 1.032058 |  | 851.46 | 2.484533 | 852.18 | 3.0765 | 838.49 | 4.8024
855.48 | 1.660574 |  | 855.08 | 1.032058 |  | 851.54 | 2.484533 | 852.26 | 3.0765 | 838.57 | 4.8039
855.56 | 1.660574 |  | 855.16 | 1.032058 |  | 851.62 | 2.484533 | 852.34 | 3.0779 | 838.66 | 4.8053
855.64 | 1.660574 |  | 855.24 | 1.032058 |  | 851.64 | 2.484533 | 852.42 | 3.0779 | 838.74 | 4.806
855.72 | 1.661277 |  | 855.32 | 1.032762 |  | 851.71 | 2.484533 | 852.5 | 3.0779 | 838.82 | 4.8067
855.8 | 1.661277 |  | 855.4 | 1.032762 |  | 851.79 | 2.485939 | 852.58 | 3.0779 | 838.91 | 4.8081
855.88 | 1.661277 |  | 855.48 | 1.032762 |  | 851.87 | 2.485939 | 852.66 | 3.0793 | 838.99 | 4.8081
855.96 | 1.66198 |  | 855.56 | 1.032762 |  | 851.95 | 2.485939 | 852.73 | 3.0793 | 839.07 | 4.8095
856.04 | 1.66198 |  | 855.63 | 1.033465 |  | 852.03 | 2.485939 | 852.81 | 3.0793 | 839.16 | 4.8102
856.12 | 1.66198 |  | 855.71 | 1.033465 |  | 852.11 | 2.485939 | 852.89 | 3.0793 | 839.24 | 4.8116
856.2 | 1.66198 |  | 855.79 | 1.033465 |  | 852.19 | 2.486642 | 852.97 | 3.0807 | 839.32 | 4.8123
856.28 | 1.66198 |  | 855.87 | 1.034167604 |  | 852.27 | 2.487345 | 853.05 | 3.0807 | 839.41 | 4.813
856.36 | 1.66198 |  | 855.95 | 1.034167604 |  | 852.35 | 2.487345 | 853.13 | 3.0807 | 839.49 | 4.8144
856.43 | 1.66198 |  | 856.03 | 1.034167604 |  | 852.43 | 2.487345 | 853.21 | 3.0807 | 839.57 | 4.8144
856.51 | 1.66198 |  | 856.11 | 1.034167604 |  | 852.51 | 2.487345 | 853.29 | 3.0814 | 839.66 | 4.8158
856.59 | 1.66198 |  | 856.19 | 1.034871 |  | 852.59 | 2.487345 | 853.37 | 3.0821 | 839.74 | 4.8172
856.67 | 1.66198 |  | 856.27 | 1.034871 |  | 852.66 | 2.488751 | 853.45 | 3.0821 | 839.82 | 4.8179
856.75 | 1.663386 |  | 856.35 | 1.034871 |  | 852.74 | 2.488751 | 853.53 | 3.0828 | 839.91 | 4.8193
856.83 | 1.663386 |  | 856.43 | 1.035574 |  | 852.82 | 2.488751 | 853.61 | 3.0835 | 839.99 | 4.82
856.91 | 1.663386 |  | 856.51 | 1.035574 |  | 852.9 | 2.488751 | 853.68 | 3.0835 | 840.07 | 4.8207
856.99 | 1.663386 |  | 856.58 | 1.035574 |  | 852.98 | 2.489454 | 853.76 | 3.0835 | 840.16 | 4.8214
857.07 | 1.663386 |  | 856.66 | 1.035574 |  | 853.06 | 2.489454 | 853.84 | 3.0835 | 840.24 | 4.8228
857.15 | 1.663386 |  | 856.74 | 1.035574 |  | 853.14 | 2.490157 | 853.92 | 3.0842 | 840.27 | 4.8235
857.23 | 1.663386 |  | 856.82 | 1.036277 |  | 853.22 | 2.490157 | 854 | 3.0842 | 840.32 | 4.8235
857.31 | 1.663386 |  | 856.9 | 1.036277 |  | 853.3 | 2.490157 | 854.08 | 3.0849 | 840.41 | 4.8249
857.38 | 1.663386 |  | 856.98 | 1.036277 |  | 853.38 | 2.490157 | 854.16 | 3.0849 | 840.49 | 4.8249
857.46 | 1.664089 |  | 857.06 | 1.035574 |  | 853.46 | 2.490157 | 854.24 | 3.0849 | 840.51 | 4.8292
857.54 | 1.664791901 |  | 857.09 | 1.03698 |  | 853.54 | 2.491564 | 854.32 | 3.0856 | 840.57 | 4.8299
857.62 | 1.664791901 |  | 857.14 | 1.03698 |  | 853.61 | 2.491564 | 854.4 | 3.0856 | 840.65 | 4.8306
857.7 | 1.664791901 |  | 857.22 | 1.03698 |  | 853.69 | 2.491564 | 854.48 | 3.0856 | 840.73 | 4.8313
857.78 | 1.664791901 |  | 857.3 | 1.03698 |  | 853.77 | 2.491564 | 854.56 | 3.0863 | 840.82 | 4.8327
857.86 | 1.664791901 |  | 857.38 | 1.03698 |  | 853.85 | 2.492267 | 854.63 | 3.087 | 840.9 | 4.8334
857.94 | 1.664791901 |  | 857.46 | 1.037683 |  | 853.93 | 2.49297 | 854.71 | 3.087 | 840.98 | 4.8348
858.02 | 1.664791901 |  | 857.53 | 1.037683 |  | 854.01 | 2.49297 | 854.79 | 3.087 | 841.07 | 4.8362
858.1 | 1.664791901 |  | 857.61 | 1.037683 |  | 854.09 | 2.49297 | 854.87 | 3.0877 | 841.15 | 4.8369
858.18 | 1.665495 |  | 857.69 | 1.038386 |  | 854.17 | 2.49297 | 854.95 | 3.0884 | 841.23 | 4.8376
858.26 | 1.665495 |  | 857.77 | 1.038386 |  | 854.25 | 2.49297 | 855.03 | 3.0884 | 841.32 | 4.8383
858.33 | 1.666198 |  | 857.85 | 1.038386 |  | 854.33 | 2.493673 | 855.11 | 3.0884 | 841.4 | 4.839
858.41 | 1.666198 |  | 857.93 | 1.038386 |  | 854.41 | 2.494375703 | 855.19 | 3.0891 | 841.44 | 4.8397
858.49 | 1.666198 |  | 858.01 | 1.039089 |  | 854.49 | 2.494375703 | 855.27 | 3.0891 | 841.47 | 4.8404
858.57 | 1.666198 |  | 858.09 | 1.039089 |  | 854.56 | 2.494375703 | 855.35 | 3.0898 | 841.48 | 4.8404
858.65 | 1.665495 |  | 858.17 | 1.039089 |  | 854.64 | 2.495079 | 855.43 | 3.0898 | 841.57 | 4.8411
858.73 | 1.666198 |  | 858.25 | 1.039089 |  | 854.72 | 2.495079 | 855.51 | 3.0906 | 841.65 | 4.8418
858.81 | 1.666901 |  | 858.33 | 1.039791901 |  | 854.8 | 2.495079 | 855.58 | 3.0913 | 841.73 | 4.8432
858.89 | 1.666901 |  | 858.41 | 1.039791901 |  | 854.88 | 2.495782 | 855.66 | 3.0913 | 841.82 | 4.8446
858.97 | 1.667604 |  | 858.48 | 1.039089 |  | 854.96 | 2.495782 | 855.74 | 3.092 | 841.9 | 4.8453
859.05 | 1.667604 |  | 858.56 | 1.039791901 |  | 855.04 | 2.496485 | 855.82 | 3.092 | 841.98 | 4.846
859.13 | 1.667604 |  | 858.64 | 1.039089 |  | 855.12 | 2.496485 | 855.9 | 3.0927 | 842.07 | 4.8474
859.21 | 1.667604 |  | 858.72 | 1.039791901 |  | 855.2 | 2.496485 | 855.98 | 3.0934 | 842.15 | 4.8481
859.28 | 1.667604 |  | 858.8 | 1.040495 |  | 855.28 | 2.496485 | 855.99 | 3.0934 | 842.23 | 4.8495
859.36 | 1.667604 |  | 858.88 | 1.039791901 |  | 855.36 | 2.497188 | 856.07 | 3.0934 | 842.32 | 4.8503
859.44 | 1.667604 |  | 858.96 | 1.039791901 |  | 855.44 | 2.497188 | 856.15 | 3.0934 | 842.4 | 4.8517
859.52 | 1.668307 |  | 859.04 | 1.041198 |  | 855.51 | 2.497188 | 856.23 | 3.0941 | 842.48 | 4.8524
859.6 | 1.667604 |  | 859.12 | 1.041198 |  | 855.59 | 2.497891 | 856.31 | 3.0948 | 842.57 | 4.8538
859.68 | 1.668307 |  | 859.2 | 1.040495 |  | 855.67 | 2.497891 | 856.39 | 3.0948 | 842.65 | 4.8545
859.76 | 1.66901 |  | 859.28 | 1.040495 |  | 855.75 | 2.497891 | 856.47 | 3.0948 | 842.73 | 4.8552
859.84 | 1.66901 |  | 859.36 | 1.040495 |  | 855.83 | 2.497891 | 856.55 | 3.0948 | 842.82 | 4.8566
859.92 | 1.66901 |  | 859.43 | 1.041198 |  | 855.91 | 2.498594 | 856.63 | 3.0962 | 842.9 | 4.858
860 | 1.66901 |  | 859.51 | 1.041198 |  | 855.99 | 2.499297 | 856.71 | 3.0962 | 842.98 | 4.8587
860.08 | 1.66901 |  | 859.59 | 1.041198 |  | 856.07 | 2.499297 | 856.78 | 3.0962 | 843.07 | 4.8594
860.16 | 1.66901 |  | 859.67 | 1.041901 |  | 856.15 | 2.499297 | 856.86 | 3.0962 | 843.15 | 4.8608
860.23 | 1.66901 |  | 859.75 | 1.041901 |  | 856.23 | 2.499297 | 856.94 | 3.0969 | 843.23 | 4.8615
860.31 | 1.66901 |  | 859.83 | 1.041901 |  | 856.31 | 2.499297 | 857.02 | 3.0976 | 843.32 | 4.8629
860.39 | 1.66901 |  | 859.91 | 1.041901 |  | 856.39 | 2.5 | 857.1 | 3.0976 | 843.4 | 4.8643
860.47 | 1.66901 |  | 859.99 | 1.041901 |  | 856.46 | 2.500703 | 857.18 | 3.0976 | 843.48 | 4.8643
860.55 | 1.670416198 |  | 860.07 | 1.042604 |  | 856.54 | 2.500703 | 857.26 | 3.0983 | 843.57 | 4.8657
860.63 | 1.670416198 |  | 860.15 | 1.042604 |  | 856.62 | 2.500703 | 857.34 | 3.099 | 843.6 | 4.8664
860.71 | 1.670416198 |  | 860.23 | 1.042604 |  | 856.7 | 2.500703 | 857.42 | 3.099 | 843.65 | 4.8664
860.79 | 1.670416198 |  | 860.31 | 1.043307 |  | 856.78 | 2.500703 | 857.5 | 3.099 | 843.73 | 4.8678
860.87 | 1.670416198 |  | 860.38 | 1.043307 |  | 856.86 | 2.501406 | 857.58 | 3.099 | 843.82 | 4.8692
860.95 | 1.670416198 |  | 860.46 | 1.043307 |  | 856.94 | 2.502109 | 857.66 | 3.0997 | 843.9 | 4.8699
861.03 | 1.670416198 |  | 860.54 | 1.043307 |  | 857.02 | 2.502109 | 857.73 | 3.1004 | 843.98 | 4.8699
861.11 | 1.670416198 |  | 860.62 | 1.043307 |  | 857.1 | 2.502109 | 857.81 | 3.1004 | 844 | 4.8706
861.18 | 1.671119 |  | 860.7 | 1.04401 |  | 857.18 | 2.502109 | 857.89 | 3.1011 | 844.07 | 4.8713
861.26 | 1.671119 |  | 860.78 | 1.04401 |  | 857.26 | 2.502812 | 857.97 | 3.1011 | 844.15 | 4.872
861.34 | 1.671822 |  | 860.86 | 1.04401 |  | 857.34 | 2.503515 | 858.05 | 3.1018 | 844.23 | 4.8735
861.42 | 1.671119 |  | 860.94 | 1.04401 |  | 857.41 | 2.503515 | 858.13 | 3.1018 | 844.32 | 4.8742
861.5 | 1.671822 |  | 861.02 | 1.04401 |  | 857.49 | 2.503515 | 858.21 | 3.1018 | 844.4 | 4.8756
861.58 | 1.671822 |  | 861.1 | 1.044713 |  | 857.57 | 2.503515 | 858.29 | 3.1025 | 844.48 | 4.8763
861.66 | 1.671822 |  | 861.18 | 1.044713 |  | 857.65 | 2.503515 | 858.37 | 3.1032 | 844.57 | 4.8777
861.74 | 1.671822 |  | 861.26 | 1.044713 |  | 857.73 | 2.504218 | 858.45 | 3.1032 | 844.65 | 4.8784
861.82 | 1.671822 |  | 861.33 | 1.045416198 |  | 857.81 | 2.504921 | 858.53 | 3.1032 | 844.73 | 4.8791
861.9 | 1.671822 |  | 861.41 | 1.045416198 |  | 857.89 | 2.504921 | 858.61 | 3.1046 | 844.82 | 4.8805
861.98 | 1.671822 |  | 861.49 | 1.045416198 |  | 857.97 | 2.504921 | 858.68 | 3.1046 | 844.9 | 4.8812
862.06 | 1.671822 |  | 861.57 | 1.045416198 |  | 858.05 | 2.504921 | 858.76 | 3.1046 | 844.98 | 4.8826
862.13 | 1.672525 |  | 861.65 | 1.046119 |  | 858.13 | 2.504921 | 858.84 | 3.1053 | 845.07 | 4.8833
862.21 | 1.672525 |  | 861.73 | 1.046119 |  | 858.21 | 2.506327 | 858.92 | 3.1053 | 845.15 | 4.884
862.29 | 1.672525 |  | 861.81 | 1.046119 |  | 858.29 | 2.506327 | 859 | 3.106 | 845.23 | 4.8854
862.37 | 1.672525 |  | 861.89 | 1.046119 |  | 858.36 | 2.506327 | 859.08 | 3.106 | 845.32 | 4.8861
862.45 | 1.672525 |  | 861.97 | 1.046822 |  | 858.44 | 2.506327 | 859.16 | 3.106 | 845.4 | 4.8875
862.53 | 1.673228 |  | 862.05 | 1.046822 |  | 858.52 | 2.507733 | 859.24 | 3.1074 | 845.48 | 4.8875
862.61 | 1.673228 |  | 862.08 | 1.046822 |  | 858.6 | 2.507733 | 859.32 | 3.1074 | 845.49 | 4.8882
862.69 | 1.673228 |  | 862.13 | 1.046822 |  | 858.68 | 2.507733 | 859.4 | 3.1074 | 845.57 | 4.8889
862.77 | 1.673228 |  | 862.21 | 1.046822 |  | 858.76 | 2.507733 | 859.48 | 3.1074 | 845.65 | 4.8896
862.85 | 1.673228 |  | 862.28 | 1.046822 |  | 858.84 | 2.507733 | 859.56 | 3.1081 | 845.73 | 4.891
862.93 | 1.673228 |  | 862.36 | 1.047525 |  | 858.92 | 2.507733 | 859.63 | 3.1088 | 845.82 | 4.8917
863.01 | 1.673228 |  | 862.44 | 1.047525 |  | 859 | 2.508436 | 859.71 | 3.1088 | 845.9 | 4.8931
863.08 | 1.673931 |  | 862.52 | 1.047525 |  | 859.08 | 2.509139 | 859.79 | 3.1088 | 845.98 | 4.8938
863.16 | 1.673931 |  | 862.6 | 1.048228 |  | 859.16 | 2.509139 | 859.87 | 3.1088 | 846.07 | 4.8945
863.24 | 1.674634 |  | 862.68 | 1.048228 |  | 859.24 | 2.509139 | 859.95 | 3.1095 | 846.15 | 4.896
863.32 | 1.674634 |  | 862.76 | 1.048228 |  | 859.31 | 2.509139 | 860.03 | 3.1102 | 846.23 | 4.8967
863.4 | 1.674634 |  | 862.84 | 1.048228 |  | 859.39 | 2.509139 | 860.11 | 3.1102 | 846.32 | 4.8981
863.48 | 1.674634 |  | 862.92 | 1.048228 |  | 859.47 | 2.509843 | 860.19 | 3.1102 | 846.4 | 4.8981
863.56 | 1.674634 |  | 863 | 1.048931 |  | 859.55 | 2.510546 | 860.27 | 3.1116 | 846.48 | 4.8988
863.64 | 1.674634 |  | 863.08 | 1.048931 |  | 859.63 | 2.510546 | 860.35 | 3.1116 | 846.57 | 4.9002
863.72 | 1.674634 |  | 863.16 | 1.048931 |  | 859.71 | 2.510546 | 860.43 | 3.1116 | 846.65 | 4.9009
863.8 | 1.675337 |  | 863.23 | 1.049634 |  | 859.79 | 2.510546 | 860.51 | 3.1116 | 846.73 | 4.9023
863.88 | 1.67604 |  | 863.31 | 1.049634 |  | 859.87 | 2.510546 | 860.58 | 3.113 | 846.82 | 4.9037
863.96 | 1.67604 |  | 863.39 | 1.049634 |  | 859.93 | 2.511249 | 860.66 | 3.113 | 846.9 | 4.9037
864.03 | 1.67604 |  | 863.47 | 1.049634 |  | 859.95 | 2.511249 | 860.74 | 3.113 | 846.98 | 4.9051
864.11 | 1.67604 |  | 863.55 | 1.049634 |  | 860.03 | 2.511249 | 860.82 | 3.113 | 847.07 | 4.9065
864.19 | 1.67604 |  | 863.63 | 1.049634 |  | 860.11 | 2.511951631 | 860.9 | 3.1145 | 847.15 | 4.9072
864.27 | 1.67604 |  | 863.63 | 1.050337 |  | 860.19 | 2.511951631 | 860.98 | 3.1145 | 847.21 | 4.9079
864.35 | 1.67604 |  | 863.71 | 1.050337 |  | 860.26 | 2.511951631 | 861.06 | 3.1145 | 847.23 | 4.9086
864.43 | 1.67604 |  | 863.79 | 1.050337 |  | 860.34 | 2.512655 | 861.14 | 3.1145 | 847.32 | 4.9093
864.51 | 1.677447 |  | 863.87 | 1.050337 |  | 860.42 | 2.512655 | 861.22 | 3.1152 | 847.4 | 4.9107
864.59 | 1.677447 |  | 863.95 | 1.05104 |  | 860.5 | 2.512655 | 861.3 | 3.1159 | 847.48 | 4.9114
864.67 | 1.677447 |  | 864.03 | 1.05104 |  | 860.52 | 2.513358 | 861.38 | 3.1159 | 847.57 | 4.9121
864.75 | 1.677447 |  | 864.11 | 1.05104 |  | 860.58 | 2.513358 | 861.46 | 3.1159 | 847.65 | 4.9128
864.83 | 1.677447 |  | 864.18 | 1.05104 |  | 860.66 | 2.513358 | 861.53 | 3.1173 | 847.73 | 4.9142
864.91 | 1.677447 |  | 864.26 | 1.051744 |  | 860.74 | 2.514061 | 861.61 | 3.1173 | 847.82 | 4.9149
864.98 | 1.677447 |  | 864.34 | 1.051744 |  | 860.82 | 2.514061 | 861.69 | 3.1173 | 847.9 | 4.9163
865.06 | 1.67815 |  | 864.42 | 1.051744 |  | 860.9 | 2.514061 | 861.77 | 3.1173 | 847.98 | 4.917
865.14 | 1.678853 |  | 864.5 | 1.051744 |  | 860.98 | 2.514764 | 861.85 | 3.1173 | 848.07 | 4.9177
865.22 | 1.678853 |  | 864.58 | 1.052447 |  | 861.06 | 2.514764 | 861.93 | 3.1187 | 848.15 | 4.9192
865.3 | 1.678853 |  | 864.66 | 1.052447 |  | 861.14 | 2.515467 | 862.01 | 3.1187 | 848.23 | 4.9206
865.38 | 1.678853 |  | 864.74 | 1.052447 |  | 861.21 | 2.515467 | 862.09 | 3.1187 | 848.32 | 4.9206
865.46 | 1.678853 |  | 864.82 | 1.052447 |  | 861.29 | 2.515467 | 862.17 | 3.1187 | 848.4 | 4.922
865.54 | 1.678853 |  | 864.9 | 1.052447 |  | 861.37 | 2.51617 | 862.25 | 3.1201 | 848.48 | 4.9227
865.62 | 1.678853 |  | 864.98 | 1.052447 |  | 861.45 | 2.51617 | 862.33 | 3.1201 | 848.57 | 4.9241
865.7 | 1.678853 |  | 865.06 | 1.052447 |  | 861.53 | 2.516873 | 862.41 | 3.1201 | 848.65 | 4.9248
865.78 | 1.679556 |  | 865.13 | 1.052447 |  | 861.61 | 2.516873 | 862.48 | 3.1201 | 848.73 | 4.9262
865.81 | 1.680259 |  | 865.21 | 1.05315 |  | 861.69 | 2.516873 | 862.54 | 3.1208 | 848.82 | 4.9269
865.86 | 1.680259 |  | 865.29 | 1.05315 |  | 861.77 | 2.517575928 | 862.56 | 3.1208 | 848.9 | 4.9276
865.93 | 1.680259 |  | 865.37 | 1.05315 |  | 861.85 | 2.517575928 | 862.58 | 3.1215 | 848.98 | 4.929
866.01 | 1.680259 |  | 865.45 | 1.05315 |  | 861.93 | 2.517575928 | 862.64 | 3.1215 | 849.07 | 4.9297
866.09 | 1.680259 |  | 865.53 | 1.053853 |  | 862.01 | 2.518279 | 862.72 | 3.1215 | 849.15 | 4.9304
866.17 | 1.680259 |  | 865.61 | 1.053853 |  | 862.09 | 2.518279 | 862.8 | 3.1215 | 849.23 | 4.9311
866.25 | 1.680259 |  | 865.69 | 1.053853 |  | 862.16 | 2.518279 | 862.88 | 3.1229 | 849.32 | 4.9325
866.33 | 1.680962 |  | 865.77 | 1.053853 |  | 862.24 | 2.518982 | 862.96 | 3.1229 | 849.4 | 4.9339
866.41 | 1.680962 |  | 865.85 | 1.054556 |  | 862.32 | 2.518982 | 863.04 | 3.1229 | 849.48 | 4.9346
866.49 | 1.680962 |  | 865.93 | 1.054556 |  | 862.4 | 2.518982 | 863.12 | 3.1229 | 849.57 | 4.9353
866.5 | 1.681665 |  | 866.01 | 1.053853 |  | 862.48 | 2.518982 | 863.2 | 3.1243 | 849.59 | 4.936
866.57 | 1.681665 |  | 866.08 | 1.054556 |  | 862.56 | 2.519685 | 863.28 | 3.1243 | 849.65 | 4.9367
866.65 | 1.681665 |  | 866.16 | 1.054556 |  | 862.64 | 2.519685 | 863.36 | 3.1243 | 849.73 | 4.9374
866.73 | 1.681665 |  | 866.24 | 1.054556 |  | 862.72 | 2.520388 | 863.43 | 3.1243 | 849.82 | 4.9381
866.81 | 1.681665 |  | 866.32 | 1.054556 |  | 862.8 | 2.520388 | 863.51 | 3.1257 | 849.9 | 4.9388
866.88 | 1.681665 |  | 866.4 | 1.055259 |  | 862.88 | 2.521091 | 863.59 | 3.1257 | 849.98 | 4.9402
866.96 | 1.681665 |  | 866.48 | 1.055259 |  | 862.96 | 2.521091 | 863.67 | 3.1257 | 850.03 | 4.9409
867.04 | 1.681665 |  | 866.56 | 1.055259 |  | 863.04 | 2.521091 | 863.75 | 3.1264 | 850.07 | 4.9416
867.12 | 1.681665 |  | 866.64 | 1.055259 |  | 863.11 | 2.521794 | 863.83 | 3.1271 | 850.15 | 4.9424
867.2 | 1.683071 |  | 866.72 | 1.055259 |  | 863.19 | 2.521794 | 863.91 | 3.1271 | 850.23 | 4.9431
867.28 | 1.683071 |  | 866.8 | 1.055962 |  | 863.27 | 2.521794 | 863.99 | 3.1271 | 850.32 | 4.9445
867.36 | 1.683071 |  | 866.88 | 1.055962 |  | 863.35 | 2.522497 | 864.07 | 3.1271 | 850.4 | 4.9445
867.44 | 1.683071 |  | 866.96 | 1.055962 |  | 863.43 | 2.522497 | 864.15 | 3.1285 | 850.48 | 4.9459
867.52 | 1.683071 |  | 867.03 | 1.056665 |  | 863.51 | 2.522497 | 864.23 | 3.1285 | 850.57 | 4.9473
867.6 | 1.683071 |  | 867.11 | 1.055962 |  | 863.59 | 2.523200225 | 864.31 | 3.1285 | 850.65 | 4.948
867.68 | 1.683071 |  | 867.19 | 1.055962 |  | 863.67 | 2.523200225 | 864.38 | 3.1299 | 850.73 | 4.9487
867.76 | 1.683071 |  | 867.27 | 1.055962 |  | 863.75 | 2.523903 | 864.46 | 3.1299 | 850.82 | 4.9501
867.83 | 1.683071 |  | 867.35 | 1.055962 |  | 863.83 | 2.523903 | 864.54 | 3.1299 | 850.9 | 4.9508
867.91 | 1.683774 |  | 867.43 | 1.056665 |  | 863.91 | 2.523903 | 864.62 | 3.1306 | 850.98 | 4.9522
867.99 | 1.684477 |  | 867.51 | 1.056665 |  | 863.99 | 2.524606 | 864.7 | 3.1313 | 851.07 | 4.9529
868.07 | 1.684477 |  | 867.59 | 1.056665 |  | 864.06 | 2.524606 | 864.78 | 3.1313 | 851.15 | 4.9536
868.15 | 1.684477 |  | 867.67 | 1.056665 |  | 864.14 | 2.525309 | 864.86 | 3.1313 | 851.23 | 4.955
868.23 | 1.684477 |  | 867.75 | 1.056665 |  | 864.22 | 2.525309 | 864.94 | 3.1313 | 851.32 | 4.9557
868.31 | 1.684477 |  | 867.83 | 1.056665 |  | 864.3 | 2.525309 | 865.02 | 3.1327 | 851.4 | 4.9564
868.39 | 1.684477 |  | 867.91 | 1.056665 |  | 864.38 | 2.526012 | 865.1 | 3.1327 | 851.48 | 4.9578
868.47 | 1.685883 |  | 867.98 | 1.057367829 |  | 864.46 | 2.526715 | 865.18 | 3.1327 | 851.57 | 4.9585
868.55 | 1.685883 |  | 868.06 | 1.057367829 |  | 864.54 | 2.526715 | 865.26 | 3.1327 | 851.65 | 4.9599
868.63 | 1.685883 |  | 868.14 | 1.057367829 |  | 864.62 | 2.526715 | 865.33 | 3.1341 | 851.73 | 4.9606
868.71 | 1.685883 |  | 868.22 | 1.057367829 |  | 864.7 | 2.526715 | 865.41 | 3.1341 | 851.82 | 4.9613
868.78 | 1.685883 |  | 868.3 | 1.058071 |  | 864.78 | 2.527418 | 865.49 | 3.1341 | 851.9 | 4.962
868.86 | 1.685883 |  | 868.38 | 1.058071 |  | 864.86 | 2.527418 | 865.57 | 3.1348 | 851.96 | 4.9634
868.94 | 1.685883 |  | 868.46 | 1.057367829 |  | 864.94 | 2.528121 | 865.65 | 3.1348 | 851.98 | 4.9634
869.02 | 1.685883 |  | 868.54 | 1.057367829 |  | 865.01 | 2.528121 | 865.73 | 3.1355 | 852.07 | 4.9641
869.1 | 1.685883 |  | 868.62 | 1.058071 |  | 865.09 | 2.528121 | 865.81 | 3.1355 | 852.15 | 4.9656
869.18 | 1.687289 |  | 868.7 | 1.058071 |  | 865.17 | 2.529528 | 865.89 | 3.1362 | 852.23 | 4.9663
869.26 | 1.687289 |  | 868.78 | 1.058071 |  | 865.25 | 2.529528 | 865.97 | 3.137 | 852.32 | 4.9677
869.34 | 1.687289 |  | 868.86 | 1.058071 |  | 865.33 | 2.529528 | 866.05 | 3.137 | 852.4 | 4.9691
869.42 | 1.687289 |  | 868.93 | 1.058774 |  | 865.41 | 2.529528 | 866.13 | 3.137 | 852.48 | 4.9698
869.5 | 1.687289 |  | 869.01 | 1.058774 |  | 865.49 | 2.530231 | 866.21 | 3.1377 | 852.48 | 4.9698
869.58 | 1.687289 |  | 869.09 | 1.058774 |  | 865.57 | 2.530934 | 866.28 | 3.1384 | 852.57 | 4.9705
869.66 | 1.687289 |  | 869.17 | 1.058071 |  | 865.65 | 2.530934 | 866.36 | 3.1384 | 852.65 | 4.9712
869.73 | 1.687289 |  | 869.25 | 1.058774 |  | 865.73 | 2.530934 | 866.44 | 3.1384 | 852.73 | 4.9726
869.81 | 1.687289 |  | 869.33 | 1.058774 |  | 865.81 | 2.531637 | 866.52 | 3.1391 | 852.82 | 4.9733
869.89 | 1.687992126 |  | 869.41 | 1.058774 |  | 865.89 | 2.531637 | 866.6 | 3.1398 | 852.9 | 4.974
869.97 | 1.688695 |  | 869.49 | 1.058774 |  | 865.96 | 2.53234 | 866.68 | 3.1398 | 852.98 | 4.9754
870.05 | 1.688695 |  | 869.57 | 1.059477 |  | 866.04 | 2.53234 | 866.76 | 3.1405 | 853.07 | 4.9768
870.13 | 1.688695 |  | 869.65 | 1.059477 |  | 866.12 | 2.533043 | 866.84 | 3.1405 | 853.15 | 4.9775
870.21 | 1.688695 |  | 869.73 | 1.059477 |  | 866.2 | 2.533043 | 866.92 | 3.1412 | 853.23 | 4.9782
870.29 | 1.688695 |  | 869.81 | 1.059477 |  | 866.28 | 2.533746 | 867 | 3.1412 | 853.32 | 4.9789
870.37 | 1.688695 |  | 869.88 | 1.06018 |  | 866.36 | 2.533746 | 867.08 | 3.1412 | 853.4 | 4.9803
870.45 | 1.688695 |  | 869.88 | 1.059477 |  | 866.44 | 2.533746 | 867.16 | 3.1419 | 853.48 | 4.9817
870.53 | 1.690101 |  | 869.96 | 1.059477 |  | 866.52 | 2.534449 | 867.23 | 3.1426 | 853.57 | 4.9817
870.61 | 1.690101 |  | 870.04 | 1.059477 |  | 866.6 | 2.534449 | 867.31 | 3.1426 | 853.65 | 4.9831
870.68 | 1.690101 |  | 870.12 | 1.059477 |  | 866.68 | 2.535151856 | 867.39 | 3.1433 | 853.73 | 4.9845
870.76 | 1.690101 |  | 870.2 | 1.059477 |  | 866.76 | 2.535151856 | 867.47 | 3.1433 | 853.82 | 4.9852
870.84 | 1.690101 |  | 870.28 | 1.06018 |  | 866.84 | 2.535151856 | 867.55 | 3.144 | 853.9 | 4.9866
870.92 | 1.690101 |  | 870.36 | 1.06018 |  | 866.91 | 2.535855 | 867.63 | 3.144 | 853.98 | 4.988
871 | 1.690101 |  | 870.44 | 1.06018 |  | 866.99 | 2.535855 | 867.71 | 3.1447 | 854.07 | 4.988
871.08 | 1.690101 |  | 870.52 | 1.06018 |  | 867.07 | 2.535855 | 867.79 | 3.1454 | 854.15 | 4.9895
871.16 | 1.690101 |  | 870.6 | 1.060883 |  | 867.15 | 2.536558 | 867.87 | 3.1454 | 854.23 | 4.9902
871.24 | 1.691507 |  | 870.68 | 1.06018 |  | 867.23 | 2.536558 | 867.95 | 3.1454 | 854.32 | 4.9916
871.32 | 1.691507 |  | 870.76 | 1.06018 |  | 867.31 | 2.537261 | 868.03 | 3.1461 | 854.4 | 4.993
871.4 | 1.691507 |  | 870.83 | 1.060883 |  | 867.39 | 2.537261 | 868.11 | 3.1461 | 854.48 | 4.9937
871.48 | 1.691507 |  | 870.91 | 1.060883 |  | 867.47 | 2.537261 | 868.18 | 3.1461 | 854.5 | 4.9944
871.56 | 1.691507 |  | 870.93 | 1.040495 |  | 867.55 | 2.537964 | 868.26 | 3.1468 | 854.54 | 4.9951
871.63 | 1.691507 |  | 870.93 | 1.040495 |  | 867.6 | 2.538667 | 868.34 | 3.1475 | 854.57 | 4.9951
871.71 | 1.691507 |  | 870.99 | 1.041198 |  | 867.62 | 2.538667 | 868.42 | 3.1475 | 854.65 | 4.9958
871.79 | 1.691507 |  | 871.07 | 1.041198 |  | 867.7 | 2.538667 | 868.5 | 3.1482 | 854.73 | 4.9965
871.87 | 1.691507 |  | 871.15 | 1.041198 |  | 867.78 | 2.53937 | 868.58 | 3.1482 | 854.82 | 4.9979
871.95 | 1.692913 |  | 871.22 | 1.041198 |  | 867.86 | 2.53937 | 868.62 | 3.1489 | 854.9 | 4.9993
872.03 | 1.692913 |  | 871.3 | 1.041198 |  | 867.94 | 2.540073 | 868.66 | 3.1489 | 854.98 | 5
872.11 | 1.692913 |  | 871.38 | 1.041198 |  | 868.02 | 2.540776153 | 868.74 | 3.1489 | 855.07 | 5.0007
872.19 | 1.692913 |  | 871.46 | 1.041198 |  | 868.1 | 2.540776153 | 868.8 | 3.1496 | 855.15 | 5.0014
872.27 | 1.692913 |  | 871.54 | 1.041198 |  | 868.17 | 2.540776153 | 868.82 | 3.1496 | 855.23 | 5.0028
872.35 | 1.692913 |  | 871.62 | 1.041198 |  | 868.25 | 2.540776153 | 868.9 | 3.1496 | 855.32 | 5.0035
872.43 | 1.692913 |  | 871.7 | 1.041198 |  | 868.33 | 2.541479 | 868.98 | 3.1503 | 855.4 | 5.0049
872.51 | 1.692913 |  | 871.78 | 1.041198 |  | 868.41 | 2.541479 | 869.06 | 3.1503 | 855.48 | 5.0049
872.58 | 1.693616 |  | 871.86 | 1.041198 |  | 868.49 | 2.541479 | 869.13 | 3.151 | 855.57 | 5.0063
872.66 | 1.694319 |  | 871.94 | 1.041198 |  | 868.57 | 2.541479 | 869.21 | 3.1517 | 855.65 | 5.0077
872.74 | 1.694319 |  | 872.02 | 1.041198 |  | 868.61 | 2.542182 | 869.29 | 3.1517 | 855.73 | 5.0084
872.82 | 1.694319 |  | 872.1 | 1.041198 |  | 868.65 | 2.542182 | 869.37 | 3.1517 | 855.82 | 5.0098
872.9 | 1.694319 |  | 872.17 | 1.041198 |  | 868.73 | 2.542182 | 869.45 | 3.1524 | 855.9 | 5.0112
872.98 | 1.694319 |  | 872.25 | 1.041198 |  | 868.81 | 2.542182 | 869.53 | 3.1531 | 855.98 | 5.0112
873.06 | 1.694319 |  | 872.33 | 1.041198 |  | 868.89 | 2.542885 | 869.61 | 3.1538 | 856.07 | 5.0127
873.14 | 1.694319 |  | 872.41 | 1.041198 |  | 868.97 | 2.542885 | 869.69 | 3.1531 | 856.15 | 5.0141
873.22 | 1.694319 |  | 872.49 | 1.041198 |  | 869.05 | 2.542885 | 869.77 | 3.1538 | 856.23 | 5.0148
873.3 | 1.695022 |  | 872.57 | 1.041198 |  | 869.12 | 2.543588 | 869.85 | 3.1545 | 856.32 | 5.0162
873.38 | 1.695022 |  | 872.65 | 1.041198 |  | 869.2 | 2.544291 | 869.93 | 3.1545 | 856.4 | 5.0169
873.46 | 1.695726 |  | 872.73 | 1.041198 |  | 869.28 | 2.544291 | 870.01 | 3.1552 | 856.48 | 5.0183
873.53 | 1.695726 |  | 872.81 | 1.041198 |  | 869.36 | 2.544291 | 870.08 | 3.1552 | 856.57 | 5.019
873.61 | 1.695726 |  | 872.89 | 1.041198 |  | 869.44 | 2.544291 | 870.16 | 3.1559 | 856.59 | 5.0197
873.69 | 1.695726 |  | 872.97 | 1.041198 |  | 869.52 | 2.544291 | 870.24 | 3.1559 | 856.65 | 5.0197
873.77 | 1.695726 |  | 872.99 | 1.041198 |  | 869.6 | 2.545697 | 870.32 | 3.1559 | 856.73 | 5.0218
873.85 | 1.695726 |  | 873.07 | 1.041198 |  | 869.68 | 2.545697 | 870.4 | 3.1566 | 856.82 | 5.0218
873.93 | 1.695726 |  | 873.15 | 1.041198 |  | 869.76 | 2.545697 | 870.48 | 3.1573 | 856.9 | 5.0232
874.01 | 1.695726 |  | 873.23 | 1.041198 |  | 869.84 | 2.545697 | 870.56 | 3.1573 | 856.98 | 5.0246
874.09 | 1.695726 |  | 873.31 | 1.041901 |  | 869.92 | 2.5464 | 870.64 | 3.1573 | 857.07 | 5.0253
874.17 | 1.695726 |  | 873.39 | 1.041901 |  | 870 | 2.5464 | 870.72 | 3.1573 | 857.15 | 5.026
874.25 | 1.695726 |  | 873.47 | 1.041901 |  | 870.07 | 2.547103 | 870.8 | 3.1587 | 857.23 | 5.0267
874.33 | 1.696429 |  | 873.55 | 1.041901 |  | 870.15 | 2.547103 | 870.88 | 3.1587 | 857.25 | 5.0281
874.41 | 1.696429 |  | 873.62 | 1.041901 |  | 870.23 | 2.54851 | 870.96 | 3.1587 | 857.32 | 5.0281
874.48 | 1.696429 |  | 873.7 | 1.042604 |  | 870.31 | 2.54851 | 871.03 | 3.1587 | 857.4 | 5.0295
874.56 | 1.696429 |  | 873.78 | 1.042604 |  | 870.39 | 2.54851 | 871.11 | 3.1602 | 857.48 | 5.0302
874.64 | 1.696429 |  | 873.86 | 1.042604 |  | 870.47 | 2.549213 | 871.19 | 3.1602 | 857.57 | 5.0316
874.72 | 1.697132 |  | 873.94 | 1.043307 |  | 870.55 | 2.549213 | 871.27 | 3.1602 | 857.65 | 5.033
874.8 | 1.697132 |  | 874.02 | 1.043307 |  | 870.63 | 2.549213 | 871.35 | 3.1609 | 857.73 | 5.0337
874.88 | 1.697132 |  | 874.1 | 1.043307 |  | 870.71 | 2.549916 | 871.43 | 3.1616 | 857.82 | 5.0344
874.96 | 1.697132 |  | 874.18 | 1.043307 |  | 870.79 | 2.549916 | 871.51 | 3.1616 | 857.9 | 5.0352
875.04 | 1.697132 |  | 874.26 | 1.04401 |  | 870.87 | 2.550619 | 871.59 | 3.1623 | 857.98 | 5.0366
875.12 | 1.697835 |  | 874.34 | 1.04401 |  | 870.95 | 2.550619 | 871.67 | 3.1623 | 858.07 | 5.038
875.2 | 1.697835 |  | 874.42 | 1.04401 |  | 871.02 | 2.550619 | 871.75 | 3.163 | 858.15 | 5.0387
875.28 | 1.697835 |  | 874.5 | 1.04401 |  | 871.1 | 2.551322 | 871.83 | 3.163 | 858.23 | 5.0401
875.36 | 1.697835 |  | 874.57 | 1.044713 |  | 871.18 | 2.551322 | 871.91 | 3.1637 | 858.32 | 5.0401
875.43 | 1.698538 |  | 874.65 | 1.044713 |  | 871.26 | 2.552025 | 871.98 | 3.1637 | 858.4 | 5.0415
875.51 | 1.698538 |  | 874.73 | 1.044713 |  | 871.34 | 2.552025 | 872.06 | 3.1644 | 858.48 | 5.0429
875.59 | 1.698538 |  | 874.81 | 1.044713 |  | 871.42 | 2.552727784 | 872.14 | 3.1644 | 858.49 | 5.0436
875.67 | 1.698538 |  | 874.89 | 1.044713 |  | 871.5 | 2.552727784 | 872.22 | 3.1651 | 858.57 | 5.0436
875.75 | 1.698538 |  | 874.97 | 1.045416198 |  | 871.58 | 2.553431 | 872.3 | 3.1651 | 858.65 | 5.045
875.76 | 1.698538 |  | 875.05 | 1.045416198 |  | 871.66 | 2.553431 | 872.38 | 3.1658 | 858.73 | 5.0464
875.84 | 1.698538 |  | 875.13 | 1.046119 |  | 871.74 | 2.553431 | 872.46 | 3.1665 | 858.82 | 5.0471
875.92 | 1.698538 |  | 875.21 | 1.046119 |  | 871.82 | 2.553431 | 872.54 | 3.1665 | 858.9 | 5.0485
876 | 1.699241 |  | 875.29 | 1.046119 |  | 871.9 | 2.554134 | 872.62 | 3.1665 | 858.98 | 5.0492
876.08 | 1.699241 |  | 875.37 | 1.046119 |  | 871.97 | 2.554837 | 872.7 | 3.1672 | 859.07 | 5.0499
876.16 | 1.699241 |  | 875.45 | 1.046822 |  | 872.05 | 2.554837 | 872.78 | 3.1672 | 859.15 | 5.0513
876.24 | 1.699943757 |  | 875.52 | 1.046822 |  | 872.13 | 2.554837 | 872.86 | 3.1679 | 859.23 | 5.0527
876.32 | 1.699943757 |  | 875.6 | 1.046822 |  | 872.21 | 2.554837 | 872.93 | 3.1679 | 859.32 | 5.0534
876.4 | 1.699943757 |  | 875.68 | 1.046822 |  | 872.29 | 2.556243 | 873.01 | 3.1679 | 859.4 | 5.0541
876.48 | 1.699943757 |  | 875.76 | 1.046822 |  | 872.37 | 2.556243 | 873.09 | 3.1693 | 859.48 | 5.0555
876.56 | 1.699943757 |  | 875.84 | 1.047525 |  | 872.45 | 2.556243 | 873.17 | 3.1693 | 859.57 | 5.0569
876.63 | 1.699943757 |  | 875.92 | 1.047525 |  | 872.53 | 2.556243 | 873.25 | 3.1693 | 859.65 | 5.0569
876.71 | 1.699943757 |  | 876 | 1.047525 |  | 872.61 | 2.556946 | 873.33 | 3.17 | 859.73 | 5.0584
876.79 | 1.699943757 |  | 876.08 | 1.047525 |  | 872.69 | 2.557649 | 873.41 | 3.1707 | 859.74 | 5.0584
876.87 | 1.70135 |  | 876.16 | 1.048228 |  | 872.77 | 2.557649 | 873.49 | 3.1707 | 859.82 | 5.0598
876.95 | 1.70135 |  | 876.24 | 1.048228 |  | 872.85 | 2.557649 | 873.57 | 3.1707 | 859.91 | 5.0605
877.03 | 1.70135 |  | 876.32 | 1.048228 |  | 872.92 | 2.557649 | 873.65 | 3.1714 | 859.99 | 5.0619
877.11 | 1.70135 |  | 876.4 | 1.048931 |  | 873 | 2.558352081 | 873.73 | 3.1721 | 860.07 | 5.0626
877.19 | 1.70135 |  | 876.47 | 1.048931 |  | 873.08 | 2.558352081 | 873.81 | 3.1721 | 860.16 | 5.064
877.27 | 1.70135 |  | 876.55 | 1.048931 |  | 873.16 | 2.558352081 | 873.88 | 3.1721 | 860.24 | 5.0647
877.35 | 1.70135 |  | 876.63 | 1.049634 |  | 873.24 | 2.559055 | 873.96 | 3.1728 | 860.32 | 5.0661
877.43 | 1.70135 |  | 876.71 | 1.049634 |  | 873.32 | 2.559055 | 874.04 | 3.1735 | 860.41 | 5.0668
877.51 | 1.70135 |  | 876.79 | 1.049634 |  | 873.4 | 2.559055 | 874.12 | 3.1735 | 860.49 | 5.0675
877.58 | 1.702053 |  | 876.87 | 1.049634 |  | 873.48 | 2.559758 | 874.2 | 3.1735 | 860.57 | 5.0689
877.66 | 1.702053 |  | 876.95 | 1.049634 |  | 873.56 | 2.559758 | 874.28 | 3.1735 | 860.66 | 5.0703
877.74 | 1.702053 |  | 877.03 | 1.050337 |  | 873.64 | 2.560461 | 874.36 | 3.1749 | 860.74 | 5.0717
877.82 | 1.702756 |  | 877.11 | 1.050337 |  | 873.72 | 2.559758 | 874.44 | 3.1749 | 860.82 | 5.0724
877.9 | 1.702756 |  | 877.19 | 1.050337 |  | 873.8 | 2.560461 | 874.52 | 3.1749 | 860.91 | 5.0731
877.98 | 1.702756 |  | 877.27 | 1.05104 |  | 873.87 | 2.560461 | 874.6 | 3.1749 | 860.99 | 5.0745
878.06 | 1.702756 |  | 877.35 | 1.05104 |  | 873.95 | 2.560461 | 874.68 | 3.1763 | 861.07 | 5.0759
878.14 | 1.702756 |  | 877.42 | 1.05104 |  | 874.03 | 2.561164 | 874.76 | 3.1763 | 861.16 | 5.0766
878.22 | 1.702756 |  | 877.5 | 1.05104 |  | 874.11 | 2.561164 | 874.83 | 3.1763 | 861.24 | 5.078
878.3 | 1.702756 |  | 877.58 | 1.051744 |  | 874.19 | 2.561164 | 874.91 | 3.1763 | 861.32 | 5.0794
878.38 | 1.702756 |  | 877.66 | 1.051744 |  | 874.27 | 2.561867 | 874.95 | 3.177 | 861.41 | 5.0801
878.46 | 1.703459 |  | 877.74 | 1.051744 |  | 874.35 | 2.561867 | 874.98 | 3.1777 | 861.49 | 5.0823
878.53 | 1.704162 |  | 877.82 | 1.051744 |  | 874.43 | 2.56257 | 874.99 | 3.1777 | 861.57 | 5.0823
878.61 | 1.704162 |  | 877.9 | 1.052447 |  | 874.51 | 2.563273 | 875.07 | 3.1777 | 861.66 | 5.0837
878.69 | 1.704162 |  | 877.98 | 1.052447 |  | 874.59 | 2.563273 | 875.15 | 3.1777 | 861.7 | 5.0844
878.77 | 1.704162 |  | 878.06 | 1.052447 |  | 874.67 | 2.563273 | 875.23 | 3.1777 | 861.74 | 5.0851
878.85 | 1.704162 |  | 878.14 | 1.05315 |  | 874.75 | 2.563273 | 875.31 | 3.1791 | 861.82 | 5.0858
878.93 | 1.704162 |  | 878.22 | 1.05315 |  | 874.82 | 2.563273 | 875.39 | 3.1791 | 861.91 | 5.0872
879.01 | 1.704162 |  | 878.3 | 1.05315 |  | 874.9 | 2.563976378 | 875.47 | 3.1791 | 861.93 | 5.0879
879.09 | 1.704162 |  | 878.37 | 1.05315 |  | 874.98 | 2.563976378 | 875.55 | 3.1798 | 861.99 | 5.0879
879.17 | 1.704162 |  | 878.45 | 1.053853 |  | 875.06 | 2.564679 | 875.63 | 3.1805 | 862.07 | 5.0893
879.25 | 1.704865 |  | 878.53 | 1.053853 |  | 875.14 | 2.564679 | 875.71 | 3.1805 | 862.16 | 5.0907
879.33 | 1.705568054 |  | 878.61 | 1.053853 |  | 875.22 | 2.564679 | 875.78 | 3.1812 | 862.24 | 5.0914
879.41 | 1.705568054 |  | 878.69 | 1.053853 |  | 875.3 | 2.564679 | 875.86 | 3.1812 | 862.32 | 5.0928
879.48 | 1.705568054 |  | 878.77 | 1.054556 |  | 875.34 | 2.565382 | 875.94 | 3.1819 | 862.41 | 5.0935
879.56 | 1.705568054 |  | 878.85 | 1.054556 |  | 875.38 | 2.564679 | 876.02 | 3.1819 | 862.49 | 5.0949
879.64 | 1.705568054 |  | 878.93 | 1.054556 |  | 875.46 | 2.565382 | 876.1 | 3.1826 | 862.57 | 5.0963
879.72 | 1.705568054 |  | 879.01 | 1.054556 |  | 875.54 | 2.565382 | 876.18 | 3.1826 | 862.66 | 5.097
879.8 | 1.705568054 |  | 879.03 | 1.055259 |  | 875.62 | 2.566085 | 876.26 | 3.1826 | 862.74 | 5.0984
879.88 | 1.705568054 |  | 879.09 | 1.055259 |  | 875.64 | 2.566085 | 876.34 | 3.1834 | 862.82 | 5.0991
879.96 | 1.706271 |  | 879.17 | 1.055259 |  | 875.72 | 2.566085 | 876.42 | 3.1841 | 862.91 | 5.1005
880.04 | 1.706974 |  | 879.25 | 1.055259 |  | 875.8 | 2.566789 | 876.5 | 3.1841 | 862.99 | 5.1012
880.12 | 1.706271 |  | 879.32 | 1.055259 |  | 875.89 | 2.566789 | 876.58 | 3.1855 | 863.07 | 5.1019
880.2 | 1.706974 |  | 879.4 | 1.055962 |  | 875.97 | 2.567492 | 876.66 | 3.1855 | 863.16 | 5.1033
880.28 | 1.706974 |  | 879.48 | 1.055962 |  | 876.05 | 2.567492 | 876.73 | 3.1855 | 863.24 | 5.1048
880.36 | 1.706974 |  | 879.56 | 1.055962 |  | 876.14 | 2.568195 | 876.81 | 3.1855 | 863.32 | 5.1055
880.43 | 1.706974 |  | 879.64 | 1.055962 |  | 876.22 | 2.568195 | 876.89 | 3.1862 | 863.41 | 5.1069
880.51 | 1.706974 |  | 879.72 | 1.056665 |  | 876.3 | 2.568195 | 876.97 | 3.1869 | 863.49 | 5.1076
880.59 | 1.706974 |  | 879.8 | 1.056665 |  | 876.39 | 2.568898 | 877.05 | 3.1869 | 863.57 | 5.109
880.67 | 1.706974 |  | 879.88 | 1.056665 |  | 876.47 | 2.568898 | 877.13 | 3.1869 | 863.66 | 5.1097
880.75 | 1.706974 |  | 879.96 | 1.056665 |  | 876.55 | 2.569601 | 877.21 | 3.1869 | 863.74 | 5.1111
880.83 | 1.707677 |  | 880.04 | 1.056665 |  | 876.64 | 2.569601 | 877.29 | 3.1876 | 863.82 | 5.1118
880.91 | 1.70838 |  | 880.12 | 1.057367829 |  | 876.72 | 2.570303712 | 877.37 | 3.1883 | 863.85 | 5.1125
880.99 | 1.70838 |  | 880.2 | 1.057367829 |  | 876.8 | 2.570303712 | 877.45 | 3.1883 | 863.91 | 5.1132
881.07 | 1.70838 |  | 880.27 | 1.057367829 |  | 876.89 | 2.570303712 | 877.53 | 3.1883 | 863.99 | 5.1146
881.15 | 1.70838 |  | 880.35 | 1.058071 |  | 876.97 | 2.571007 | 877.61 | 3.189 | 864.07 | 5.1153
881.23 | 1.70838 |  | 880.43 | 1.058071 |  | 877.05 | 2.571007 | 877.68 | 3.189 | 864.11 | 5.116
881.31 | 1.70838 |  | 880.51 | 1.058071 |  | 877.14 | 2.571007 | 877.76 | 3.1897 | 864.16 | 5.116
881.38 | 1.70838 |  | 880.59 | 1.058071 |  | 877.22 | 2.571007 | 877.84 | 3.1897 | 864.24 | 5.1174
881.46 | 1.70838 |  | 880.67 | 1.058071 |  | 877.3 | 2.572413 | 877.92 | 3.1904 | 864.32 | 5.1188
881.54 | 1.709786 |  | 880.75 | 1.058774 |  | 877.39 | 2.572413 | 878 | 3.1911 | 864.41 | 5.1195
881.62 | 1.709786 |  | 880.83 | 1.058774 |  | 877.47 | 2.572413 | 878.08 | 3.1911 | 864.49 | 5.1209
881.7 | 1.709786 |  | 880.91 | 1.058774 |  | 877.55 | 2.572413 | 878.16 | 3.1911 | 864.57 | 5.1223
881.78 | 1.709786 |  | 880.99 | 1.058071 |  | 877.64 | 2.572413 | 878.24 | 3.1918 | 864.66 | 5.1223
881.86 | 1.709786 |  | 881.07 | 1.059477 |  | 877.72 | 2.573116 | 878.32 | 3.1918 | 864.74 | 5.1237
881.94 | 1.709786 |  | 881.15 | 1.059477 |  | 877.8 | 2.573819 | 878.4 | 3.1925 | 864.82 | 5.1251
882.02 | 1.709786 |  | 881.22 | 1.059477 |  | 877.89 | 2.573819 | 878.48 | 3.1925 | 864.91 | 5.1265
882.1 | 1.709786 |  | 881.3 | 1.058774 |  | 877.97 | 2.573819 | 878.56 | 3.1932 | 864.99 | 5.1272
882.18 | 1.709786 |  | 881.38 | 1.06018 |  | 878.05 | 2.573819 | 878.63 | 3.1932 | 865.07 | 5.128
882.26 | 1.710489 |  | 881.46 | 1.059477 |  | 878.14 | 2.574522 | 878.71 | 3.1939 | 865.16 | 5.1294
882.33 | 1.710489 |  | 881.54 | 1.059477 |  | 878.22 | 2.575225 | 878.79 | 3.1939 | 865.24 | 5.1301
882.41 | 1.711192351 |  | 881.62 | 1.059477 |  | 878.3 | 2.575225 | 878.87 | 3.1946 | 865.32 | 5.1315
882.49 | 1.711192351 |  | 881.7 | 1.06018 |  | 878.39 | 2.575225 | 878.95 | 3.1946 | 865.41 | 5.1329
882.57 | 1.711192351 |  | 881.78 | 1.060883 |  | 878.47 | 2.575928009 | 879.03 | 3.1953 | 865.49 | 5.1336
882.65 | 1.711192351 |  | 881.86 | 1.06018 |  | 878.55 | 2.575928009 | 879.11 | 3.1953 | 865.57 | 5.135
882.73 | 1.711192351 |  | 881.94 | 1.060883 |  | 878.64 | 2.576631 | 879.19 | 3.196 | 865.66 | 5.1357
882.81 | 1.711192351 |  | 882.02 | 1.061586 |  | 878.72 | 2.576631 | 879.27 | 3.196 | 865.74 | 5.1371
882.89 | 1.711192351 |  | 882.1 | 1.061586 |  | 878.8 | 2.576631 | 879.35 | 3.1967 | 865.82 | 5.1385
882.97 | 1.711192351 |  | 882.17 | 1.061586 |  | 878.89 | 2.577334 | 879.43 | 3.1974 | 865.89 | 5.1392
883.05 | 1.711895 |  | 882.25 | 1.061586 |  | 878.97 | 2.577334 | 879.51 | 3.1974 | 865.91 | 5.1392
883.13 | 1.711895 |  | 882.33 | 1.062289 |  | 879.05 | 2.578037 | 879.58 | 3.1974 | 865.99 | 5.1399
883.21 | 1.712598 |  | 882.41 | 1.061586 |  | 879.14 | 2.57874 | 879.66 | 3.1981 | 866.07 | 5.1413
883.28 | 1.712598 |  | 882.49 | 1.061586 |  | 879.22 | 2.57874 | 879.74 | 3.1981 | 866.16 | 5.1427
883.36 | 1.712598 |  | 882.57 | 1.062289 |  | 879.3 | 2.57874 | 879.82 | 3.1995 | 866.24 | 5.1434
883.44 | 1.712598 |  | 882.65 | 1.062289 |  | 879.39 | 2.57874 | 879.9 | 3.1995 | 866.32 | 5.1448
883.52 | 1.712598 |  | 882.73 | 1.062992126 |  | 879.47 | 2.579443 | 879.98 | 3.1995 | 866.38 | 5.1455
883.6 | 1.712598 |  | 882.81 | 1.062289 |  | 879.55 | 2.580146 | 879.99 | 3.1995 | 866.41 | 5.1462
883.68 | 1.712598 |  | 882.89 | 1.062992126 |  | 879.64 | 2.580146 | 880.07 | 3.1995 | 866.49 | 5.1469
883.76 | 1.713301 |  | 882.97 | 1.062289 |  | 879.72 | 2.580146 | 880.15 | 3.2009 | 866.57 | 5.1476
883.84 | 1.713301 |  | 883.05 | 1.062992126 |  | 879.8 | 2.580146 | 880.23 | 3.2009 | 866.66 | 5.149
883.92 | 1.714004 |  | 883.12 | 1.062992126 |  | 879.89 | 2.580849 | 880.31 | 3.2009 | 866.74 | 5.1504
884 | 1.714004 |  | 883.2 | 1.062992126 |  | 879.97 | 2.580849 | 880.39 | 3.2009 | 866.82 | 5.1519
884.08 | 1.714004 |  | 883.28 | 1.062992126 |  | 880.05 | 2.581552306 | 880.47 | 3.2023 | 866.91 | 5.1526
884.16 | 1.714004 |  | 883.36 | 1.063695 |  | 880.14 | 2.581552306 | 880.55 | 3.2023 | 866.99 | 5.1533
884.23 | 1.714004 |  | 883.44 | 1.063695 |  | 880.22 | 2.582255 | 880.63 | 3.2023 | 867.07 | 5.1547
884.31 | 1.714708 |  | 883.52 | 1.063695 |  | 880.3 | 2.582255 | 880.71 | 3.2037 | 867.16 | 5.1561
884.39 | 1.714708 |  | 883.6 | 1.063695 |  | 880.39 | 2.582958 | 880.78 | 3.2037 | 867.24 | 5.1568
884.47 | 1.715411 |  | 883.68 | 1.063695 |  | 880.47 | 2.582958 | 880.86 | 3.2037 | 867.32 | 5.1575
884.55 | 1.715411 |  | 883.76 | 1.064398 |  | 880.55 | 2.583661 | 880.94 | 3.2037 | 867.41 | 5.1589
884.63 | 1.715411 |  | 883.84 | 1.064398 |  | 880.64 | 2.583661 | 881.02 | 3.2037 | 867.49 | 5.1603
884.71 | 1.715411 |  | 883.92 | 1.064398 |  | 880.72 | 2.583661 | 881.1 | 3.2044 | 867.57 | 5.161
884.79 | 1.715411 |  | 884 | 1.065101 |  | 880.8 | 2.583661 | 881.18 | 3.2051 | 867.66 | 5.1624
884.87 | 1.715411 |  | 884.07 | 1.065101 |  | 880.89 | 2.584364 | 881.26 | 3.2051 | 867.74 | 5.1631
884.95 | 1.715411 |  | 884.15 | 1.065101 |  | 880.97 | 2.585067 | 881.34 | 3.2051 | 867.82 | 5.1645
885.03 | 1.715411 |  | 884.23 | 1.065101 |  | 881.05 | 2.585067 | 881.42 | 3.2051 | 867.91 | 5.1659
885.11 | 1.715411 |  | 884.31 | 1.065804 |  | 881.14 | 2.585771 | 881.5 | 3.2066 | 867.99 | 5.1666
885.18 | 1.716114 |  | 884.39 | 1.065804 |  | 881.22 | 2.585771 | 881.58 | 3.2066 | 867.99 | 5.1673
885.26 | 1.716114 |  | 884.47 | 1.065804 |  | 881.3 | 2.586474 | 881.66 | 3.2066 | 868.07 | 5.168
885.34 | 1.716114 |  | 884.55 | 1.065804 |  | 881.39 | 2.586474 | 881.73 | 3.2066 | 868.16 | 5.1687
885.42 | 1.716817 |  | 884.63 | 1.066507 |  | 881.47 | 2.586474 | 881.81 | 3.208 | 868.24 | 5.1701
885.5 | 1.716817 |  | 884.71 | 1.066507 |  | 881.55 | 2.587177 | 881.89 | 3.208 | 868.32 | 5.1715
885.58 | 1.716817 |  | 884.79 | 1.066507 |  | 881.64 | 2.587177 | 881.97 | 3.208 | 868.41 | 5.1722
885.66 | 1.716817 |  | 884.87 | 1.066507 |  | 881.72 | 2.58787964 | 882.05 | 3.208 | 868.49 | 5.1729
885.74 | 1.716817 |  | 884.95 | 1.06721 |  | 881.8 | 2.58787964 | 882.13 | 3.2087 | 868.5 | 5.1736
885.82 | 1.717519685 |  | 885.02 | 1.06721 |  | 881.89 | 2.58787964 | 882.21 | 3.2094 | 868.57 | 5.1744
885.9 | 1.717519685 |  | 885.1 | 1.06721 |  | 881.97 | 2.58787964 | 882.29 | 3.2094 | 868.66 | 5.1758
885.98 | 1.717519685 |  | 885.18 | 1.06721 |  | 882.05 | 2.588583 | 882.37 | 3.2094 | 868.74 | 5.1765
886.06 | 1.717519685 |  | 885.26 | 1.067913 |  | 882.14 | 2.589286 | 882.45 | 3.2094 | 868.82 | 5.1772
886.13 | 1.718223 |  | 885.34 | 1.067913 |  | 882.22 | 2.589286 | 882.53 | 3.2108 | 868.91 | 5.1786
886.21 | 1.718223 |  | 885.42 | 1.067913 |  | 882.3 | 2.589286 | 882.61 | 3.2108 | 868.99 | 5.18
886.29 | 1.718223 |  | 885.5 | 1.067913 |  | 882.39 | 2.589286 | 882.68 | 3.2108 | 869.07 | 5.1807
886.37 | 1.718223 |  | 885.58 | 1.067913 |  | 882.47 | 2.590692 | 882.76 | 3.2108 | 869.16 | 5.1814
886.45 | 1.718223 |  | 885.59 | 1.068616 |  | 882.55 | 2.590692 | 882.84 | 3.2115 | 869.24 | 5.1828
886.53 | 1.718926 |  | 885.66 | 1.068616 |  | 882.64 | 2.590692 | 882.92 | 3.2122 | 869.32 | 5.1842
886.61 | 1.718926 |  | 885.74 | 1.068616 |  | 882.72 | 2.590692 | 883 | 3.2122 | 869.41 | 5.1856
886.69 | 1.718926 |  | 885.82 | 1.068616 |  | 882.8 | 2.590692 | 883.08 | 3.2122 | 869.49 | 5.1856
886.77 | 1.718926 |  | 885.83 | 1.068616 |  | 882.89 | 2.591395 | 883.16 | 3.2129 | 869.57 | 5.187
886.85 | 1.719629 |  | 885.9 | 1.069319 |  | 882.91 | 2.592098 | 883.24 | 3.2136 | 869.66 | 5.1884
886.93 | 1.719629 |  | 885.97 | 1.069319 |  | 882.97 | 2.592098 | 883.32 | 3.2136 | 869.74 | 5.1898
887.01 | 1.719629 |  | 886.05 | 1.069319 |  | 883.05 | 2.592098 | 883.4 | 3.2136 | 869.82 | 5.1912
887.08 | 1.719629 |  | 886.13 | 1.069319 |  | 883.14 | 2.592098 | 883.48 | 3.2143 | 869.91 | 5.1919
887.16 | 1.719629 |  | 886.21 | 1.070022 |  | 883.22 | 2.592098 | 883.56 | 3.215 | 869.99 | 5.1926
887.24 | 1.719629 |  | 886.29 | 1.070022 |  | 883.3 | 2.592801 | 883.63 | 3.215 | 870.07 | 5.194
887.32 | 1.720332 |  | 886.37 | 1.070022 |  | 883.39 | 2.593503937 | 883.71 | 3.215 | 870.11 | 5.1947
887.4 | 1.720332 |  | 886.45 | 1.070726 |  | 883.47 | 2.593503937 | 883.79 | 3.2157 | 870.16 | 5.1954
887.48 | 1.720332 |  | 886.53 | 1.070726 |  | 883.55 | 2.593503937 | 883.87 | 3.2164 | 870.24 | 5.1961
887.56 | 1.721035 |  | 886.61 | 1.070726 |  | 883.64 | 2.593503937 | 883.95 | 3.2164 | 870.32 | 5.1976
887.64 | 1.721035 |  | 886.69 | 1.071429 |  | 883.72 | 2.59491 | 884.03 | 3.2164 | 870.41 | 5.199
887.72 | 1.721035 |  | 886.77 | 1.071429 |  | 883.8 | 2.59491 | 884.11 | 3.2171 | 870.49 | 5.2004
887.8 | 1.721035 |  | 886.85 | 1.071429 |  | 883.89 | 2.59491 | 884.19 | 3.2178 | 870.57 | 5.2011
887.88 | 1.721035 |  | 886.92 | 1.071429 |  | 883.96 | 2.596316 | 884.27 | 3.2178 | 870.66 | 5.2018
887.96 | 1.721738 |  | 887 | 1.071429 |  | 883.97 | 2.596316 | 884.35 | 3.2178 | 870.68 | 5.2025
888.03 | 1.721738 |  | 887.08 | 1.072132 |  | 884.05 | 2.596316 | 884.43 | 3.2185 | 870.74 | 5.2032
888.11 | 1.722441 |  | 887.16 | 1.072132 |  | 884.14 | 2.596316 | 884.51 | 3.2192 | 870.82 | 5.2046
888.19 | 1.722441 |  | 887.24 | 1.072132 |  | 884.22 | 2.597019 | 884.58 | 3.2192 | 870.91 | 5.206
888.27 | 1.722441 |  | 887.32 | 1.072132 |  | 884.3 | 2.597019 | 884.66 | 3.2192 | 870.99 | 5.206
888.35 | 1.722441 |  | 887.4 | 1.072835 |  | 884.39 | 2.597722 | 884.74 | 3.2199 | 871.07 | 5.2074
888.43 | 1.722441 |  | 887.48 | 1.072835 |  | 884.47 | 2.597722 | 884.82 | 3.2206 | 871.16 | 5.2088
888.51 | 1.723143982 |  | 887.56 | 1.072835 |  | 884.55 | 2.597722 | 884.9 | 3.2206 | 871.24 | 5.2095
888.59 | 1.723143982 |  | 887.64 | 1.072835 |  | 884.64 | 2.598425 | 884.98 | 3.2206 | 871.32 | 5.2102
888.67 | 1.723143982 |  | 887.72 | 1.072835 |  | 884.72 | 2.598425 | 885.06 | 3.2206 | 871.41 | 5.2116
888.75 | 1.723143982 |  | 887.8 | 1.072835 |  | 884.8 | 2.599128234 | 885.14 | 3.222 | 871.49 | 5.213
888.83 | 1.723847 |  | 887.87 | 1.072835 |  | 884.89 | 2.599128234 | 885.22 | 3.222 | 871.57 | 5.2144
888.91 | 1.723847 |  | 887.95 | 1.073538 |  | 884.97 | 2.599128234 | 885.3 | 3.222 | 871.66 | 5.2151
888.98 | 1.723847 |  | 888.03 | 1.073538 |  | 885.05 | 2.599128234 | 885.38 | 3.222 | 871.74 | 5.2165
889.06 | 1.723847 |  | 888.11 | 1.073538 |  | 885.14 | 2.599831 | 885.46 | 3.2234 | 871.82 | 5.2172
889.14 | 1.72455 |  | 888.19 | 1.073538 |  | 885.22 | 2.600534 | 885.53 | 3.2234 | 871.91 | 5.2186
889.22 | 1.72455 |  | 888.27 | 1.074241 |  | 885.3 | 2.600534 | 885.61 | 3.2234 | 871.99 | 5.2201
889.3 | 1.72455 |  | 888.35 | 1.074241 |  | 885.39 | 2.600534 | 885.69 | 3.2234 | 872.07 | 5.2208
889.38 | 1.72455 |  | 888.43 | 1.074241 |  | 885.47 | 2.601237 | 885.77 | 3.2248 | 872.16 | 5.2215
889.46 | 1.725253 |  | 888.51 | 1.073538 |  | 885.55 | 2.601237 | 885.85 | 3.2248 | 872.17 | 5.2222
889.54 | 1.725253 |  | 888.59 | 1.073538 |  | 885.64 | 2.60194 | 885.93 | 3.2248 | 872.24 | 5.2229
889.62 | 1.725253 |  | 888.67 | 1.074241 |  | 885.72 | 2.60194 | 886.01 | 3.2248 | 872.32 | 5.2236
889.7 | 1.725253 |  | 888.75 | 1.074241 |  | 885.8 | 2.602643 | 886.09 | 3.2255 | 872.41 | 5.225
889.76 | 1.725956 |  | 888.82 | 1.074241 |  | 885.89 | 2.602643 | 886.17 | 3.2262 | 872.49 | 5.2264
889.78 | 1.725956 |  | 888.9 | 1.074241 |  | 885.97 | 2.602643 | 886.25 | 3.2262 | 872.57 | 5.2271
889.86 | 1.725956 |  | 888.98 | 1.074943757 |  | 886.05 | 2.603346 | 886.33 | 3.2262 | 872.66 | 5.2278
889.93 | 1.725956 |  | 889.06 | 1.074943757 |  | 886.14 | 2.604049 | 886.37 | 3.2269 | 872.74 | 5.2292
890.01 | 1.725956 |  | 889.14 | 1.074943757 |  | 886.22 | 2.604049 | 886.39 | 3.2276 | 872.82 | 5.2306
890.09 | 1.725956 |  | 889.22 | 1.074943757 |  | 886.3 | 2.604049 | 886.41 | 3.2276 | 872.88 | 5.232
890.17 | 1.725956 |  | 889.3 | 1.074943757 |  | 886.39 | 2.604753 | 886.48 | 3.2276 | 872.91 | 5.232
890.22 | 1.726659 |  | 889.38 | 1.075647 |  | 886.47 | 2.604753 | 886.56 | 3.2276 | 872.99 | 5.2327
890.25 | 1.726659 |  | 889.46 | 1.074943757 |  | 886.55 | 2.605456 | 886.64 | 3.2276 | 873.07 | 5.2341
890.33 | 1.726659 |  | 889.54 | 1.074943757 |  | 886.64 | 2.605456 | 886.72 | 3.2283 | 873.16 | 5.2355
890.41 | 1.726659 |  | 889.62 | 1.075647 |  | 886.72 | 2.605456 | 886.8 | 3.229 | 873.24 | 5.2362
890.49 | 1.726659 |  | 889.7 | 1.075647 |  | 886.8 | 2.606862 | 886.88 | 3.229 | 873.32 | 5.2369
890.57 | 1.727362 |  | 889.77 | 1.075647 |  | 886.89 | 2.606862 | 886.96 | 3.229 | 873.41 | 5.2383
890.65 | 1.727362 |  | 889.85 | 1.075647 |  | 886.97 | 2.606862 | 887.04 | 3.2298 | 873.49 | 5.2397
890.73 | 1.727362 |  | 889.93 | 1.07635 |  | 887.05 | 2.606862 | 887.12 | 3.2305 | 873.57 | 5.2404
890.81 | 1.727362 |  | 890.01 | 1.07635 |  | 887.14 | 2.606862 | 887.2 | 3.2305 | 873.66 | 5.2411
890.88 | 1.728065 |  | 890.09 | 1.075647 |  | 887.22 | 2.606862 | 887.28 | 3.2305 | 873.74 | 5.2425
890.96 | 1.728065 |  | 890.17 | 1.075647 |  | 887.3 | 2.607565 | 887.36 | 3.2319 | 873.82 | 5.244
891.04 | 1.728768279 |  | 890.25 | 1.07635 |  | 887.39 | 2.608268 | 887.43 | 3.2319 | 873.91 | 5.2454
891.12 | 1.728768279 |  | 890.33 | 1.07635 |  | 887.47 | 2.608268 | 887.51 | 3.2319 | 873.99 | 5.2461
891.2 | 1.728768279 |  | 890.41 | 1.07635 |  | 887.55 | 2.608268 | 887.59 | 3.2319 | 874.07 | 5.2475
891.28 | 1.728768279 |  | 890.49 | 1.07635 |  | 887.64 | 2.608971 | 887.67 | 3.2333 | 874.16 | 5.2482
891.36 | 1.728768279 |  | 890.57 | 1.077053 |  | 887.72 | 2.609674 | 887.75 | 3.2333 | 874.16 | 5.2489
891.44 | 1.728768279 |  | 890.65 | 1.077053 |  | 887.8 | 2.609674 | 887.83 | 3.2333 | 874.24 | 5.2496
891.52 | 1.729471 |  | 890.72 | 1.077053 |  | 887.89 | 2.609674 | 887.91 | 3.2333 | 874.32 | 5.251
891.6 | 1.729471 |  | 890.8 | 1.07635 |  | 887.97 | 2.611079865 | 887.99 | 3.2347 | 874.41 | 5.2517
891.68 | 1.729471 |  | 890.88 | 1.077053 |  | 888.05 | 2.611079865 | 888.07 | 3.2347 | 874.49 | 5.2531
891.76 | 1.729471 |  | 890.96 | 1.077053 |  | 888.14 | 2.611079865 | 888.15 | 3.2347 | 874.57 | 5.2545
891.83 | 1.729471 |  | 891.04 | 1.077053 |  | 888.22 | 2.611079865 | 888.23 | 3.2347 | 874.66 | 5.2559
891.91 | 1.729471 |  | 891.12 | 1.077053 |  | 888.3 | 2.611783 | 888.31 | 3.2361 | 874.74 | 5.2559
891.99 | 1.730174 |  | 891.2 | 1.077756 |  | 888.39 | 2.612486 | 888.38 | 3.2361 | 874.82 | 5.2573
892.07 | 1.730174 |  | 891.28 | 1.077756 |  | 888.47 | 2.612486 | 888.46 | 3.2361 | 874.91 | 5.2587
892.15 | 1.730174 |  | 891.36 | 1.077756 |  | 888.55 | 2.612486 | 888.54 | 3.2368 | 874.99 | 5.2601
892.23 | 1.730174 |  | 891.44 | 1.077756 |  | 888.64 | 2.613892 | 888.62 | 3.2375 | 875.06 | 5.2608
892.31 | 1.730174 |  | 891.52 | 1.077756 |  | 888.72 | 2.613892 | 888.7 | 3.2375 | 875.07 | 5.2615
892.39 | 1.730174 |  | 891.6 | 1.077756 |  | 888.8 | 2.613892 | 888.78 | 3.2375 | 875.16 | 5.2622
892.47 | 1.730174 |  | 891.67 | 1.077756 |  | 888.89 | 2.613892 | 888.86 | 3.2389 | 875.24 | 5.2629
892.55 | 1.730174 |  | 891.75 | 1.077756 |  | 888.97 | 2.613892 | 888.94 | 3.2389 | 875.32 | 5.2643
892.63 | 1.730877 |  | 891.76 | 1.078459 |  | 889.05 | 2.615298 | 889.02 | 3.2389 | 875.41 | 5.2657
892.71 | 1.730877 |  | 891.83 | 1.078459 |  | 889.14 | 2.615298 | 889.1 | 3.2389 | 875.49 | 5.2672
892.78 | 1.73158 |  | 891.91 | 1.078459 |  | 889.22 | 2.615298 | 889.18 | 3.2396 | 875.57 | 5.2679
892.86 | 1.73158 |  | 891.99 | 1.078459 |  | 889.3 | 2.615298 | 889.26 | 3.2403 | 875.66 | 5.2693
892.94 | 1.73158 |  | 892.07 | 1.079162 |  | 889.39 | 2.616001 | 889.33 | 3.2403 | 875.74 | 5.27
893.02 | 1.73158 |  | 892.15 | 1.079162 |  | 889.47 | 2.616001 | 889.41 | 3.2403 | 875.82 | 5.2714
893.1 | 1.73158 |  | 892.23 | 1.078459 |  | 889.55 | 2.616704162 | 889.49 | 3.2417 | 875.91 | 5.2728
893.18 | 1.73158 |  | 892.31 | 1.078459 |  | 889.64 | 2.616704162 | 889.57 | 3.2417 | 875.96 | 5.2777
893.26 | 1.732283 |  | 892.39 | 1.079162 |  | 889.72 | 2.616704162 | 889.65 | 3.2417 | 875.98 | 5.2777
893.34 | 1.732283 |  | 892.47 | 1.079162 |  | 889.8 | 2.616704162 | 889.73 | 3.2417 | 876.07 | 5.2791
893.42 | 1.732283 |  | 892.55 | 1.079162 |  | 889.89 | 2.61811 | 889.81 | 3.2431 | 876.15 | 5.2798
893.5 | 1.732987 |  | 892.62 | 1.079162 |  | 889.97 | 2.61811 | 889.89 | 3.2431 | 876.23 | 5.2812
893.58 | 1.732987 |  | 892.7 | 1.079865 |  | 890.05 | 2.61811 | 889.97 | 3.2431 | 876.32 | 5.2826
893.66 | 1.732987 |  | 892.78 | 1.079865 |  | 890.14 | 2.61811 | 890.05 | 3.2438 | 876.4 | 5.2833
893.73 | 1.732987 |  | 892.86 | 1.079162 |  | 890.15 | 2.618813 | 890.13 | 3.2445 | 876.48 | 5.2847
893.81 | 1.732987 |  | 892.89 | 1.059477 |  | 890.22 | 2.619516 | 890.21 | 3.2445 | 876.57 | 5.2854
893.89 | 1.732987 |  | 892.94 | 1.06018 |  | 890.3 | 2.619516 | 890.28 | 3.2445 | 876.65 | 5.2875
893.97 | 1.732987 |  | 893.01 | 1.06018 |  | 890.39 | 2.620922 | 890.36 | 3.2452 | 876.73 | 5.2882
894.05 | 1.73369 |  | 893.09 | 1.06018 |  | 890.47 | 2.620922 | 890.44 | 3.2459 | 876.82 | 5.2897
894.13 | 1.73369 |  | 893.17 | 1.06018 |  | 890.55 | 2.620922 | 890.52 | 3.2459 | 876.9 | 5.2911
894.21 | 1.73369 |  | 893.25 | 1.06018 |  | 890.64 | 2.620922 | 890.6 | 3.2466 | 876.98 | 5.2918
894.29 | 1.734393 |  | 893.33 | 1.06018 |  | 890.72 | 2.621625 | 890.68 | 3.2466 | 877.07 | 5.2932
894.37 | 1.734393 |  | 893.41 | 1.06018 |  | 890.8 | 2.621625 | 890.76 | 3.2473 | 877.1 | 5.2939
894.45 | 1.734393 |  | 893.49 | 1.06018 |  | 890.89 | 2.622328 | 890.84 | 3.2473 | 877.15 | 5.2946
894.53 | 1.734393 |  | 893.57 | 1.06018 |  | 890.97 | 2.622328 | 890.92 | 3.248 | 877.23 | 5.296
894.61 | 1.734393 |  | 893.65 | 1.06018 |  | 891.05 | 2.623031 | 891 | 3.248 | 877.32 | 5.2974
894.68 | 1.734393 |  | 893.73 | 1.06018 |  | 891.14 | 2.623031 | 891.08 | 3.2487 | 877.4 | 5.2981
894.76 | 1.734393 |  | 893.81 | 1.06018 |  | 891.22 | 2.623735 | 891.16 | 3.2494 | 877.48 | 5.2988
894.84 | 1.735095613 |  | 893.89 | 1.06018 |  | 891.3 | 2.623735 | 891.23 | 3.2494 | 877.57 | 5.3002
894.92 | 1.735095613 |  | 893.96 | 1.06018 |  | 891.39 | 2.623735 | 891.31 | 3.2494 | 877.65 | 5.3016
895 | 1.735095613 |  | 894.04 | 1.06018 |  | 891.47 | 2.623735 | 891.39 | 3.2501 | 877.66 | 5.3023
895.08 | 1.735799 |  | 894.12 | 1.06018 |  | 891.55 | 2.624438 | 891.47 | 3.2508 | 877.73 | 5.3037
895.16 | 1.735799 |  | 894.2 | 1.06018 |  | 891.64 | 2.624438 | 891.55 | 3.2508 | 877.82 | 5.3051
895.24 | 1.735799 |  | 894.28 | 1.06018 |  | 891.68 | 2.625141 | 891.63 | 3.2515 | 877.9 | 5.3058
895.32 | 1.735799 |  | 894.36 | 1.06018 |  | 891.72 | 2.625141 | 891.71 | 3.2522 | 877.98 | 5.3065
895.4 | 1.735799 |  | 894.44 | 1.06018 |  | 891.8 | 2.625141 | 891.79 | 3.2522 | 878.07 | 5.3079
895.48 | 1.735799 |  | 894.52 | 1.06018 |  | 891.89 | 2.625141 | 891.87 | 3.253 | 878.15 | 5.3093
895.56 | 1.736502 |  | 894.6 | 1.06018 |  | 891.97 | 2.625844 | 891.95 | 3.2537 | 878.23 | 5.31
895.63 | 1.737205 |  | 894.68 | 1.06018 |  | 892.05 | 2.626547 | 892.03 | 3.2537 | 878.32 | 5.3114
895.71 | 1.737205 |  | 894.76 | 1.06018 |  | 892.14 | 2.626547 | 892.11 | 3.2544 | 878.4 | 5.3129
895.79 | 1.737205 |  | 894.84 | 1.060883 |  | 892.22 | 2.626547 | 892.18 | 3.2544 | 878.48 | 5.3143
895.87 | 1.737205 |  | 894.91 | 1.060883 |  | 892.3 | 2.626547 | 892.21 | 3.2551 | 878.57 | 5.3157
895.95 | 1.737205 |  | 894.99 | 1.060883 |  | 892.39 | 2.626547 | 892.26 | 3.2551 | 878.65 | 5.3178
896.03 | 1.737205 |  | 895.07 | 1.060883 |  | 892.47 | 2.627953 | 892.34 | 3.2551 | 878.73 | 5.3185
896.11 | 1.737205 |  | 895.15 | 1.060883 |  | 892.55 | 2.627953 | 892.42 | 3.2558 | 878.82 | 5.3199
896.19 | 1.737205 |  | 895.23 | 1.061586 |  | 892.64 | 2.627953 | 892.42 | 3.2558 | 878.9 | 5.3213
896.27 | 1.737908 |  | 895.31 | 1.061586 |  | 892.72 | 2.627953 | 892.5 | 3.2558 | 878.98 | 5.3227
896.35 | 1.737908 |  | 895.39 | 1.061586 |  | 892.8 | 2.628655793 | 892.54 | 3.2572 | 879.07 | 5.3241
896.43 | 1.737908 |  | 895.47 | 1.061586 |  | 892.89 | 2.629359 | 892.57 | 3.2572 | 879.15 | 5.3248
896.51 | 1.738611 |  | 895.55 | 1.062289 |  | 892.97 | 2.629359 | 892.65 | 3.2572 | 879.23 | 5.3248
896.58 | 1.738611 |  | 895.63 | 1.062289 |  | 893.05 | 2.629359 | 892.73 | 3.2572 | 879.24 | 5.3255
896.66 | 1.738611 |  | 895.71 | 1.062289 |  | 893.14 | 2.629359 | 892.81 | 3.2572 | 879.32 | 5.3262
896.73 | 1.739314 |  | 895.79 | 1.062289 |  | 893.22 | 2.630765 | 892.89 | 3.2579 | 879.34 | 5.3269
896.74 | 1.739314 |  | 895.86 | 1.062992126 |  | 893.3 | 2.630765 | 892.97 | 3.2579 | 879.4 | 5.3276
896.81 | 1.739314 |  | 895.94 | 1.062992126 |  | 893.39 | 2.630765 | 893.05 | 3.2586 | 879.48 | 5.3283
896.89 | 1.739314 |  | 896.02 | 1.062992126 |  | 893.47 | 2.631468 | 893.13 | 3.2586 | 879.57 | 5.3297
896.97 | 1.739314 |  | 896.1 | 1.063695 |  | 893.55 | 2.631468 | 893.21 | 3.2593 | 879.65 | 5.3304
897.05 | 1.740017 |  | 896.18 | 1.063695 |  | 893.64 | 2.631468 | 893.29 | 3.2593 | 879.73 | 5.3318
897.13 | 1.740017 |  | 896.26 | 1.063695 |  | 893.72 | 2.632171 | 893.37 | 3.26 | 879.82 | 5.3325
897.21 | 1.740017 |  | 896.34 | 1.063695 |  | 893.8 | 2.632171 | 893.44 | 3.2607 | 879.9 | 5.3339
897.29 | 1.740017 |  | 896.42 | 1.064398 |  | 893.89 | 2.632874 | 893.52 | 3.2607 | 879.98 | 5.3353
897.37 | 1.740017 |  | 896.5 | 1.064398 |  | 893.97 | 2.632874 | 893.6 | 3.2607 | 880.07 | 5.3361
897.45 | 1.74071991 |  | 896.58 | 1.064398 |  | 894.05 | 2.632874 | 893.68 | 3.2614 | 880.15 | 5.3375
897.53 | 1.74071991 |  | 896.66 | 1.064398 |  | 894.14 | 2.633577 | 893.76 | 3.2621 | 880.23 | 5.3382
897.61 | 1.74071991 |  | 896.74 | 1.065101 |  | 894.22 | 2.633577 | 893.84 | 3.2621 | 880.32 | 5.3396
897.69 | 1.74071991 |  | 896.81 | 1.065101 |  | 894.3 | 2.63428009 | 893.92 | 3.2628 | 880.4 | 5.341
897.76 | 1.741423 |  | 896.89 | 1.065101 |  | 894.39 | 2.63428009 | 894 | 3.2635 | 880.48 | 5.3417
897.84 | 1.741423 |  | 896.97 | 1.065804 |  | 894.47 | 2.63428009 | 894.08 | 3.2635 | 880.57 | 5.3431
897.92 | 1.741423 |  | 896.99 | 1.065804 |  | 894.55 | 2.634983 | 894.16 | 3.2635 | 880.65 | 5.3445
898 | 1.741423 |  | 897.07 | 1.065804 |  | 894.64 | 2.635686 | 894.24 | 3.2642 | 880.73 | 5.3452
898.08 | 1.741423 |  | 897.16 | 1.065804 |  | 894.72 | 2.635686 | 894.32 | 3.2649 | 880.82 | 5.3459
898.16 | 1.742126 |  | 897.24 | 1.065804 |  | 894.8 | 2.635686 | 894.39 | 3.2649 | 880.9 | 5.348
898.24 | 1.742126 |  | 897.32 | 1.066507 |  | 894.89 | 2.636389 | 894.47 | 3.2649 | 880.98 | 5.348
898.32 | 1.742126 |  | 897.41 | 1.066507 |  | 894.97 | 2.637092 | 894.55 | 3.2656 | 880.99 | 5.3487
898.4 | 1.742126 |  | 897.49 | 1.066507 |  | 895.05 | 2.637092 | 894.63 | 3.2663 | 881.07 | 5.3494
898.48 | 1.742126 |  | 897.57 | 1.066507 |  | 895.14 | 2.637092 | 894.71 | 3.2663 | 881.15 | 5.3508
898.56 | 1.742829 |  | 897.66 | 1.06721 |  | 895.22 | 2.637092 | 894.79 | 3.2663 | 881.23 | 5.3515
898.64 | 1.742829 |  | 897.74 | 1.06721 |  | 895.3 | 2.637795 | 894.87 | 3.267 | 881.32 | 5.3529
898.71 | 1.742829 |  | 897.82 | 1.06721 |  | 895.39 | 2.638498 | 894.95 | 3.2677 | 881.4 | 5.3543
898.79 | 1.743532 |  | 897.91 | 1.067913 |  | 895.47 | 2.638498 | 895.03 | 3.2677 | 881.48 | 5.355
898.87 | 1.743532 |  | 897.99 | 1.067913 |  | 895.55 | 2.638498 | 895.11 | 3.2684 | 881.57 | 5.3564
898.95 | 1.743532 |  | 898.07 | 1.067913 |  | 895.64 | 2.639201 | 895.19 | 3.2691 | 881.65 | 5.3578
899.03 | 1.743532 |  | 898.16 | 1.067913 |  | 895.72 | 2.639201 | 895.27 | 3.2691 | 881.73 | 5.3585
899.11 | 1.743532 |  | 898.24 | 1.068616 |  | 895.8 | 2.639201 | 895.34 | 3.2691 | 881.82 | 5.36
899.19 | 1.743532 |  | 898.32 | 1.068616 |  | 895.89 | 2.639904387 | 895.42 | 3.2698 | 881.9 | 5.3607
899.27 | 1.744235 |  | 898.41 | 1.068616 |  | 895.97 | 2.639904387 | 895.5 | 3.2705 | 881.98 | 5.3621
899.35 | 1.744938 |  | 898.49 | 1.067913 |  | 896.05 | 2.640607 | 895.58 | 3.2705 | 882.07 | 5.3628
899.43 | 1.744235 |  | 898.57 | 1.068616 |  | 896.14 | 2.640607 | 895.66 | 3.2705 | 882.08 | 5.3635
899.51 | 1.744938 |  | 898.66 | 1.069319 |  | 896.22 | 2.64131 | 895.74 | 3.2719 | 882.15 | 5.3642
899.59 | 1.744938 |  | 898.74 | 1.069319 |  | 896.3 | 2.64131 | 895.82 | 3.2719 | 882.23 | 5.3649
899.66 | 1.744938 |  | 898.82 | 1.070022 |  | 896.39 | 2.64131 | 895.9 | 3.2719 | 882.32 | 5.3663
899.74 | 1.744938 |  | 898.91 | 1.070022 |  | 896.47 | 2.642013 | 895.98 | 3.2719 | 882.4 | 5.367
899.76 | 1.744938 |  | 898.99 | 1.069319 |  | 896.55 | 2.642013 | 896.06 | 3.2726 | 882.48 | 5.3684
899.84 | 1.744938 |  | 899.07 | 1.069319 |  | 896.64 | 2.642717 | 896.14 | 3.2733 | 882.57 | 5.3698
899.92 | 1.744938 |  | 899.16 | 1.070022 |  | 896.72 | 2.642717 | 896.22 | 3.2733 | 882.65 | 5.3705
900 | 1.745641 |  | 899.24 | 1.070022 |  | 896.8 | 2.64342 | 896.29 | 3.2733 | 882.7 | 5.3719
900.08 | 1.746344207 |  | 899.32 | 1.070022 |  | 896.89 | 2.64342 | 896.37 | 3.2747 | 882.73 | 5.3719
900.16 | 1.746344207 |  | 899.41 | 1.070726 |  | 896.97 | 2.644123 | 896.45 | 3.2747 | 882.82 | 5.3726
900.24 | 1.746344207 |  | 899.49 | 1.070726 |  | 897.05 | 2.644123 | 896.53 | 3.2747 | 882.9 | 5.374
900.32 | 1.746344207 |  | 899.57 | 1.070726 |  | 897.14 | 2.644123 | 896.61 | 3.2762 | 882.98 | 5.3747
900.4 | 1.746344207 |  | 899.66 | 1.070726 |  | 897.22 | 2.644826 | 896.69 | 3.2762 | 883.07 | 5.3761
900.48 | 1.746344207 |  | 899.74 | 1.071429 |  | 897.3 | 2.644826 | 896.77 | 3.2762 | 883.15 | 5.3768
900.56 | 1.746344207 |  | 899.82 | 1.071429 |  | 897.39 | 2.645529 | 896.85 | 3.2762 | 883.23 | 5.3782
900.64 | 1.747047 |  | 899.91 | 1.071429 |  | 897.47 | 2.645529 | 896.93 | 3.2776 | 883.32 | 5.3789
900.71 | 1.74775 |  | 899.99 | 1.072132 |  | 897.5 | 2.646231721 | 897.01 | 3.2776 | 883.4 | 5.3803
900.79 | 1.74775 |  | 900.07 | 1.072132 |  | 897.55 | 2.646231721 | 897.09 | 3.2776 | 883.48 | 5.381
900.87 | 1.74775 |  | 900.16 | 1.072132 |  | 897.64 | 2.646231721 | 897.17 | 3.2776 | 883.57 | 5.3825
900.95 | 1.74775 |  | 900.24 | 1.072132 |  | 897.72 | 2.646935 | 897.24 | 3.2783 | 883.65 | 5.3832
901.03 | 1.74775 |  | 900.32 | 1.072835 |  | 897.8 | 2.646935 | 897.32 | 3.279 | 883.73 | 5.3846
901.11 | 1.74775 |  | 900.41 | 1.072835 |  | 897.89 | 2.647638 | 897.4 | 3.279 | 883.74 | 5.3846
901.19 | 1.74775 |  | 900.49 | 1.072835 |  | 897.97 | 2.647638 | 897.48 | 3.279 | 883.82 | 5.386
901.27 | 1.74775 |  | 900.57 | 1.073538 |  | 898.05 | 2.647638 | 897.56 | 3.2797 | 883.9 | 5.3867
901.35 | 1.748453 |  | 900.66 | 1.073538 |  | 898.14 | 2.647638 | 897.64 | 3.2804 | 883.98 | 5.3881
901.43 | 1.749156 |  | 900.74 | 1.073538 |  | 898.22 | 2.648341 | 897.72 | 3.2804 | 884.05 | 5.3888
901.51 | 1.749156 |  | 900.82 | 1.073538 |  | 898.3 | 2.648341 | 897.8 | 3.2804 | 884.13 | 5.3895
901.59 | 1.749156 |  | 900.91 | 1.074241 |  | 898.39 | 2.649044 | 897.88 | 3.2818 | 884.21 | 5.3909
901.66 | 1.749156 |  | 900.99 | 1.074241 |  | 898.47 | 2.649044 | 897.96 | 3.2818 | 884.29 | 5.3923
901.74 | 1.749156 |  | 901.07 | 1.074241 |  | 898.55 | 2.649044 | 898.04 | 3.2818 | 884.37 | 5.393
901.82 | 1.749156 |  | 901.16 | 1.074943757 |  | 898.64 | 2.649747 | 898.12 | 3.2818 | 884.45 | 5.3937
901.9 | 1.749156 |  | 901.24 | 1.074943757 |  | 898.72 | 2.65045 | 898.13 | 3.2825 | 884.53 | 5.3951
901.98 | 1.749156 |  | 901.32 | 1.074943757 |  | 898.8 | 2.65045 | 898.19 | 3.2832 | 884.61 | 5.3958
902.06 | 1.749156 |  | 901.41 | 1.074943757 |  | 898.89 | 2.65045 | 898.27 | 3.2832 | 884.69 | 5.3972
902.14 | 1.750562 |  | 901.49 | 1.075647 |  | 898.97 | 2.651153 | 898.35 | 3.2832 | 884.77 | 5.3979
902.22 | 1.750562 |  | 901.57 | 1.075647 |  | 899.05 | 2.651153 | 898.43 | 3.2832 | 884.85 | 5.3986
902.3 | 1.750562 |  | 901.66 | 1.075647 |  | 899.14 | 2.651856018 | 898.44 | 3.2839 | 884.93 | 5.4
902.38 | 1.750562 |  | 901.74 | 1.075647 |  | 899.22 | 2.652559 | 898.51 | 3.2846 | 885 | 5.4014
902.46 | 1.750562 |  | 901.82 | 1.07635 |  | 899.3 | 2.652559 | 898.59 | 3.2846 | 885.08 | 5.4014
902.54 | 1.750562 |  | 901.91 | 1.07635 |  | 899.39 | 2.652559 | 898.67 | 3.2853 | 885.16 | 5.4021
902.61 | 1.750562 |  | 901.99 | 1.07635 |  | 899.47 | 2.653262 | 898.75 | 3.2853 | 885.24 | 5.4042
902.69 | 1.751265 |  | 902.07 | 1.07635 |  | 899.55 | 2.653262 | 898.83 | 3.286 | 885.32 | 5.4049
902.77 | 1.751969 |  | 902.16 | 1.077053 |  | 899.63 | 2.653965 | 898.91 | 3.2867 | 885.4 | 5.4057
902.85 | 1.751969 |  | 902.24 | 1.077053 |  | 899.64 | 2.653965 | 898.99 | 3.2867 | 885.48 | 5.4071
902.93 | 1.751969 |  | 902.32 | 1.077053 |  | 899.72 | 2.653965 | 899.07 | 3.2874 | 885.56 | 5.4078
903.01 | 1.751969 |  | 902.41 | 1.077053 |  | 899.8 | 2.654668 | 899.14 | 3.2874 | 885.62 | 5.4092
903.09 | 1.751969 |  | 902.49 | 1.077756 |  | 899.87 | 2.654668 | 899.22 | 3.2881 | 885.64 | 5.4092
903.17 | 1.751969 |  | 902.57 | 1.077756 |  | 899.95 | 2.654668 | 899.3 | 3.2881 | 885.72 | 5.4106
903.25 | 1.751969 |  | 902.66 | 1.077756 |  | 900.03 | 2.656074 | 899.38 | 3.2888 | 885.8 | 5.4106
903.33 | 1.751969 |  | 902.74 | 1.078459 |  | 900.11 | 2.656074 | 899.46 | 3.2888 | 885.88 | 5.412
903.41 | 1.752672 |  | 902.82 | 1.078459 |  | 900.19 | 2.656074 | 899.54 | 3.2888 | 885.95 | 5.4127
903.49 | 1.753375 |  | 902.91 | 1.078459 |  | 900.27 | 2.656074 | 899.62 | 3.2895 | 886.03 | 5.4141
903.56 | 1.753375 |  | 902.99 | 1.078459 |  | 900.35 | 2.656074 | 899.7 | 3.2902 | 886.08 | 5.4148
903.64 | 1.753375 |  | 903.04 | 1.079162 |  | 900.43 | 2.656777 | 899.78 | 3.2902 | 886.11 | 5.4155
903.72 | 1.753375 |  | 903.07 | 1.079162 |  | 900.51 | 2.657480315 | 899.86 | 3.2909 | 886.19 | 5.4155
903.8 | 1.753375 |  | 903.16 | 1.079162 |  | 900.59 | 2.657480315 | 899.94 | 3.2909 | 886.27 | 5.4169
903.88 | 1.753375 |  | 903.24 | 1.079162 |  | 900.67 | 2.657480315 | 900.02 | 3.2916 | 886.35 | 5.4183
903.96 | 1.753375 |  | 903.32 | 1.079162 |  | 900.75 | 2.658183 | 900.09 | 3.2916 | 886.43 | 5.4197
904.04 | 1.753375 |  | 903.41 | 1.079865 |  | 900.82 | 2.658886 | 900.17 | 3.2916 | 886.51 | 5.4204
904.12 | 1.754781 |  | 903.49 | 1.079865 |  | 900.9 | 2.658886 | 900.25 | 3.2923 | 886.59 | 5.4218
904.2 | 1.754781 |  | 903.57 | 1.079865 |  | 900.98 | 2.658886 | 900.33 | 3.293 | 886.67 | 5.4225
904.28 | 1.754781 |  | 903.66 | 1.079865 |  | 901.06 | 2.658886 | 900.41 | 3.2937 | 886.75 | 5.4239
904.36 | 1.754781 |  | 903.74 | 1.080568054 |  | 901.14 | 2.659589 | 900.49 | 3.2937 | 886.83 | 5.4246
904.44 | 1.754781 |  | 903.82 | 1.080568054 |  | 901.22 | 2.660292 | 900.57 | 3.2944 | 886.9 | 5.426
904.51 | 1.754781 |  | 903.91 | 1.080568054 |  | 901.3 | 2.660292 | 900.65 | 3.2944 | 886.98 | 5.4274
904.59 | 1.754781 |  | 903.99 | 1.081271 |  | 901.38 | 2.660292 | 900.73 | 3.2944 | 887.06 | 5.4281
904.67 | 1.755484 |  | 904.07 | 1.081271 |  | 901.46 | 2.660292 | 900.81 | 3.2951 | 887.14 | 5.4296
904.75 | 1.755484 |  | 904.16 | 1.081271 |  | 901.54 | 2.660996 | 900.89 | 3.2958 | 887.22 | 5.4303
904.83 | 1.755484 |  | 904.24 | 1.081974 |  | 901.62 | 2.661699 | 900.97 | 3.2958 | 887.3 | 5.4317
904.91 | 1.756187 |  | 904.32 | 1.081974 |  | 901.7 | 2.661699 | 901.04 | 3.2958 | 887.38 | 5.4324
904.99 | 1.756187 |  | 904.41 | 1.081974 |  | 901.77 | 2.661699 | 901.12 | 3.2965 | 887.46 | 5.4338
905.07 | 1.756187 |  | 904.49 | 1.081974 |  | 901.85 | 2.661699 | 901.2 | 3.2972 | 887.54 | 5.4352
905.15 | 1.756187 |  | 904.57 | 1.081974 |  | 901.93 | 2.662402 | 901.28 | 3.2979 | 887.62 | 5.4359
905.23 | 1.75689 |  | 904.66 | 1.082677 |  | 902.01 | 2.663105 | 901.36 | 3.2979 | 887.7 | 5.4373
905.31 | 1.75689 |  | 904.74 | 1.082677 |  | 902.09 | 2.663105 | 901.44 | 3.2994 | 887.78 | 5.4387
905.39 | 1.75689 |  | 904.82 | 1.082677 |  | 902.17 | 2.663105 | 901.52 | 3.2994 | 887.85 | 5.4394
905.46 | 1.75689 |  | 904.91 | 1.08338 |  | 902.25 | 2.663105 | 901.6 | 3.2994 | 887.86 | 5.4401
905.54 | 1.75689 |  | 904.99 | 1.08338 |  | 902.33 | 2.664511 | 901.68 | 3.2994 | 887.93 | 5.4401
905.62 | 1.757593 |  | 905.07 | 1.082677 |  | 902.41 | 2.664511 | 901.76 | 3.3001 | 887.94 | 5.4408
905.7 | 1.757593 |  | 905.16 | 1.082677 |  | 902.49 | 2.664511 | 901.84 | 3.3001 | 888.01 | 5.4415
905.78 | 1.757593 |  | 905.24 | 1.08338 |  | 902.57 | 2.664511 | 901.92 | 3.3001 | 888.09 | 5.4429
905.86 | 1.758295838 |  | 905.32 | 1.08338 |  | 902.65 | 2.665214 | 901.99 | 3.3015 | 888.17 | 5.4436
905.94 | 1.758295838 |  | 905.41 | 1.08338 |  | 902.72 | 2.665917 | 902.07 | 3.3015 | 888.25 | 5.445
906.02 | 1.758295838 |  | 905.49 | 1.084083 |  | 902.8 | 2.665917 | 902.15 | 3.3015 | 888.33 | 5.4464
906.1 | 1.758295838 |  | 905.57 | 1.084083 |  | 902.88 | 2.665917 | 902.23 | 3.3015 | 888.41 | 5.4464
906.18 | 1.758295838 |  | 905.66 | 1.084083 |  | 902.96 | 2.665917 | 902.31 | 3.3029 | 888.49 | 5.4485
906.26 | 1.758295838 |  | 905.74 | 1.084083 |  | 903.04 | 2.66662 | 902.39 | 3.3029 | 888.57 | 5.4492
906.34 | 1.758999 |  | 905.82 | 1.084786 |  | 903.12 | 2.66662 | 902.47 | 3.3029 | 888.65 | 5.4506
906.41 | 1.758999 |  | 905.91 | 1.084786 |  | 903.2 | 2.667323 | 902.55 | 3.3029 | 888.73 | 5.4513
906.49 | 1.758999 |  | 905.99 | 1.084786 |  | 903.28 | 2.667323 | 902.63 | 3.3043 | 888.8 | 5.4521
906.57 | 1.758999 |  | 906.07 | 1.084786 |  | 903.36 | 2.668026 | 902.71 | 3.3043 | 888.88 | 5.4535
906.65 | 1.759702 |  | 906.16 | 1.085489 |  | 903.44 | 2.668026 | 902.79 | 3.3043 | 888.96 | 5.4549
906.73 | 1.759702 |  | 906.24 | 1.085489 |  | 903.52 | 2.668729 | 902.87 | 3.3043 | 889.04 | 5.4563
906.81 | 1.759702 |  | 906.32 | 1.085489 |  | 903.6 | 2.668729 | 902.94 | 3.3057 | 889.12 | 5.457
906.89 | 1.759702 |  | 906.41 | 1.086192351 |  | 903.67 | 2.668729 | 903.02 | 3.3057 | 889.2 | 5.4577
906.97 | 1.759702 |  | 906.49 | 1.086192351 |  | 903.75 | 2.669431946 | 903.1 | 3.3057 | 889.28 | 5.4591
907.05 | 1.759702 |  | 906.57 | 1.086192351 |  | 903.83 | 2.669431946 | 903.18 | 3.3057 | 889.36 | 5.4605
907.13 | 1.760405 |  | 906.66 | 1.086192351 |  | 903.91 | 2.669431946 | 903.26 | 3.3071 | 889.44 | 5.4612
907.21 | 1.761108 |  | 906.74 | 1.086192351 |  | 903.99 | 2.670135 | 903.34 | 3.3071 | 889.52 | 5.4626
907.29 | 1.761108 |  | 906.82 | 1.086192351 |  | 904.07 | 2.670135 | 903.42 | 3.3071 | 889.6 | 5.464
907.36 | 1.761108 |  | 906.91 | 1.086192351 |  | 904.15 | 2.670838 | 903.5 | 3.3071 | 889.65 | 5.4647
907.44 | 1.761108 |  | 906.99 | 1.086895 |  | 904.23 | 2.670838 | 903.58 | 3.3085 | 889.68 | 5.4647
907.52 | 1.761108 |  | 907.07 | 1.086895 |  | 904.31 | 2.671541 | 903.66 | 3.3085 | 889.75 | 5.4661
907.6 | 1.761108 |  | 907.16 | 1.086895 |  | 904.39 | 2.671541 | 903.74 | 3.3085 | 889.83 | 5.4675
907.68 | 1.761108 |  | 907.24 | 1.086895 |  | 904.47 | 2.672244 | 903.82 | 3.3085 | 889.91 | 5.4682
907.76 | 1.761108 |  | 907.32 | 1.087598 |  | 904.55 | 2.672244 | 903.89 | 3.3099 | 889.99 | 5.4696
907.84 | 1.761811 |  | 907.41 | 1.087598 |  | 904.62 | 2.672244 | 903.97 | 3.3099 | 890.07 | 5.471
907.92 | 1.762514 |  | 907.49 | 1.087598 |  | 904.7 | 2.672947 | 903.99 | 3.3099 | 890.15 | 5.4717
908 | 1.762514 |  | 907.57 | 1.087598 |  | 904.78 | 2.67365 | 904.08 | 3.3099 | 890.23 | 5.4731
908.08 | 1.762514 |  | 907.66 | 1.088301 |  | 904.86 | 2.67365 | 904.16 | 3.3113 | 890.29 | 5.4745
908.16 | 1.762514 |  | 907.74 | 1.087598 |  | 904.94 | 2.67365 | 904.24 | 3.3113 | 890.31 | 5.4745
908.24 | 1.762514 |  | 907.82 | 1.087598 |  | 905.02 | 2.674353 | 904.33 | 3.3113 | 890.39 | 5.4753
908.31 | 1.762514 |  | 907.91 | 1.088301 |  | 905.1 | 2.674353 | 904.41 | 3.3113 | 890.47 | 5.4767
908.39 | 1.762514 |  | 907.99 | 1.088301 |  | 905.18 | 2.675056243 | 904.49 | 3.3127 | 890.55 | 5.4781
908.47 | 1.762514 |  | 908.07 | 1.088301 |  | 905.26 | 2.675056243 | 904.58 | 3.3127 | 890.63 | 5.4795
908.55 | 1.763217 |  | 908.16 | 1.089004 |  | 905.34 | 2.675056243 | 904.66 | 3.3127 | 890.7 | 5.4809
908.63 | 1.763920135 |  | 908.24 | 1.089004 |  | 905.42 | 2.675056243 | 904.74 | 3.3141 | 890.78 | 5.4816
908.71 | 1.763920135 |  | 908.32 | 1.089004 |  | 905.5 | 2.675759 | 904.83 | 3.3141 | 890.86 | 5.483
908.79 | 1.763920135 |  | 908.41 | 1.089004 |  | 905.57 | 2.676462 | 904.91 | 3.3141 | 890.94 | 5.4837
908.87 | 1.763920135 |  | 908.49 | 1.089004 |  | 905.65 | 2.676462 | 904.99 | 3.3141 | 891.02 | 5.4851
908.95 | 1.763920135 |  | 908.57 | 1.089708 |  | 905.73 | 2.676462 | 905.08 | 3.3148 | 891.1 | 5.4865
909.03 | 1.763920135 |  | 908.66 | 1.089708 |  | 905.81 | 2.676462 | 905.16 | 3.3155 | 891.18 | 5.4872
909.11 | 1.763920135 |  | 908.74 | 1.089708 |  | 905.89 | 2.677165 | 905.24 | 3.3155 | 891.26 | 5.4886
909.19 | 1.763920135 |  | 908.74 | 1.089708 |  | 905.97 | 2.677868 | 905.33 | 3.3162 | 891.34 | 5.49
909.26 | 1.765326 |  | 908.82 | 1.089708 |  | 906.05 | 2.677868 | 905.41 | 3.3169 | 891.42 | 5.49
909.34 | 1.765326 |  | 908.91 | 1.090411 |  | 906.13 | 2.677868 | 905.49 | 3.3169 | 891.5 | 5.4914
909.42 | 1.765326 |  | 908.99 | 1.090411 |  | 906.21 | 2.678571 | 905.58 | 3.3169 | 891.58 | 5.4928
909.5 | 1.765326 |  | 909.07 | 1.090411 |  | 906.29 | 2.679274 | 905.66 | 3.3176 | 891.65 | 5.4942
909.58 | 1.765326 |  | 909.16 | 1.090411 |  | 906.37 | 2.679274 | 905.74 | 3.3183 | 891.73 | 5.4956
909.66 | 1.765326 |  | 909.17 | 1.091114 |  | 906.43 | 2.679978 | 905.83 | 3.3183 | 891.81 | 5.4963
909.74 | 1.765326 |  | 909.24 | 1.091114 |  | 906.45 | 2.679978 | 905.91 | 3.3183 | 891.89 | 5.4977
909.82 | 1.765326 |  | 909.32 | 1.091114 |  | 906.52 | 2.680681 | 905.99 | 3.319 | 891.97 | 5.4992
909.9 | 1.765326 |  | 909.41 | 1.091114 |  | 906.6 | 2.680681 | 906.08 | 3.3197 | 892.05 | 5.4999
909.98 | 1.766732 |  | 909.49 | 1.091817 |  | 906.68 | 2.680681 | 906.16 | 3.3197 | 892.13 | 5.5013
910.06 | 1.766732 |  | 909.57 | 1.091114 |  | 906.76 | 2.680681 | 906.24 | 3.3197 | 892.21 | 5.5027
910.14 | 1.766732 |  | 909.66 | 1.091114 |  | 906.84 | 2.680681 | 906.33 | 3.3204 | 892.29 | 5.5041
910.21 | 1.766732 |  | 909.74 | 1.091817 |  | 906.92 | 2.682087 | 906.41 | 3.3211 | 892.37 | 5.5048
910.29 | 1.766732 |  | 909.82 | 1.091817 |  | 907 | 2.682087 | 906.49 | 3.3211 | 892.45 | 5.5055
910.37 | 1.766732 |  | 909.91 | 1.091817 |  | 907.08 | 2.682087 | 906.58 | 3.3211 | 892.48 | 5.5062
910.45 | 1.766732 |  | 909.99 | 1.091817 |  | 907.16 | 2.682087 | 906.66 | 3.3226 | 892.53 | 5.5069
910.53 | 1.766732 |  | 910.07 | 1.092519685 |  | 907.24 | 2.682087 | 906.74 | 3.3226 | 892.6 | 5.5083
910.61 | 1.766732 |  | 910.16 | 1.092519685 |  | 907.3 | 2.683493 | 906.83 | 3.3226 | 892.68 | 5.509
910.69 | 1.767435 |  | 910.24 | 1.091817 |  | 907.32 | 2.683493 | 906.91 | 3.3226 | 892.76 | 5.5104
910.77 | 1.768138 |  | 910.32 | 1.091817 |  | 907.4 | 2.683493 | 906.99 | 3.3233 | 892.84 | 5.5111
910.85 | 1.768138 |  | 910.41 | 1.092519685 |  | 907.47 | 2.683493 | 907.08 | 3.324 | 892.92 | 5.5125
910.93 | 1.768138 |  | 910.49 | 1.092519685 |  | 907.55 | 2.683493 | 907.16 | 3.324 | 892.98 | 5.5139
911.01 | 1.768138 |  | 910.57 | 1.092519685 |  | 907.63 | 2.684196 | 907.24 | 3.324 | 893 | 5.5139
911.09 | 1.768138 |  | 910.66 | 1.093223 |  | 907.71 | 2.684899 | 907.33 | 3.3254 | 893.08 | 5.5146
911.16 | 1.768138 |  | 910.74 | 1.093223 |  | 907.79 | 2.684899 | 907.41 | 3.3254 | 893.16 | 5.516
911.24 | 1.768138 |  | 910.82 | 1.093223 |  | 907.87 | 2.684899 | 907.49 | 3.3254 | 893.24 | 5.5174
911.32 | 1.768138 |  | 910.91 | 1.093223 |  | 907.95 | 2.684899 | 907.58 | 3.3254 | 893.32 | 5.5181
911.4 | 1.768841 |  | 910.99 | 1.093926 |  | 908.03 | 2.685602 | 907.66 | 3.3268 | 893.4 | 5.5195
911.48 | 1.769544 |  | 911.07 | 1.093223 |  | 908.11 | 2.685602 | 907.74 | 3.3268 | 893.48 | 5.521
911.56 | 1.769544 |  | 911.16 | 1.093223 |  | 908.19 | 2.686305 | 907.83 | 3.3268 | 893.55 | 5.5224
911.64 | 1.769544 |  | 911.24 | 1.093223 |  | 908.27 | 2.686305 | 907.91 | 3.3268 | 893.63 | 5.5231
911.72 | 1.769544 |  | 911.32 | 1.093926 |  | 908.35 | 2.687007874 | 907.99 | 3.3282 | 893.71 | 5.5245
911.8 | 1.769544 |  | 911.41 | 1.093926 |  | 908.42 | 2.687007874 | 908.08 | 3.3282 | 893.79 | 5.5259
911.88 | 1.769544 |  | 911.49 | 1.093926 |  | 908.5 | 2.687711 | 908.16 | 3.3282 | 893.87 | 5.5273
911.96 | 1.770247 |  | 911.57 | 1.094629 |  | 908.58 | 2.687711 | 908.24 | 3.3296 | 893.95 | 5.528
912.04 | 1.770247 |  | 911.66 | 1.093926 |  | 908.66 | 2.688414 | 908.33 | 3.3296 | 894.03 | 5.5294
912.11 | 1.770951 |  | 911.74 | 1.093926 |  | 908.74 | 2.688414 | 908.41 | 3.3296 | 894.11 | 5.5308
912.19 | 1.770951 |  | 911.82 | 1.093926 |  | 908.82 | 2.688414 | 908.49 | 3.3296 | 894.19 | 5.5315
912.27 | 1.770951 |  | 911.91 | 1.094629 |  | 908.9 | 2.689117 | 908.58 | 3.331 | 894.27 | 5.5322
912.35 | 1.770951 |  | 911.99 | 1.094629 |  | 908.98 | 2.689117 | 908.66 | 3.331 | 894.35 | 5.5336
912.43 | 1.770951 |  | 912.07 | 1.094629 |  | 909.06 | 2.68982 | 908.74 | 3.331 | 894.43 | 5.535
912.51 | 1.770951 |  | 912.16 | 1.095332 |  | 909.14 | 2.68982 | 908.83 | 3.331 | 894.5 | 5.5364
912.59 | 1.770951 |  | 912.24 | 1.095332 |  | 909.22 | 2.68982 | 908.91 | 3.3324 | 894.58 | 5.5378
912.67 | 1.770951 |  | 912.32 | 1.095332 |  | 909.3 | 2.690523 | 908.99 | 3.3324 | 894.58 | 5.5378
912.74 | 1.771654 |  | 912.41 | 1.095332 |  | 909.37 | 2.691226 | 909.08 | 3.3324 | 894.66 | 5.5385
912.75 | 1.771654 |  | 912.49 | 1.096035 |  | 909.45 | 2.691226 | 909.16 | 3.3324 | 894.72 | 5.5399
912.83 | 1.771654 |  | 912.57 | 1.096035 |  | 909.53 | 2.691226 | 909.24 | 3.3338 | 894.74 | 5.5399
912.91 | 1.771654 |  | 912.66 | 1.096035 |  | 909.61 | 2.691226 | 909.33 | 3.3338 | 894.82 | 5.5406
912.99 | 1.772357 |  | 912.74 | 1.096035 |  | 909.69 | 2.691929 | 909.41 | 3.3338 | 894.9 | 5.542
913.06 | 1.772357 |  | 912.82 | 1.096738 |  | 909.77 | 2.692632171 | 909.49 | 3.3338 | 894.98 | 5.5434
913.14 | 1.772357 |  | 912.91 | 1.096738 |  | 909.85 | 2.692632171 | 909.58 | 3.3352 | 895.06 | 5.5449
913.22 | 1.772357 |  | 912.99 | 1.096035 |  | 909.93 | 2.692632171 | 909.66 | 3.3352 | 895.14 | 5.5456
913.3 | 1.772357 |  | 913.07 | 1.096738 |  | 910.01 | 2.692632171 | 909.74 | 3.3352 | 895.22 | 5.5463
913.38 | 1.772357 |  | 913.16 | 1.096738 |  | 910.09 | 2.693335 | 909.83 | 3.3359 | 895.3 | 5.5477
913.46 | 1.77306 |  | 913.24 | 1.096738 |  | 910.17 | 2.694038 | 909.91 | 3.3366 | 895.38 | 5.5491
913.54 | 1.77306 |  | 913.32 | 1.097441 |  | 910.25 | 2.694038 | 909.99 | 3.3366 | 895.45 | 5.5498
913.62 | 1.77306 |  | 913.41 | 1.097441 |  | 910.32 | 2.694038 | 910.08 | 3.3366 | 895.53 | 5.5512
913.63 | 1.773763 |  | 913.49 | 1.096738 |  | 910.4 | 2.694038 | 910.16 | 3.3373 | 895.61 | 5.5519
913.7 | 1.773763 |  | 913.57 | 1.096738 |  | 910.48 | 2.694741 | 910.16 | 3.3373 | 895.69 | 5.5533
913.78 | 1.773763 |  | 913.66 | 1.097441 |  | 910.56 | 2.695444 | 910.18 | 3.338 | 895.77 | 5.5547
913.86 | 1.773763 |  | 913.74 | 1.097441 |  | 910.64 | 2.695444 | 910.24 | 3.338 | 895.85 | 5.5561
913.94 | 1.773763 |  | 913.82 | 1.097441 |  | 910.72 | 2.695444 | 910.33 | 3.338 | 895.93 | 5.5575
914.01 | 1.773763 |  | 913.91 | 1.098143982 |  | 910.8 | 2.696147 | 910.41 | 3.338 | 896.01 | 5.5582
914.09 | 1.773763 |  | 913.91 | 1.077756 |  | 910.88 | 2.696147 | 910.49 | 3.3394 | 896.09 | 5.5589
914.17 | 1.774466 |  | 913.98 | 1.078459 |  | 910.96 | 2.69685 | 910.58 | 3.3394 | 896.17 | 5.561
914.25 | 1.774466 |  | 914.07 | 1.078459 |  | 911.04 | 2.69685 | 910.66 | 3.3394 | 896.25 | 5.5624
914.33 | 1.775169 |  | 914.15 | 1.078459 |  | 911.12 | 2.69685 | 910.74 | 3.3394 | 896.33 | 5.5638
914.41 | 1.775169 |  | 914.23 | 1.078459 |  | 911.2 | 2.697553 | 910.83 | 3.3408 | 896.4 | 5.5645
914.49 | 1.775169 |  | 914.32 | 1.078459 |  | 911.27 | 2.697553 | 910.91 | 3.3408 | 896.42 | 5.5652
914.57 | 1.775169 |  | 914.4 | 1.078459 |  | 911.35 | 2.698256 | 910.99 | 3.3408 | 896.48 | 5.5652
914.65 | 1.775169 |  | 914.48 | 1.078459 |  | 911.43 | 2.698256 | 911.08 | 3.3408 | 896.56 | 5.5674
914.73 | 1.775871766 |  | 914.57 | 1.078459 |  | 911.51 | 2.69896 | 911.16 | 3.3422 | 896.64 | 5.5681
914.81 | 1.775871766 |  | 914.65 | 1.079162 |  | 911.59 | 2.69896 | 911.24 | 3.3422 | 896.66 | 5.5688
914.89 | 1.775871766 |  | 914.73 | 1.079162 |  | 911.67 | 2.699663 | 911.33 | 3.3422 | 896.72 | 5.5695
914.96 | 1.776575 |  | 914.82 | 1.078459 |  | 911.75 | 2.699663 | 911.41 | 3.3436 | 896.8 | 5.5709
915.04 | 1.776575 |  | 914.9 | 1.078459 |  | 911.83 | 2.700366 | 911.49 | 3.3436 | 896.88 | 5.5723
915.12 | 1.776575 |  | 914.98 | 1.078459 |  | 911.91 | 2.700366 | 911.58 | 3.3436 | 896.96 | 5.5737
915.2 | 1.776575 |  | 915.07 | 1.078459 |  | 911.99 | 2.700366 | 911.66 | 3.3436 | 897.04 | 5.5751
915.28 | 1.776575 |  | 915.15 | 1.078459 |  | 912.07 | 2.701069 | 911.74 | 3.3451 | 897.12 | 5.5765
915.36 | 1.776575 |  | 915.23 | 1.078459 |  | 912.15 | 2.701772 | 911.83 | 3.3451 | 897.2 | 5.5765
915.44 | 1.777278 |  | 915.32 | 1.079162 |  | 912.22 | 2.701772 | 911.91 | 3.3451 | 897.28 | 5.5779
915.52 | 1.777278 |  | 915.4 | 1.078459 |  | 912.3 | 2.701772 | 911.99 | 3.3458 | 897.35 | 5.5793
915.6 | 1.777278 |  | 915.48 | 1.078459 |  | 912.38 | 2.701772 | 912.08 | 3.3465 | 897.43 | 5.5807
915.68 | 1.777278 |  | 915.57 | 1.078459 |  | 912.46 | 2.701772 | 912.16 | 3.3465 | 897.51 | 5.5821
915.76 | 1.777981 |  | 915.65 | 1.078459 |  | 912.54 | 2.703178 | 912.24 | 3.3465 | 897.59 | 5.5835
915.84 | 1.777981 |  | 915.73 | 1.078459 |  | 912.62 | 2.703178 | 912.33 | 3.3472 | 897.67 | 5.5842
915.91 | 1.777981 |  | 915.82 | 1.078459 |  | 912.7 | 2.703178 | 912.41 | 3.3479 | 897.75 | 5.5856
915.99 | 1.777981 |  | 915.9 | 1.078459 |  | 912.78 | 2.703178 | 912.49 | 3.3479 | 897.83 | 5.587
916.07 | 1.777981 |  | 915.98 | 1.078459 |  | 912.86 | 2.703881 | 912.58 | 3.3486 | 897.91 | 5.5877
916.15 | 1.778684 |  | 916.07 | 1.079162 |  | 912.94 | 2.704583802 | 912.66 | 3.3493 | 897.99 | 5.5891
916.23 | 1.779387 |  | 916.15 | 1.079162 |  | 913.02 | 2.704583802 | 912.74 | 3.3493 | 898.07 | 5.5906
916.31 | 1.779387 |  | 916.23 | 1.079162 |  | 913.1 | 2.704583802 | 912.83 | 3.35 | 898.15 | 5.592
916.39 | 1.779387 |  | 916.32 | 1.079162 |  | 913.17 | 2.704583802 | 912.91 | 3.35 | 898.21 | 5.5927
916.47 | 1.779387 |  | 916.4 | 1.079162 |  | 913.25 | 2.705287 | 912.99 | 3.3507 | 898.23 | 5.5934
916.55 | 1.779387 |  | 916.48 | 1.079865 |  | 913.33 | 2.70599 | 913.08 | 3.3507 | 898.3 | 5.5941
916.63 | 1.779387 |  | 916.57 | 1.079865 |  | 913.41 | 2.70599 | 913.16 | 3.3507 | 898.38 | 5.5955
916.71 | 1.78009 |  | 916.65 | 1.079865 |  | 913.49 | 2.70599 | 913.24 | 3.3514 | 898.46 | 5.5962
916.79 | 1.78009 |  | 916.73 | 1.081271 |  | 913.57 | 2.70599 | 913.33 | 3.3521 | 898.5 | 5.5969
916.86 | 1.78009 |  | 916.82 | 1.081271 |  | 913.63 | 2.706693 | 913.41 | 3.3521 | 898.54 | 5.5976
916.94 | 1.780793 |  | 916.9 | 1.081271 |  | 913.65 | 2.706693 | 913.49 | 3.3528 | 898.62 | 5.599
917.02 | 1.780793 |  | 916.98 | 1.081271 |  | 913.73 | 2.707396 | 913.58 | 3.3528 | 898.7 | 5.5997
917.1 | 1.780793 |  | 917.07 | 1.081974 |  | 913.81 | 2.707396 | 913.66 | 3.3535 | 898.78 | 5.6004
917.18 | 1.780793 |  | 917.15 | 1.081974 |  | 913.89 | 2.707396 | 913.74 | 3.3535 | 898.86 | 5.6018
917.26 | 1.780793 |  | 917.23 | 1.082677 |  | 913.97 | 2.707396 | 913.83 | 3.3542 | 898.94 | 5.6032
917.34 | 1.781496063 |  | 917.32 | 1.082677 |  | 914.05 | 2.708802 | 913.91 | 3.3549 | 899.02 | 5.6039
917.42 | 1.781496063 |  | 917.4 | 1.082677 |  | 914.12 | 2.708802 | 913.99 | 3.3549 | 899.1 | 5.6053
917.5 | 1.781496063 |  | 917.48 | 1.08338 |  | 914.2 | 2.708802 | 914.08 | 3.3549 | 899.18 | 5.6067
917.58 | 1.782199 |  | 917.57 | 1.08338 |  | 914.28 | 2.708802 | 914.16 | 3.3556 | 899.25 | 5.6081
917.66 | 1.782199 |  | 917.65 | 1.08338 |  | 914.36 | 2.709505 | 914.24 | 3.3563 | 899.33 | 5.6095
917.74 | 1.782199 |  | 917.73 | 1.08338 |  | 914.44 | 2.710208099 | 914.33 | 3.3563 | 899.41 | 5.6102
917.81 | 1.782199 |  | 917.82 | 1.084083 |  | 914.52 | 2.710208099 | 914.41 | 3.3563 | 899.49 | 5.6109
917.89 | 1.782199 |  | 917.9 | 1.08338 |  | 914.6 | 2.710208099 | 914.49 | 3.3577 | 899.57 | 5.6123
917.97 | 1.782199 |  | 917.98 | 1.084083 |  | 914.68 | 2.710911 | 914.58 | 3.3577 | 899.65 | 5.6138
918.05 | 1.782902 |  | 918.07 | 1.084083 |  | 914.76 | 2.711614 | 914.66 | 3.3584 | 899.73 | 5.6152
918.13 | 1.782902 |  | 918.15 | 1.084786 |  | 914.84 | 2.711614 | 914.74 | 3.3584 | 899.81 | 5.6166
918.21 | 1.782902 |  | 918.23 | 1.084786 |  | 914.92 | 2.711614 | 914.83 | 3.3591 | 899.89 | 5.6173
918.29 | 1.783605 |  | 918.32 | 1.085489 |  | 915 | 2.711614 | 914.91 | 3.3598 | 899.97 | 5.618
918.37 | 1.783605 |  | 918.4 | 1.085489 |  | 915.07 | 2.712317 | 914.99 | 3.3605 | 900.05 | 5.6194
918.45 | 1.783605 |  | 918.48 | 1.085489 |  | 915.12 | 2.71302 | 915.08 | 3.3605 | 900.06 | 5.6201
918.53 | 1.783605 |  | 918.57 | 1.085489 |  | 915.15 | 2.71302 | 915.16 | 3.3612 | 900.13 | 5.6208
918.61 | 1.783605 |  | 918.65 | 1.086192351 |  | 915.23 | 2.71302 | 915.24 | 3.3619 | 900.2 | 5.6222
918.69 | 1.784308 |  | 918.73 | 1.086192351 |  | 915.31 | 2.71302 | 915.33 | 3.3619 | 900.28 | 5.6236
918.76 | 1.784308 |  | 918.82 | 1.086192351 |  | 915.39 | 2.71302 | 915.41 | 3.3626 | 900.36 | 5.625
918.84 | 1.784308 |  | 918.9 | 1.086895 |  | 915.47 | 2.713723 | 915.49 | 3.3633 | 900.41 | 5.6264
918.92 | 1.785011 |  | 918.98 | 1.086895 |  | 915.55 | 2.714426 | 915.58 | 3.3633 | 900.44 | 5.6264
919 | 1.785011 |  | 919.07 | 1.086895 |  | 915.63 | 2.714426 | 915.66 | 3.3633 | 900.52 | 5.6278
919.08 | 1.785011 |  | 919.15 | 1.086895 |  | 915.71 | 2.714426 | 915.74 | 3.3647 | 900.6 | 5.6285
919.16 | 1.785011 |  | 919.23 | 1.087598 |  | 915.79 | 2.714426 | 915.83 | 3.3647 | 900.68 | 5.6299
919.24 | 1.785011 |  | 919.32 | 1.087598 |  | 915.87 | 2.715832396 | 915.91 | 3.3647 | 900.76 | 5.6313
919.32 | 1.785714 |  | 919.4 | 1.088301 |  | 915.95 | 2.715832396 | 915.96 | 3.3654 | 900.84 | 5.6327
919.4 | 1.785714 |  | 919.48 | 1.088301 |  | 916.02 | 2.716535 | 915.99 | 3.3661 | 900.92 | 5.6334
919.48 | 1.785714 |  | 919.57 | 1.088301 |  | 916.1 | 2.716535 | 916.08 | 3.3661 | 901 | 5.6348
919.56 | 1.785714 |  | 919.65 | 1.088301 |  | 916.18 | 2.717238 | 916.16 | 3.3661 | 901.08 | 5.6362
919.64 | 1.786417 |  | 919.73 | 1.089004 |  | 916.26 | 2.717238 | 916.24 | 3.3675 | 901.15 | 5.637
919.71 | 1.786417 |  | 919.82 | 1.089004 |  | 916.34 | 2.717238 | 916.33 | 3.3675 | 901.23 | 5.6391
919.79 | 1.786417 |  | 919.9 | 1.089004 |  | 916.42 | 2.717942 | 916.41 | 3.3675 | 901.31 | 5.6405
919.87 | 1.786417 |  | 919.98 | 1.089708 |  | 916.5 | 2.717942 | 916.49 | 3.3683 | 901.39 | 5.6419
919.95 | 1.786417 |  | 920.07 | 1.089708 |  | 916.58 | 2.717942 | 916.58 | 3.369 | 901.47 | 5.6426
920.03 | 1.78712036 |  | 920.15 | 1.089708 |  | 916.66 | 2.718645 | 916.66 | 3.369 | 901.55 | 5.6433
920.11 | 1.78712036 |  | 920.23 | 1.089708 |  | 916.74 | 2.719348 | 916.74 | 3.369 | 901.63 | 5.6447
920.19 | 1.78712036 |  | 920.32 | 1.089708 |  | 916.82 | 2.719348 | 916.83 | 3.3704 | 901.71 | 5.6461
920.27 | 1.78712036 |  | 920.4 | 1.090411 |  | 916.9 | 2.720051 | 916.91 | 3.3704 | 901.79 | 5.6475
920.35 | 1.787823 |  | 920.48 | 1.090411 |  | 916.97 | 2.720051 | 916.99 | 3.3704 | 901.87 | 5.6489
920.43 | 1.787823 |  | 920.57 | 1.090411 |  | 917.05 | 2.720754 | 917.08 | 3.3704 | 901.95 | 5.6496
920.51 | 1.787823 |  | 920.65 | 1.091114 |  | 917.13 | 2.720754 | 917.16 | 3.3718 | 901.95 | 5.6503
920.59 | 1.787823 |  | 920.73 | 1.091114 |  | 917.21 | 2.720754 | 917.24 | 3.3718 | 902.03 | 5.651
920.66 | 1.788526 |  | 920.82 | 1.091114 |  | 917.29 | 2.721457 | 917.33 | 3.3725 | 902.09 | 5.6524
920.74 | 1.788526 |  | 920.9 | 1.091817 |  | 917.37 | 2.721457 | 917.41 | 3.3732 | 902.1 | 5.6524
920.82 | 1.788526 |  | 920.98 | 1.091114 |  | 917.45 | 2.72215973 | 917.49 | 3.3732 | 902.18 | 5.6538
920.9 | 1.788526 |  | 920.99 | 1.091114 |  | 917.53 | 2.72215973 | 917.58 | 3.3739 | 902.26 | 5.6552
920.98 | 1.788526 |  | 921.07 | 1.091817 |  | 917.61 | 2.722863 | 917.66 | 3.3746 | 902.34 | 5.6566
921.06 | 1.789229 |  | 921.15 | 1.093223 |  | 917.69 | 2.722863 | 917.74 | 3.3746 | 902.42 | 5.6566
921.14 | 1.789229 |  | 921.23 | 1.093223 |  | 917.77 | 2.722863 | 917.83 | 3.3753 | 902.5 | 5.658
921.22 | 1.789229 |  | 921.31 | 1.093223 |  | 917.85 | 2.723566 | 917.91 | 3.3753 | 902.58 | 5.6594
921.3 | 1.789229 |  | 921.39 | 1.093223 |  | 917.92 | 2.724269 | 917.99 | 3.376 | 902.59 | 5.6594
921.38 | 1.789933 |  | 921.47 | 1.093223 |  | 918 | 2.724269 | 918.08 | 3.376 | 902.66 | 5.6609
921.46 | 1.789933 |  | 921.55 | 1.093223 |  | 918.08 | 2.724269 | 918.16 | 3.3767 | 902.74 | 5.6623
921.54 | 1.789933 |  | 921.62 | 1.093926 |  | 918.16 | 2.724972 | 918.24 | 3.3767 | 902.82 | 5.6637
921.61 | 1.789933 |  | 921.7 | 1.093926 |  | 918.24 | 2.724972 | 918.33 | 3.3774 | 902.9 | 5.6644
921.69 | 1.790636 |  | 921.78 | 1.093926 |  | 918.32 | 2.725675 | 918.41 | 3.3774 | 902.98 | 5.6658
921.77 | 1.790636 |  | 921.86 | 1.093926 |  | 918.4 | 2.725675 | 918.49 | 3.3781 | 903.05 | 5.6672
921.85 | 1.790636 |  | 921.94 | 1.093223 |  | 918.48 | 2.725675 | 918.58 | 3.3781 | 903.13 | 5.6686
921.93 | 1.790636 |  | 922.02 | 1.093926 |  | 918.56 | 2.726378 | 918.66 | 3.3788 | 903.21 | 5.67
922.01 | 1.790636 |  | 922.1 | 1.093926 |  | 918.64 | 2.726378 | 918.74 | 3.3788 | 903.29 | 5.6714
922.09 | 1.791339 |  | 922.18 | 1.093926 |  | 918.72 | 2.727081 | 918.83 | 3.3795 | 903.37 | 5.6721
922.17 | 1.791339 |  | 922.26 | 1.093926 |  | 918.8 | 2.727784027 | 918.91 | 3.3802 | 903.45 | 5.6735
922.25 | 1.791339 |  | 922.34 | 1.094629 |  | 918.87 | 2.727784027 | 918.99 | 3.3802 | 903.53 | 5.6749
922.33 | 1.791339 |  | 922.42 | 1.094629 |  | 918.95 | 2.727784027 | 919.08 | 3.3802 | 903.61 | 5.6763
922.41 | 1.790636 |  | 922.5 | 1.094629 |  | 919.03 | 2.727784027 | 919.16 | 3.3809 | 903.69 | 5.677
922.49 | 1.791339 |  | 922.57 | 1.094629 |  | 919.11 | 2.728487 | 919.24 | 3.3816 | 903.77 | 5.6784
922.56 | 1.791339 |  | 922.65 | 1.095332 |  | 919.19 | 2.72919 | 919.33 | 3.3816 | 903.79 | 5.6791
922.64 | 1.792042 |  | 922.73 | 1.095332 |  | 919.27 | 2.72919 | 919.41 | 3.3823 | 903.85 | 5.6791
922.72 | 1.792745 |  | 922.81 | 1.095332 |  | 919.35 | 2.72919 | 919.49 | 3.383 | 903.86 | 5.6798
922.8 | 1.792745 |  | 922.89 | 1.096035 |  | 919.43 | 2.72919 | 919.58 | 3.383 | 903.93 | 5.6805
922.88 | 1.792745 |  | 922.97 | 1.096035 |  | 919.51 | 2.730596 | 919.66 | 3.3837 | 904 | 5.6819
922.96 | 1.792745 |  | 923.05 | 1.096035 |  | 919.59 | 2.730596 | 919.74 | 3.3844 | 904.08 | 5.6834
923.04 | 1.792745 |  | 923.13 | 1.096035 |  | 919.67 | 2.730596 | 919.83 | 3.3844 | 904.16 | 5.6848
923.12 | 1.792745 |  | 923.21 | 1.096738 |  | 919.75 | 2.730596 | 919.91 | 3.3844 | 904.24 | 5.6862
923.2 | 1.793447694 |  | 923.29 | 1.096738 |  | 919.82 | 2.732002 | 919.99 | 3.3858 | 904.32 | 5.6869
923.28 | 1.793447694 |  | 923.37 | 1.096738 |  | 919.9 | 2.732002 | 920.08 | 3.3858 | 904.4 | 5.6883
923.36 | 1.793447694 |  | 923.45 | 1.096738 |  | 919.98 | 2.732002 | 920.16 | 3.3858 | 904.48 | 5.6897
923.44 | 1.794151 |  | 923.52 | 1.097441 |  | 920.06 | 2.732002 | 920.24 | 3.3872 | 904.56 | 5.6911
923.51 | 1.794151 |  | 923.6 | 1.097441 |  | 920.14 | 2.732705 | 920.33 | 3.3872 | 904.64 | 5.6925
923.59 | 1.794151 |  | 923.68 | 1.097441 |  | 920.22 | 2.733408324 | 920.41 | 3.3872 | 904.72 | 5.6939
923.67 | 1.794151 |  | 923.76 | 1.097441 |  | 920.3 | 2.733408324 | 920.49 | 3.3872 | 904.8 | 5.6953
923.75 | 1.794151 |  | 923.84 | 1.097441 |  | 920.38 | 2.733408324 | 920.58 | 3.3886 | 904.88 | 5.6967
923.76 | 1.794151 |  | 923.92 | 1.098143982 |  | 920.46 | 2.733408324 | 920.66 | 3.3886 | 904.95 | 5.6981
923.84 | 1.794854 |  | 924 | 1.097441 |  | 920.5 | 2.734111 | 920.74 | 3.3886 | 905.03 | 5.6988
923.92 | 1.794854 |  | 924.08 | 1.097441 |  | 920.54 | 2.734111 | 920.83 | 3.3886 | 905.11 | 5.6995
924 | 1.794854 |  | 924.16 | 1.098143982 |  | 920.62 | 2.734814 | 920.91 | 3.39 | 905.19 | 5.7009
924.08 | 1.794854 |  | 924.24 | 1.097441 |  | 920.7 | 2.734814 | 920.99 | 3.39 | 905.27 | 5.7023
924.16 | 1.795557 |  | 924.32 | 1.098143982 |  | 920.77 | 2.734814 | 921.08 | 3.39 | 905.35 | 5.7037
924.24 | 1.795557 |  | 924.4 | 1.098143982 |  | 920.85 | 2.734814 | 921.16 | 3.3915 | 905.43 | 5.7044
924.32 | 1.795557 |  | 924.47 | 1.098143982 |  | 920.93 | 2.735517 | 921.24 | 3.3915 | 905.46 | 5.7058
924.4 | 1.795557 |  | 924.55 | 1.098143982 |  | 921.01 | 2.73622 | 921.33 | 3.3915 | 905.51 | 5.7058
924.48 | 1.795557 |  | 924.63 | 1.098847 |  | 921.09 | 2.73622 | 921.41 | 3.3915 | 905.59 | 5.7073
924.56 | 1.795557 |  | 924.71 | 1.098847 |  | 921.17 | 2.73622 | 921.49 | 3.3929 | 905.67 | 5.7087
924.64 | 1.79626 |  | 924.79 | 1.098847 |  | 921.25 | 2.736924 | 921.58 | 3.3929 | 905.71 | 5.7094
924.71 | 1.79626 |  | 924.87 | 1.098847 |  | 921.33 | 2.737627 | 921.66 | 3.3929 | 905.75 | 5.7101
924.79 | 1.796963 |  | 924.95 | 1.09955 |  | 921.41 | 2.737627 | 921.73 | 3.3936 | 905.83 | 5.7115
924.87 | 1.796963 |  | 925.03 | 1.09955 |  | 921.49 | 2.737627 | 921.74 | 3.3936 | 905.9 | 5.7129
924.95 | 1.796963 |  | 925.11 | 1.09955 |  | 921.57 | 2.737627 | 921.75 | 3.3943 | 905.98 | 5.7136
925.03 | 1.796963 |  | 925.19 | 1.09955 |  | 921.65 | 2.739033 | 921.83 | 3.3943 | 906.06 | 5.7143
925.11 | 1.796963 |  | 925.27 | 1.100253 |  | 921.72 | 2.739033 | 921.91 | 3.3943 | 906.14 | 5.7157
925.19 | 1.796963 |  | 925.35 | 1.100253 |  | 921.8 | 2.739033 | 921.99 | 3.395 | 906.22 | 5.7171
925.27 | 1.796963 |  | 925.42 | 1.100253 |  | 921.88 | 2.739033 | 922.08 | 3.3957 | 906.3 | 5.7185
925.35 | 1.796963 |  | 925.5 | 1.100253 |  | 921.96 | 2.739033 | 922.16 | 3.3957 | 906.38 | 5.7199
925.43 | 1.797666 |  | 925.58 | 1.100956 |  | 922.04 | 2.740439 | 922.24 | 3.3957 | 906.46 | 5.7213
925.51 | 1.797666 |  | 925.66 | 1.100956 |  | 922.12 | 2.740439 | 922.33 | 3.3971 | 906.54 | 5.722
925.59 | 1.798369 |  | 925.74 | 1.100956 |  | 922.2 | 2.740439 | 922.41 | 3.3971 | 906.62 | 5.7234
925.66 | 1.798369 |  | 925.82 | 1.100956 |  | 922.25 | 2.741142 | 922.49 | 3.3971 | 906.7 | 5.7241
925.74 | 1.798369 |  | 925.9 | 1.101659 |  | 922.28 | 2.741845 | 922.58 | 3.3985 | 906.78 | 5.7255
925.82 | 1.798369 |  | 925.98 | 1.101659 |  | 922.36 | 2.741845 | 922.66 | 3.3985 | 906.85 | 5.7269
925.9 | 1.798369 |  | 926.06 | 1.101659 |  | 922.44 | 2.741845 | 922.74 | 3.3985 | 906.93 | 5.7283
925.98 | 1.798369 |  | 926.14 | 1.102362 |  | 922.52 | 2.741845 | 922.83 | 3.3999 | 907.01 | 5.7298
926.06 | 1.799071991 |  | 926.22 | 1.102362 |  | 922.6 | 2.741845 | 922.91 | 3.3999 | 907.09 | 5.7305
926.14 | 1.799071991 |  | 926.3 | 1.102362 |  | 922.67 | 2.742548 | 922.99 | 3.3999 | 907.17 | 5.7319
926.22 | 1.799071991 |  | 926.37 | 1.102362 |  | 922.75 | 2.742548 | 923.08 | 3.3999 | 907.25 | 5.7333
926.3 | 1.799775 |  | 926.45 | 1.102362 |  | 922.83 | 2.743251 | 923.16 | 3.4006 | 907.27 | 5.734
926.38 | 1.799775 |  | 926.53 | 1.103065 |  | 922.91 | 2.743251 | 923.24 | 3.4013 | 907.3 | 5.7368
926.46 | 1.799775 |  | 926.61 | 1.102362 |  | 922.99 | 2.743251 | 923.33 | 3.4013 | 907.3 | 5.7389
926.54 | 1.799775 |  | 926.69 | 1.102362 |  | 923.07 | 2.743251 | 923.41 | 3.402 | 907.32 | 5.7396
926.61 | 1.799775 |  | 926.77 | 1.103065 |  | 923.15 | 2.744657 | 923.49 | 3.4027 | 907.4 | 5.741
926.69 | 1.799775 |  | 926.85 | 1.103065 |  | 923.23 | 2.744657 | 923.58 | 3.4027 | 907.48 | 5.7417
926.77 | 1.800478 |  | 926.93 | 1.103065 |  | 923.31 | 2.744657 | 923.66 | 3.4027 | 907.56 | 5.7431
926.85 | 1.800478 |  | 927.01 | 1.103065 |  | 923.39 | 2.744657 | 923.74 | 3.4034 | 907.64 | 5.7445
926.93 | 1.800478 |  | 927.06 | 1.103768279 |  | 923.47 | 2.746063 | 923.83 | 3.4041 | 907.72 | 5.7466
927.01 | 1.801181 |  | 927.09 | 1.103768279 |  | 923.55 | 2.746063 | 923.91 | 3.4041 | 907.74 | 5.7466
927.09 | 1.801181 |  | 927.17 | 1.103768279 |  | 923.62 | 2.746063 | 923.99 | 3.4041 | 907.82 | 5.748
927.17 | 1.801181 |  | 927.25 | 1.103768279 |  | 923.64 | 2.746063 | 924.08 | 3.4055 | 907.91 | 5.7494
927.25 | 1.801181 |  | 927.32 | 1.103768279 |  | 923.72 | 2.746063 | 924.16 | 3.4055 | 907.99 | 5.7501
927.33 | 1.801884 |  | 927.4 | 1.104471 |  | 923.8 | 2.746063 | 924.24 | 3.4055 | 908.07 | 5.7515
927.41 | 1.801884 |  | 927.48 | 1.104471 |  | 923.89 | 2.747469 | 924.33 | 3.4062 | 908.16 | 5.753
927.49 | 1.801884 |  | 927.56 | 1.104471 |  | 923.97 | 2.747469 | 924.41 | 3.4069 | 908.24 | 5.7537
927.56 | 1.801884 |  | 927.64 | 1.104471 |  | 924.05 | 2.747469 | 924.49 | 3.4069 | 908.32 | 5.7558
927.64 | 1.802587 |  | 927.72 | 1.105174 |  | 924.14 | 2.747469 | 924.58 | 3.4069 | 908.41 | 5.7572
927.72 | 1.802587 |  | 927.8 | 1.105174 |  | 924.22 | 2.748172 | 924.66 | 3.4083 | 908.49 | 5.7586
927.8 | 1.802587 |  | 927.88 | 1.104471 |  | 924.3 | 2.748172 | 924.74 | 3.4083 | 908.57 | 5.76
927.88 | 1.802587 |  | 927.96 | 1.105174 |  | 924.39 | 2.748875 | 924.83 | 3.4083 | 908.66 | 5.7614
927.96 | 1.802587 |  | 928.04 | 1.105174 |  | 924.47 | 2.748875 | 924.91 | 3.409 | 908.74 | 5.7628
928.04 | 1.802587 |  | 928.12 | 1.105174 |  | 924.55 | 2.749578 | 924.99 | 3.4097 | 908.82 | 5.7642
928.12 | 1.80329 |  | 928.2 | 1.105877 |  | 924.64 | 2.749578 | 925.08 | 3.4097 | 908.91 | 5.7656
928.2 | 1.80329 |  | 928.27 | 1.105877 |  | 924.72 | 2.750281 | 925.16 | 3.4097 | 908.99 | 5.7663
928.28 | 1.80329 |  | 928.35 | 1.105877 |  | 924.8 | 2.750984252 | 925.24 | 3.4104 | 909.07 | 5.7684
928.36 | 1.80329 |  | 928.43 | 1.105174 |  | 924.89 | 2.750984252 | 925.33 | 3.4111 | 909.16 | 5.7698
928.44 | 1.803993 |  | 928.51 | 1.105877 |  | 924.97 | 2.750984252 | 925.41 | 3.4111 | 909.22 | 5.7712
928.51 | 1.803993 |  | 928.59 | 1.105877 |  | 925.05 | 2.750984252 | 925.49 | 3.4118 | 909.24 | 5.7712
928.59 | 1.803993 |  | 928.67 | 1.105877 |  | 925.14 | 2.751687 | 925.58 | 3.4118 | 909.32 | 5.7726
928.67 | 1.803993 |  | 928.75 | 1.105877 |  | 925.22 | 2.75239 | 925.66 | 3.4125 | 909.41 | 5.774
928.75 | 1.803993 |  | 928.83 | 1.10658 |  | 925.3 | 2.75239 | 925.74 | 3.4125 | 909.49 | 5.7754
928.83 | 1.804696288 |  | 928.91 | 1.10658 |  | 925.39 | 2.75239 | 925.83 | 3.4132 | 909.56 | 5.7769
928.91 | 1.804696288 |  | 928.99 | 1.10658 |  | 925.47 | 2.75239 | 925.91 | 3.4132 | 909.57 | 5.7769
928.99 | 1.804696288 |  | 929.07 | 1.107283 |  | 925.55 | 2.753796 | 925.99 | 3.4139 | 909.66 | 5.7783
929.07 | 1.804696288 |  | 929.15 | 1.107283 |  | 925.64 | 2.753796 | 926.08 | 3.4139 | 909.74 | 5.779
929.15 | 1.805399 |  | 929.22 | 1.10658 |  | 925.72 | 2.753796 | 926.16 | 3.4147 | 909.82 | 5.7804
929.23 | 1.805399 |  | 929.3 | 1.107283 |  | 925.8 | 2.753796 | 926.24 | 3.4154 | 909.91 | 5.7818
929.31 | 1.805399 |  | 929.38 | 1.107283 |  | 925.89 | 2.754499 | 926.33 | 3.4161 | 909.99 | 5.7839
929.39 | 1.805399 |  | 929.46 | 1.107283 |  | 925.97 | 2.755202 | 926.41 | 3.4161 | 910.07 | 5.7846
929.46 | 1.806102 |  | 929.54 | 1.107283 |  | 926.05 | 2.755202 | 926.49 | 3.4168 | 910.16 | 5.786
929.54 | 1.806102 |  | 929.62 | 1.107987 |  | 926.14 | 2.755202 | 926.58 | 3.4168 | 910.24 | 5.7874
929.62 | 1.806102 |  | 929.7 | 1.107987 |  | 926.22 | 2.755906 | 926.66 | 3.4175 | 910.32 | 5.7888
929.7 | 1.806102 |  | 929.78 | 1.107987 |  | 926.3 | 2.756609 | 926.74 | 3.4175 | 910.41 | 5.7902
929.78 | 1.806805 |  | 929.86 | 1.107987 |  | 926.39 | 2.756609 | 926.83 | 3.4182 | 910.49 | 5.7916
929.86 | 1.806805 |  | 929.94 | 1.107987 |  | 926.47 | 2.756609 | 926.91 | 3.4182 | 910.57 | 5.7937
929.94 | 1.806805 |  | 930.02 | 1.107987 |  | 926.55 | 2.756609 | 926.99 | 3.4189 | 910.66 | 5.7951
930.02 | 1.806805 |  | 930.1 | 1.107987 |  | 926.64 | 2.757312 | 927.08 | 3.4189 | 910.74 | 5.7958
930.1 | 1.806805 |  | 930.17 | 1.10869 |  | 926.72 | 2.758015 | 927.16 | 3.4203 | 910.82 | 5.7972
930.18 | 1.807508 |  | 930.25 | 1.10869 |  | 926.8 | 2.758015 | 927.24 | 3.4203 | 910.91 | 5.7994
930.26 | 1.807508 |  | 930.33 | 1.10869 |  | 926.89 | 2.758015 | 927.33 | 3.4203 | 910.97 | 5.8008
930.34 | 1.807508 |  | 930.41 | 1.107987 |  | 926.97 | 2.758718 | 927.41 | 3.4203 | 910.99 | 5.8008
930.41 | 1.807508 |  | 930.49 | 1.10869 |  | 927.05 | 2.759421 | 927.47 | 3.4217 | 911.07 | 5.8022
930.49 | 1.808211 |  | 930.57 | 1.10869 |  | 927.14 | 2.759421 | 927.49 | 3.4217 | 911.16 | 5.8029
930.57 | 1.808211 |  | 930.65 | 1.10869 |  | 927.22 | 2.759421 | 927.58 | 3.4217 | 911.24 | 5.8036
930.65 | 1.808211 |  | 930.73 | 1.10869 |  | 927.3 | 2.760124 | 927.65 | 3.4224 | 911.32 | 5.8057
930.73 | 1.808211 |  | 930.81 | 1.109393 |  | 927.39 | 2.760124 | 927.66 | 3.4224 | 911.39 | 5.8071
930.81 | 1.808211 |  | 930.89 | 1.109393 |  | 927.47 | 2.760827 | 927.74 | 3.4224 | 911.41 | 5.8071
930.89 | 1.808211 |  | 930.97 | 1.109393 |  | 927.55 | 2.760827 | 927.83 | 3.4231 | 911.49 | 5.8078
930.97 | 1.808915 |  | 931.05 | 1.109393 |  | 927.64 | 2.760827 | 927.91 | 3.4231 | 911.57 | 5.8092
931.05 | 1.808915 |  | 931.12 | 1.109393 |  | 927.72 | 2.76153 | 927.99 | 3.4231 | 911.66 | 5.8106
931.13 | 1.808915 |  | 931.2 | 1.109393 |  | 927.8 | 2.76153 | 928.07 | 3.4245 | 911.74 | 5.812
931.21 | 1.808915 |  | 931.28 | 1.109393 |  | 927.89 | 2.762233 | 928.15 | 3.4245 | 911.82 | 5.8134
931.29 | 1.809618 |  | 931.36 | 1.110095613 |  | 927.97 | 2.762233 | 928.23 | 3.4245 | 911.91 | 5.8148
931.36 | 1.809618 |  | 931.44 | 1.110095613 |  | 928.05 | 2.762935883 | 928.31 | 3.4245 | 911.99 | 5.8162
931.44 | 1.809618 |  | 931.52 | 1.110095613 |  | 928.14 | 2.762935883 | 928.39 | 3.4259 | 912.07 | 5.8169
931.52 | 1.809618 |  | 931.6 | 1.110095613 |  | 928.22 | 2.762935883 | 928.47 | 3.4259 | 912.16 | 5.8183
931.6 | 1.810321 |  | 931.68 | 1.110095613 |  | 928.3 | 2.763639 | 928.55 | 3.4266 | 912.24 | 5.8197
931.68 | 1.810321 |  | 931.76 | 1.110095613 |  | 928.39 | 2.764342 | 928.63 | 3.4266 | 912.32 | 5.8204
931.76 | 1.810321 |  | 931.84 | 1.110095613 |  | 928.47 | 2.764342 | 928.71 | 3.4273 | 912.39 | 5.8226
931.84 | 1.811023622 |  | 931.92 | 1.110799 |  | 928.55 | 2.764342 | 928.79 | 3.4273 | 912.41 | 5.8226
931.92 | 1.811023622 |  | 932 | 1.110799 |  | 928.64 | 2.765045 | 928.87 | 3.428 | 912.49 | 5.8233
932 | 1.811023622 |  | 932.07 | 1.110095613 |  | 928.72 | 2.765748 | 928.94 | 3.428 | 912.57 | 5.8247
932.08 | 1.811023622 |  | 932.14 | 1.110799 |  | 928.8 | 2.765748 | 929.02 | 3.4287 | 912.66 | 5.8261
932.16 | 1.811727 |  | 932.15 | 1.110799 |  | 928.89 | 2.765748 | 929.1 | 3.4287 | 912.74 | 5.8275
932.24 | 1.811727 |  | 932.23 | 1.110799 |  | 928.97 | 2.766451 | 929.18 | 3.4287 | 912.82 | 5.8289
932.31 | 1.811727 |  | 932.31 | 1.110799 |  | 929.05 | 2.766451 | 929.26 | 3.4301 | 912.91 | 5.8303
932.39 | 1.811727 |  | 932.39 | 1.111502 |  | 929.14 | 2.767154 | 929.34 | 3.4301 | 912.99 | 5.831
932.47 | 1.81243 |  | 932.47 | 1.111502 |  | 929.22 | 2.767154 | 929.42 | 3.4301 | 913.07 | 5.8324
932.55 | 1.81243 |  | 932.55 | 1.111502 |  | 929.3 | 2.767857 | 929.5 | 3.4308 | 913.16 | 5.8338
932.63 | 1.81243 |  | 932.63 | 1.111502 |  | 929.39 | 2.767857 | 929.58 | 3.4315 | 913.24 | 5.8345
932.71 | 1.81243 |  | 932.67 | 1.112205 |  | 929.47 | 2.76856018 | 929.66 | 3.4315 | 913.32 | 5.8359
932.79 | 1.81243 |  | 932.71 | 1.112205 |  | 929.55 | 2.769263 | 929.74 | 3.4322 | 913.41 | 5.8373
932.87 | 1.81243 |  | 932.79 | 1.112205 |  | 929.64 | 2.769263 | 929.82 | 3.4329 | 913.49 | 5.838
932.95 | 1.813133 |  | 932.87 | 1.112205 |  | 929.72 | 2.769263 | 929.89 | 3.4329 | 913.57 | 5.8394
933.03 | 1.813133 |  | 932.95 | 1.112205 |  | 929.8 | 2.769966 | 929.97 | 3.4329 | 913.66 | 5.8408
933.11 | 1.813133 |  | 933.02 | 1.112205 |  | 929.89 | 2.769966 | 930.05 | 3.4336 | 913.67 | 5.8415
933.19 | 1.813836 |  | 933.1 | 1.112205 |  | 929.97 | 2.769966 | 930.13 | 3.4343 | 913.74 | 5.8422
933.26 | 1.813836 |  | 933.18 | 1.112205 |  | 930.05 | 2.770669 | 930.21 | 3.4343 | 913.82 | 5.8436
933.34 | 1.813836 |  | 933.26 | 1.112908 |  | 930.14 | 2.770669 | 930.29 | 3.435 | 913.91 | 5.8451
933.42 | 1.813836 |  | 933.34 | 1.112908 |  | 930.22 | 2.771372 | 930.37 | 3.4357 | 913.98 | 5.8465
933.5 | 1.813836 |  | 933.42 | 1.112908 |  | 930.3 | 2.771372 | 930.45 | 3.4357 | 913.99 | 5.8465
933.58 | 1.814539 |  | 933.5 | 1.112908 |  | 930.39 | 2.772075 | 930.53 | 3.4357 | 914.07 | 5.8479
933.66 | 1.814539 |  | 933.58 | 1.113611 |  | 930.47 | 2.772075 | 930.61 | 3.4371 | 914.16 | 5.8486
933.74 | 1.814539 |  | 933.64 | 1.094629 |  | 930.53 | 2.772778 | 930.69 | 3.4371 | 914.24 | 5.85
933.82 | 1.815242 |  | 933.65 | 1.094629 |  | 930.55 | 2.772778 | 930.77 | 3.4371 | 914.32 | 5.8514
933.9 | 1.815242 |  | 933.73 | 1.095332 |  | 930.64 | 2.772778 | 930.84 | 3.4379 | 914.41 | 5.8528
933.98 | 1.815242 |  | 933.81 | 1.095332 |  | 930.72 | 2.773481 | 930.92 | 3.4386 | 914.49 | 5.8535
934.06 | 1.815242 |  | 933.89 | 1.095332 |  | 930.8 | 2.773481 | 931 | 3.4386 | 914.57 | 5.8549
934.14 | 1.815242 |  | 933.97 | 1.095332 |  | 930.89 | 2.773481 | 931.08 | 3.4386 | 914.66 | 5.8563
934.21 | 1.815242 |  | 934.05 | 1.095332 |  | 930.97 | 2.774184 | 931.16 | 3.44 | 914.74 | 5.8584
934.29 | 1.815945 |  | 934.13 | 1.095332 |  | 931.05 | 2.774184 | 931.24 | 3.44 | 914.82 | 5.8591
934.37 | 1.815945 |  | 934.21 | 1.095332 |  | 931.07 | 2.774888 | 931.32 | 3.44 | 914.91 | 5.8605
934.45 | 1.815945 |  | 934.29 | 1.095332 |  | 931.14 | 2.774888 | 931.4 | 3.44 | 914.99 | 5.8612
934.53 | 1.815945 |  | 934.36 | 1.095332 |  | 931.22 | 2.774888 | 931.48 | 3.44 | 915.07 | 5.8626
934.61 | 1.816647919 |  | 934.44 | 1.095332 |  | 931.3 | 2.775591 | 931.56 | 3.4414 | 915.16 | 5.864
934.69 | 1.816647919 |  | 934.52 | 1.095332 |  | 931.39 | 2.775591 | 931.64 | 3.4414 | 915.24 | 5.8654
934.77 | 1.816647919 |  | 934.6 | 1.095332 |  | 931.47 | 2.776294 | 931.72 | 3.4414 | 915.32 | 5.8668
934.85 | 1.816647919 |  | 934.68 | 1.095332 |  | 931.55 | 2.776294 | 931.79 | 3.4414 | 915.41 | 5.8683
934.93 | 1.816647919 |  | 934.76 | 1.095332 |  | 931.64 | 2.776997 | 931.87 | 3.4428 | 915.49 | 5.8697
935.01 | 1.817351 |  | 934.84 | 1.095332 |  | 931.72 | 2.776997 | 931.95 | 3.4428 | 915.57 | 5.8711
935.09 | 1.817351 |  | 934.92 | 1.095332 |  | 931.8 | 2.7777 | 932.03 | 3.4428 | 915.6 | 5.8718
935.16 | 1.817351 |  | 935 | 1.095332 |  | 931.89 | 2.778403 | 932.11 | 3.4428 | 915.66 | 5.8718
935.24 | 1.818054 |  | 935.08 | 1.095332 |  | 931.97 | 2.778403 | 932.19 | 3.4442 | 915.74 | 5.8732
935.32 | 1.818054 |  | 935.16 | 1.095332 |  | 932.05 | 2.778403 | 932.27 | 3.4442 | 915.78 | 5.8746
935.4 | 1.818054 |  | 935.24 | 1.095332 |  | 932.14 | 2.778403 | 932.35 | 3.4442 | 915.82 | 5.8746
935.48 | 1.818757 |  | 935.31 | 1.095332 |  | 932.22 | 2.779809 | 932.43 | 3.4442 | 915.91 | 5.876
935.56 | 1.818757 |  | 935.39 | 1.095332 |  | 932.3 | 2.779809 | 932.51 | 3.4449 | 915.99 | 5.8774
935.64 | 1.818757 |  | 935.47 | 1.095332 |  | 932.39 | 2.779809 | 932.59 | 3.4456 | 916.07 | 5.8788
935.72 | 1.81946 |  | 935.55 | 1.095332 |  | 932.47 | 2.779809 | 932.67 | 3.4456 | 916.16 | 5.8802
935.8 | 1.81946 |  | 935.63 | 1.095332 |  | 932.55 | 2.780511811 | 932.74 | 3.4456 | 916.24 | 5.8816
935.88 | 1.81946 |  | 935.71 | 1.095332 |  | 932.64 | 2.780511811 | 932.82 | 3.447 | 916.32 | 5.8823
935.96 | 1.81946 |  | 935.79 | 1.095332 |  | 932.72 | 2.781215 | 932.9 | 3.447 | 916.41 | 5.8837
936.04 | 1.81946 |  | 935.87 | 1.095332 |  | 932.8 | 2.781215 | 932.98 | 3.447 | 916.49 | 5.8851
936.11 | 1.81946 |  | 935.95 | 1.095332 |  | 932.89 | 2.781918 | 933.06 | 3.4477 | 916.57 | 5.8865
936.19 | 1.820163 |  | 936.03 | 1.095332 |  | 932.97 | 2.781918 | 933.14 | 3.4484 | 916.66 | 5.8879
936.27 | 1.820163 |  | 936.11 | 1.095332 |  | 933.05 | 2.782621 | 933.22 | 3.4484 | 916.74 | 5.8893
936.35 | 1.820866 |  | 936.19 | 1.095332 |  | 933.14 | 2.782621 | 933.3 | 3.4491 | 916.82 | 5.8907
936.43 | 1.820866 |  | 936.26 | 1.095332 |  | 933.22 | 2.782621 | 933.38 | 3.4498 | 916.91 | 5.8915
936.51 | 1.820866 |  | 936.34 | 1.095332 |  | 933.3 | 2.783324 | 933.46 | 3.4498 | 916.99 | 5.8929
936.59 | 1.820866 |  | 936.42 | 1.096035 |  | 933.39 | 2.784027 | 933.54 | 3.4498 | 917.07 | 5.8943
936.67 | 1.820866 |  | 936.5 | 1.096035 |  | 933.47 | 2.784027 | 933.62 | 3.4498 | 917.16 | 5.8957
936.74 | 1.821569 |  | 936.58 | 1.096035 |  | 933.55 | 2.784027 | 933.64 | 3.4505 | 917.24 | 5.8971
936.75 | 1.821569 |  | 936.66 | 1.096035 |  | 933.64 | 2.78473 | 933.64 | 3.4505 | 917.32 | 5.8985
936.83 | 1.821569 |  | 936.74 | 1.096738 |  | 933.72 | 2.785433 | 933.69 | 3.4512 | 917.38 | 5.8999
936.91 | 1.821569 |  | 936.82 | 1.096738 |  | 933.8 | 2.785433 | 933.77 | 3.4512 | 917.41 | 5.8999
936.99 | 1.821569 |  | 936.9 | 1.096738 |  | 933.89 | 2.785433 | 933.85 | 3.4512 | 917.49 | 5.9013
937.03 | 1.822272216 |  | 936.98 | 1.096738 |  | 933.97 | 2.786136108 | 933.93 | 3.4512 | 917.53 | 5.902
937.06 | 1.822272216 |  | 937.06 | 1.097441 |  | 934.05 | 2.786839 | 934.01 | 3.4519 | 917.57 | 5.902
937.14 | 1.822272216 |  | 937.14 | 1.097441 |  | 934.14 | 2.786839 | 934.09 | 3.4526 | 917.66 | 5.9034
937.22 | 1.822272216 |  | 937.21 | 1.097441 |  | 934.22 | 2.786839 | 934.17 | 3.4526 | 917.74 | 5.9048
937.3 | 1.822272216 |  | 937.29 | 1.097441 |  | 934.3 | 2.786839 | 934.25 | 3.4533 | 917.82 | 5.9062
937.38 | 1.822975 |  | 937.37 | 1.098143982 |  | 934.39 | 2.787542 | 934.33 | 3.454 | 917.91 | 5.9076
937.46 | 1.822975 |  | 937.45 | 1.098143982 |  | 934.47 | 2.788245 | 934.41 | 3.454 | 917.99 | 5.909
937.54 | 1.822975 |  | 937.53 | 1.098143982 |  | 934.55 | 2.788245 | 934.49 | 3.454 | 918.07 | 5.9104
937.62 | 1.822975 |  | 937.61 | 1.098847 |  | 934.64 | 2.788245 | 934.57 | 3.4547 | 918.16 | 5.9118
937.7 | 1.823678 |  | 937.69 | 1.098847 |  | 934.72 | 2.788948 | 934.64 | 3.4547 | 918.24 | 5.9132
937.78 | 1.823678 |  | 937.77 | 1.098847 |  | 934.8 | 2.789651 | 934.72 | 3.4554 | 918.32 | 5.9147
937.86 | 1.823678 |  | 937.85 | 1.09955 |  | 934.89 | 2.789651 | 934.8 | 3.4554 | 918.41 | 5.9161
937.94 | 1.823678 |  | 937.93 | 1.09955 |  | 934.97 | 2.789651 | 934.88 | 3.4554 | 918.49 | 5.9175
938.01 | 1.824381 |  | 938.01 | 1.09955 |  | 935.05 | 2.790354 | 934.96 | 3.4561 | 918.57 | 5.9189
938.09 | 1.824381 |  | 938.09 | 1.100253 |  | 935.14 | 2.791057 | 935.04 | 3.4568 | 918.66 | 5.921
938.17 | 1.824381 |  | 938.16 | 1.100253 |  | 935.22 | 2.791057 | 935.12 | 3.4568 | 918.74 | 5.9217
938.25 | 1.824381 |  | 938.24 | 1.100253 |  | 935.3 | 2.791057 | 935.2 | 3.4568 | 918.82 | 5.9231
938.33 | 1.824381 |  | 938.32 | 1.100956 |  | 935.39 | 2.792463 | 935.28 | 3.4582 | 918.91 | 5.9245
938.41 | 1.824381 |  | 938.4 | 1.100956 |  | 935.47 | 2.792463 | 935.36 | 3.4582 | 918.95 | 5.9259
938.49 | 1.824381 |  | 938.48 | 1.100956 |  | 935.55 | 2.792463 | 935.44 | 3.4582 | 918.99 | 5.9259
938.57 | 1.825084 |  | 938.56 | 1.100956 |  | 935.64 | 2.792463 | 935.52 | 3.4589 | 919.07 | 5.9273
938.65 | 1.825084 |  | 938.64 | 1.101659 |  | 935.72 | 2.79387 | 935.59 | 3.4596 | 919.16 | 5.9287
938.73 | 1.825084 |  | 938.72 | 1.101659 |  | 935.8 | 2.79387 | 935.67 | 3.4596 | 919.24 | 5.9301
938.81 | 1.825084 |  | 938.8 | 1.101659 |  | 935.89 | 2.79387 | 935.75 | 3.4596 | 919.32 | 5.9315
938.89 | 1.825084 |  | 938.88 | 1.102362 |  | 935.97 | 2.794573 | 935.83 | 3.4611 | 919.38 | 5.9329
938.96 | 1.825787 |  | 938.96 | 1.102362 |  | 936.05 | 2.795276 | 935.91 | 3.4611 | 919.41 | 5.9329
939.04 | 1.825787 |  | 939.04 | 1.102362 |  | 936.14 | 2.795276 | 935.99 | 3.4611 | 919.49 | 5.935
939.12 | 1.82649 |  | 939.11 | 1.102362 |  | 936.22 | 2.795276 | 936.07 | 3.4618 | 919.57 | 5.9357
939.2 | 1.82649 |  | 939.19 | 1.102362 |  | 936.3 | 2.795979 | 936.15 | 3.4618 | 919.66 | 5.9371
939.28 | 1.82649 |  | 939.27 | 1.103065 |  | 936.39 | 2.796682 | 936.23 | 3.4625 | 919.74 | 5.9386
939.36 | 1.82649 |  | 939.35 | 1.103065 |  | 936.47 | 2.796682 | 936.31 | 3.4625 | 919.82 | 5.94
939.44 | 1.82649 |  | 939.43 | 1.103065 |  | 936.55 | 2.796682 | 936.39 | 3.4632 | 919.91 | 5.9414
939.52 | 1.82649 |  | 939.51 | 1.103768279 |  | 936.64 | 2.796682 | 936.47 | 3.4639 | 919.99 | 5.9428
939.6 | 1.827193 |  | 939.59 | 1.103768279 |  | 936.72 | 2.796682 | 936.54 | 3.4639 | 920.07 | 5.9435
939.68 | 1.827193 |  | 939.67 | 1.103768279 |  | 936.8 | 2.798087739 | 936.62 | 3.4639 | 920.16 | 5.9463
939.76 | 1.827193 |  | 939.75 | 1.104471 |  | 936.89 | 2.798087739 | 936.7 | 3.4646 | 920.24 | 5.947
939.84 | 1.827193 |  | 939.83 | 1.104471 |  | 936.97 | 2.798087739 | 936.78 | 3.4646 | 920.32 | 5.9484
939.91 | 1.827193 |  | 939.91 | 1.104471 |  | 937.05 | 2.798791 | 936.86 | 3.4653 | 920.41 | 5.9498
939.99 | 1.827193 |  | 939.99 | 1.105174 |  | 937.14 | 2.799494 | 936.94 | 3.4653 | 920.43 | 5.9505
940.07 | 1.827897 |  | 940.06 | 1.105174 |  | 937.22 | 2.799494 | 937.02 | 3.466 | 920.49 | 5.9512
940.15 | 1.827897 |  | 940.14 | 1.105174 |  | 937.3 | 2.799494 | 937.1 | 3.4667 | 920.57 | 5.9526
940.23 | 1.827193 |  | 940.22 | 1.105877 |  | 937.39 | 2.799494 | 937.18 | 3.4667 | 920.66 | 5.954
940.31 | 1.827897 |  | 940.3 | 1.105877 |  | 937.39 | 2.800197 | 937.26 | 3.4674 | 920.74 | 5.9561
940.39 | 1.8286 |  | 940.38 | 1.105877 |  | 937.47 | 2.8009 | 937.34 | 3.4674 | 920.82 | 5.9575
940.47 | 1.8286 |  | 940.46 | 1.105877 |  | 937.55 | 2.8009 | 937.42 | 3.4681 | 920.91 | 5.9589
940.55 | 1.8286 |  | 940.54 | 1.105877 |  | 937.64 | 2.8009 | 937.49 | 3.4681 | 920.99 | 5.9603
940.63 | 1.8286 |  | 940.62 | 1.10658 |  | 937.72 | 2.801603 | 937.57 | 3.4688 | 921.07 | 5.9618
940.71 | 1.8286 |  | 940.7 | 1.10658 |  | 937.8 | 2.801603 | 937.65 | 3.4695 | 921.16 | 5.9632
940.79 | 1.8286 |  | 940.78 | 1.10658 |  | 937.89 | 2.802306 | 937.73 | 3.4695 | 921.24 | 5.9646
940.86 | 1.8286 |  | 940.86 | 1.107283 |  | 937.97 | 2.803009 | 937.81 | 3.4695 | 921.3 | 5.966
940.94 | 1.8286 |  | 940.94 | 1.107283 |  | 938.05 | 2.803009 | 937.89 | 3.4709 | 921.32 | 5.966
941.02 | 1.8286 |  | 941.01 | 1.107283 |  | 938.14 | 2.803009 | 937.97 | 3.4709 | 921.41 | 5.9681
941.1 | 1.829303 |  | 941.09 | 1.107283 |  | 938.16 | 2.803712036 | 938.05 | 3.4709 | 921.49 | 5.9695
941.18 | 1.830006 |  | 941.17 | 1.107987 |  | 938.22 | 2.804415 | 938.13 | 3.4716 | 921.57 | 5.9702
941.26 | 1.830006 |  | 941.25 | 1.107987 |  | 938.3 | 2.804415 | 938.21 | 3.4723 | 921.66 | 5.9716
941.34 | 1.830006 |  | 941.33 | 1.107987 |  | 938.39 | 2.805118 | 938.29 | 3.4723 | 921.74 | 5.9737
941.42 | 1.830006 |  | 941.41 | 1.10869 |  | 938.47 | 2.805118 | 938.37 | 3.473 | 921.8 | 5.9751
941.5 | 1.830006 |  | 941.49 | 1.10869 |  | 938.55 | 2.805118 | 938.44 | 3.473 | 921.82 | 5.9751
941.58 | 1.830709 |  | 941.57 | 1.10869 |  | 938.64 | 2.805821 | 938.52 | 3.4737 | 921.91 | 5.9765
941.66 | 1.831412 |  | 941.65 | 1.10869 |  | 938.72 | 2.805821 | 938.6 | 3.4744 | 921.99 | 5.9779
941.74 | 1.831412 |  | 941.7 | 1.109393 |  | 938.8 | 2.805821 | 938.68 | 3.4744 | 922.07 | 5.9793
941.81 | 1.831412 |  | 941.73 | 1.109393 |  | 938.89 | 2.806524 | 938.76 | 3.4744 | 922.16 | 5.9807
941.89 | 1.831412 |  | 941.81 | 1.109393 |  | 938.97 | 2.807227 | 938.84 | 3.4751 | 922.24 | 5.9821
941.97 | 1.832115 |  | 941.89 | 1.109393 |  | 939.05 | 2.807227 | 938.92 | 3.4758 | 922.32 | 5.9835
942.05 | 1.831412 |  | 941.96 | 1.109393 |  | 939.14 | 2.807227 | 939 | 3.4758 | 922.41 | 5.985
942.13 | 1.832115 |  | 942.04 | 1.110095613 |  | 939.22 | 2.80793 | 939.08 | 3.4765 | 922.49 | 5.9871
942.21 | 1.832115 |  | 942.12 | 1.110095613 |  | 939.3 | 2.808633 | 939.16 | 3.4765 | 922.57 | 5.9885
942.29 | 1.832115 |  | 942.2 | 1.110095613 |  | 939.39 | 2.808633 | 939.24 | 3.4772 | 922.66 | 5.9899
942.37 | 1.832115 |  | 942.28 | 1.110095613 |  | 939.47 | 2.808633 | 939.32 | 3.4772 | 922.74 | 5.9913
942.45 | 1.832115 |  | 942.36 | 1.110799 |  | 939.55 | 2.808633 | 939.39 | 3.4779 | 922.82 | 5.992
942.53 | 1.832115 |  | 942.44 | 1.110799 |  | 939.64 | 2.810039 | 939.42 | 3.4786 | 922.91 | 5.9941
942.61 | 1.832818 |  | 942.52 | 1.110799 |  | 939.72 | 2.810039 | 939.47 | 3.4786 | 922.99 | 5.9955
942.69 | 1.833521 |  | 942.6 | 1.110799 |  | 939.8 | 2.810039 | 939.54 | 3.4793 | 923.04 | 5.9969
942.76 | 1.833521 |  | 942.68 | 1.111502 |  | 939.89 | 2.810039 | 939.55 | 3.4793 | 923.07 | 5.9969
942.84 | 1.833521 |  | 942.76 | 1.110799 |  | 939.97 | 2.810742 | 939.63 | 3.4793 | 923.16 | 5.9983
942.92 | 1.832818 |  | 942.84 | 1.111502 |  | 940.05 | 2.811445 | 939.71 | 3.48 | 923.24 | 5.9997
943 | 1.833521 |  | 942.91 | 1.111502 |  | 940.14 | 2.811445 | 939.79 | 3.4807 | 923.32 | 6.0011
943.08 | 1.833521 |  | 942.99 | 1.112205 |  | 940.22 | 2.811445 | 939.87 | 3.4807 | 923.33 | 6.0018
943.16 | 1.833521 |  | 943.07 | 1.111502 |  | 940.3 | 2.811445 | 939.95 | 3.4807 | 923.41 | 6.0025
943.24 | 1.834223847 |  | 943.15 | 1.111502 |  | 940.39 | 2.812852 | 940.03 | 3.4814 | 923.49 | 6.0046
943.32 | 1.834223847 |  | 943.23 | 1.112908 |  | 940.47 | 2.812852 | 940.11 | 3.4821 | 923.57 | 6.006
943.4 | 1.834223847 |  | 943.31 | 1.112205 |  | 940.55 | 2.812852 | 940.19 | 3.4821 | 923.66 | 6.0075
943.48 | 1.834223847 |  | 943.39 | 1.112205 |  | 940.64 | 2.813555 | 940.27 | 3.4828 | 923.74 | 6.0089
943.56 | 1.834223847 |  | 943.47 | 1.112205 |  | 940.72 | 2.814258 | 940.34 | 3.4835 | 923.82 | 6.0096
943.64 | 1.834927 |  | 943.55 | 1.112908 |  | 940.8 | 2.814258 | 940.42 | 3.4835 | 923.91 | 6.0117
943.71 | 1.834927 |  | 943.63 | 1.112908 |  | 940.89 | 2.814961 | 940.5 | 3.4843 | 923.99 | 6.0131
943.79 | 1.83563 |  | 943.71 | 1.112908 |  | 940.97 | 2.815663667 | 940.58 | 3.4843 | 924.07 | 6.0145
943.87 | 1.83563 |  | 943.79 | 1.112908 |  | 941.05 | 2.815663667 | 940.66 | 3.485 | 924.16 | 6.0152
943.95 | 1.83563 |  | 943.86 | 1.113611 |  | 941.14 | 2.816367 | 940.74 | 3.485 | 924.24 | 6.018
944.03 | 1.83563 |  | 943.94 | 1.113611 |  | 941.22 | 2.816367 | 940.82 | 3.4857 | 924.32 | 6.0194
944.11 | 1.836333 |  | 944.02 | 1.113611 |  | 941.3 | 2.816367 | 940.9 | 3.4864 | 924.41 | 6.0208
944.19 | 1.836333 |  | 944.1 | 1.113611 |  | 941.39 | 2.81707 | 940.98 | 3.4864 | 924.49 | 6.0222
944.27 | 1.836333 |  | 944.18 | 1.114314 |  | 941.47 | 2.817773 | 941.06 | 3.4864 | 924.57 | 6.0236
944.35 | 1.836333 |  | 944.26 | 1.114314 |  | 941.55 | 2.817773 | 941.14 | 3.4871 | 924.66 | 6.025
944.43 | 1.836333 |  | 944.34 | 1.114314 |  | 941.64 | 2.817773 | 941.22 | 3.4878 | 924.71 | 6.0264
944.51 | 1.836333 |  | 944.42 | 1.114314 |  | 941.72 | 2.817773 | 941.29 | 3.4878 | 924.74 | 6.0271
944.59 | 1.836333 |  | 944.5 | 1.115017 |  | 941.8 | 2.817773 | 941.37 | 3.4885 | 924.82 | 6.0285
944.66 | 1.837739 |  | 944.58 | 1.115017 |  | 941.89 | 2.818476 | 941.45 | 3.4892 | 924.82 | 6.0285
944.74 | 1.837739 |  | 944.66 | 1.115017 |  | 941.97 | 2.819179 | 941.53 | 3.4892 | 924.91 | 6.0299
944.82 | 1.837739 |  | 944.67 | 1.115017 |  | 942.05 | 2.819179 | 941.61 | 3.4892 | 924.99 | 6.0314
944.9 | 1.837739 |  | 944.74 | 1.115017 |  | 942.14 | 2.819179 | 941.69 | 3.4906 | 925.07 | 6.0328
944.98 | 1.837739 |  | 944.81 | 1.11571991 |  | 942.22 | 2.819882 | 941.77 | 3.4906 | 925.16 | 6.0342
945.06 | 1.837739 |  | 944.89 | 1.11571991 |  | 942.3 | 2.820585 | 941.85 | 3.4906 | 925.24 | 6.0356
945.14 | 1.837739 |  | 944.97 | 1.11571991 |  | 942.39 | 2.820585 | 941.93 | 3.4906 | 925.32 | 6.037
945.22 | 1.837739 |  | 944.99 | 1.11571991 |  | 942.47 | 2.820585 | 942.01 | 3.492 | 925.41 | 6.0384
945.3 | 1.837739 |  | 945.07 | 1.116423 |  | 942.55 | 2.821287964 | 942.09 | 3.492 | 925.49 | 6.0398
945.38 | 1.838442 |  | 945.16 | 1.117126 |  | 942.64 | 2.821991 | 942.17 | 3.492 | 925.57 | 6.0412
945.46 | 1.838442 |  | 945.24 | 1.117126 |  | 942.72 | 2.821991 | 942.24 | 3.4927 | 925.66 | 6.0426
945.54 | 1.838442 |  | 945.32 | 1.117126 |  | 942.8 | 2.821991 | 942.32 | 3.4934 | 925.74 | 6.044
945.61 | 1.839145 |  | 945.41 | 1.117126 |  | 942.89 | 2.821991 | 942.4 | 3.4934 | 925.82 | 6.0454
945.69 | 1.838442 |  | 945.49 | 1.117126 |  | 942.97 | 2.823397 | 942.48 | 3.4941 | 925.91 | 6.0468
945.77 | 1.839145 |  | 945.57 | 1.117126 |  | 943.05 | 2.823397 | 942.56 | 3.4941 | 925.99 | 6.0482
945.85 | 1.839145 |  | 945.66 | 1.117829 |  | 943.14 | 2.823397 | 942.64 | 3.4948 | 926.07 | 6.0496
945.93 | 1.839145 |  | 945.74 | 1.117829 |  | 943.22 | 2.823397 | 942.72 | 3.4948 | 926.16 | 6.051
946.01 | 1.839848144 |  | 945.82 | 1.117829 |  | 943.3 | 2.824803 | 942.8 | 3.4955 | 926.24 | 6.0524
946.09 | 1.839848144 |  | 945.91 | 1.117829 |  | 943.39 | 2.824803 | 942.88 | 3.4962 | 926.32 | 6.0539
946.17 | 1.839848144 |  | 945.99 | 1.118532 |  | 943.47 | 2.824803 | 942.96 | 3.4962 | 926.34 | 6.0546
946.25 | 1.840551 |  | 946.07 | 1.118532 |  | 943.55 | 2.826209 | 943.04 | 3.4962 | 926.41 | 6.0553
946.33 | 1.840551 |  | 946.16 | 1.118532 |  | 943.64 | 2.826209 | 943.12 | 3.4969 | 926.42 | 6.0567
946.41 | 1.840551 |  | 946.24 | 1.119235 |  | 943.72 | 2.826209 | 943.19 | 3.4976 | 926.49 | 6.0567
946.49 | 1.840551 |  | 946.32 | 1.119235 |  | 943.8 | 2.826209 | 943.27 | 3.4976 | 926.57 | 6.0581
946.56 | 1.840551 |  | 946.41 | 1.119235 |  | 943.84 | 2.826912261 | 943.35 | 3.4983 | 926.66 | 6.0595
946.64 | 1.840551 |  | 946.49 | 1.119235 |  | 943.89 | 2.826912261 | 943.43 | 3.499 | 926.74 | 6.0609
946.72 | 1.841957 |  | 946.57 | 1.119235 |  | 943.97 | 2.826912261 | 943.51 | 3.499 | 926.82 | 6.063
946.8 | 1.841957 |  | 946.66 | 1.119938 |  | 944.05 | 2.827615 | 943.59 | 3.4997 | 926.91 | 6.0651
946.88 | 1.841254 |  | 946.74 | 1.119938 |  | 944.14 | 2.827615 | 943.67 | 3.5004 | 926.99 | 6.0665
946.96 | 1.841957 |  | 946.82 | 1.119938 |  | 944.22 | 2.827615 | 943.75 | 3.5004 | 927.07 | 6.0679
947.04 | 1.841957 |  | 946.91 | 1.120641 |  | 944.3 | 2.828318 | 943.83 | 3.5004 | 927.14 | 6.0686
947.12 | 1.841957 |  | 946.99 | 1.120641 |  | 944.39 | 2.829021 | 943.91 | 3.5011 | 927.16 | 6.0693
947.2 | 1.841957 |  | 947.07 | 1.120641 |  | 944.47 | 2.829021 | 943.99 | 3.5011 | 927.24 | 6.0707
947.28 | 1.841957 |  | 947.16 | 1.120641 |  | 944.55 | 2.829724 | 944.07 | 3.5018 | 927.32 | 6.0721
947.36 | 1.843363 |  | 947.24 | 1.120641 |  | 944.64 | 2.829724 | 944.14 | 3.5018 | 927.41 | 6.0735
947.44 | 1.843363 |  | 947.32 | 1.121344207 |  | 944.72 | 2.829724 | 944.22 | 3.5025 | 927.49 | 6.0749
947.51 | 1.843363 |  | 947.41 | 1.121344207 |  | 944.8 | 2.830427 | 944.3 | 3.5032 | 927.57 | 6.0763
947.59 | 1.843363 |  | 947.49 | 1.121344207 |  | 944.89 | 2.83113 | 944.38 | 3.5032 | 927.66 | 6.0785
947.67 | 1.843363 |  | 947.57 | 1.121344207 |  | 944.97 | 2.83113 | 944.46 | 3.5039 | 927.74 | 6.0799
947.75 | 1.843363 |  | 947.66 | 1.121344207 |  | 945.05 | 2.83113 | 944.54 | 3.5046 | 927.82 | 6.0813
947.76 | 1.843363 |  | 947.74 | 1.122047 |  | 945.14 | 2.831834 | 944.62 | 3.5046 | 927.89 | 6.0827
947.84 | 1.843363 |  | 947.82 | 1.122047 |  | 945.22 | 2.831834 | 944.7 | 3.5046 | 927.91 | 6.0834
947.92 | 1.843363 |  | 947.91 | 1.12275 |  | 945.3 | 2.832537 | 944.78 | 3.5053 | 927.99 | 6.0841
948 | 1.844769 |  | 947.99 | 1.12275 |  | 945.37 | 2.83324 | 944.86 | 3.506 | 927.99 | 6.0848
948.08 | 1.844769 |  | 948.07 | 1.12275 |  | 945.39 | 2.83324 | 944.94 | 3.506 | 928.07 | 6.0862
948.16 | 1.844769 |  | 948.16 | 1.123453 |  | 945.47 | 2.833943 | 945.01 | 3.5067 | 928.16 | 6.0876
948.24 | 1.844769 |  | 948.24 | 1.12275 |  | 945.55 | 2.833943 | 945.02 | 3.5067 | 928.24 | 6.089
948.32 | 1.844769 |  | 948.32 | 1.12275 |  | 945.64 | 2.834646 | 945.08 | 3.5075 | 928.32 | 6.0904
948.4 | 1.844769 |  | 948.41 | 1.12275 |  | 945.72 | 2.834646 | 945.09 | 3.5075 | 928.41 | 6.0918
948.48 | 1.844769 |  | 948.49 | 1.123453 |  | 945.8 | 2.835349 | 945.17 | 3.5075 | 928.49 | 6.0932
948.56 | 1.844769 |  | 948.57 | 1.123453 |  | 945.89 | 2.835349 | 945.25 | 3.5075 | 928.57 | 6.0946
948.64 | 1.844769 |  | 948.66 | 1.123453 |  | 945.97 | 2.836755 | 945.33 | 3.5082 | 928.66 | 6.096
948.71 | 1.845472 |  | 948.74 | 1.124156 |  | 946.05 | 2.836755 | 945.41 | 3.5089 | 928.74 | 6.0974
948.79 | 1.845472 |  | 948.82 | 1.124156 |  | 946.14 | 2.836052 | 945.49 | 3.5089 | 928.82 | 6.0981
948.87 | 1.845472 |  | 948.91 | 1.124156 |  | 946.22 | 2.836755 | 945.57 | 3.5089 | 928.91 | 6.1003
948.95 | 1.844769 |  | 948.99 | 1.124859 |  | 946.3 | 2.836755 | 945.65 | 3.5096 | 928.99 | 6.1017
949.03 | 1.846175 |  | 949.07 | 1.124156 |  | 946.39 | 2.836755 | 945.73 | 3.5103 | 929.07 | 6.1031
949.11 | 1.846175 |  | 949.16 | 1.124156 |  | 946.47 | 2.836755 | 945.81 | 3.5103 | 929.16 | 6.1045
949.19 | 1.846175 |  | 949.24 | 1.124156 |  | 946.55 | 2.837458 | 945.89 | 3.5103 | 929.24 | 6.1059
949.27 | 1.846175 |  | 949.32 | 1.124859 |  | 946.64 | 2.837458 | 945.97 | 3.5117 | 929.32 | 6.1073
949.35 | 1.846175 |  | 949.41 | 1.124859 |  | 946.72 | 2.838161 | 946.04 | 3.5117 | 929.41 | 6.1094
949.43 | 1.846175 |  | 949.49 | 1.125562 |  | 946.8 | 2.838863892 | 946.12 | 3.5117 | 929.49 | 6.1101
949.51 | 1.846175 |  | 949.57 | 1.125562 |  | 946.89 | 2.838863892 | 946.2 | 3.5124 | 929.5 | 6.1108
949.59 | 1.846879 |  | 949.66 | 1.124859 |  | 946.97 | 2.839567 | 946.28 | 3.5131 | 929.56 | 6.1122
949.66 | 1.847582 |  | 949.74 | 1.125562 |  | 947.05 | 2.839567 | 946.36 | 3.5131 | 929.57 | 6.1122
949.74 | 1.847582 |  | 949.82 | 1.125562 |  | 947.14 | 2.839567 | 946.44 | 3.5131 | 929.66 | 6.1129
949.82 | 1.847582 |  | 949.91 | 1.125562 |  | 947.22 | 2.839567 | 946.52 | 3.5138 | 929.74 | 6.115
949.9 | 1.847582 |  | 949.99 | 1.126265 |  | 947.3 | 2.84027 | 946.6 | 3.5145 | 929.82 | 6.1164
949.98 | 1.847582 |  | 950.07 | 1.126265 |  | 947.39 | 2.840973 | 946.68 | 3.5145 | 929.91 | 6.1185
950.06 | 1.847582 |  | 950.16 | 1.126265 |  | 947.47 | 2.840973 | 946.76 | 3.5152 | 929.99 | 6.1199
950.14 | 1.847582 |  | 950.2 | 1.126969 |  | 947.55 | 2.840973 | 946.84 | 3.5159 | 930.07 | 6.1213
950.22 | 1.847582 |  | 950.24 | 1.126969 |  | 947.64 | 2.842379 | 946.92 | 3.5159 | 930.16 | 6.1227
950.3 | 1.847582 |  | 950.32 | 1.126265 |  | 947.72 | 2.842379 | 946.99 | 3.5159 | 930.24 | 6.1242
950.38 | 1.847582 |  | 950.41 | 1.126265 |  | 947.8 | 2.842379 | 947.07 | 3.5166 | 930.32 | 6.1256
950.46 | 1.848285 |  | 950.49 | 1.126265 |  | 947.89 | 2.843082 | 947.15 | 3.5173 | 930.41 | 6.1277
950.54 | 1.848285 |  | 950.57 | 1.126969 |  | 947.97 | 2.843785 | 947.23 | 3.5173 | 930.49 | 6.1291
950.61 | 1.848988 |  | 950.66 | 1.126969 |  | 948.05 | 2.843785 | 947.31 | 3.518 | 930.57 | 6.1305
950.69 | 1.848988 |  | 950.74 | 1.126969 |  | 948.14 | 2.843785 | 947.39 | 3.518 | 930.66 | 6.1319
950.77 | 1.848988 |  | 950.82 | 1.126265 |  | 948.22 | 2.843785 | 947.47 | 3.5187 | 930.74 | 6.1333
950.85 | 1.848988 |  | 950.91 | 1.126969 |  | 948.3 | 2.844488189 | 947.55 | 3.5187 | 930.82 | 6.1354
950.93 | 1.849691 |  | 950.99 | 1.126969 |  | 948.39 | 2.844488189 | 947.63 | 3.5194 | 930.91 | 6.1368
951.01 | 1.849691 |  | 951.07 | 1.126969 |  | 948.47 | 2.844488189 | 947.71 | 3.5194 | 930.99 | 6.1382
951.09 | 1.849691 |  | 951.16 | 1.126969 |  | 948.55 | 2.845191 | 947.79 | 3.5201 | 931.05 | 6.1396
951.17 | 1.849691 |  | 951.24 | 1.127672 |  | 948.64 | 2.845191 | 947.87 | 3.5208 | 931.06 | 6.1403
951.25 | 1.850394 |  | 951.32 | 1.127672 |  | 948.72 | 2.845191 | 947.94 | 3.5208 | 931.07 | 6.1403
951.33 | 1.850394 |  | 951.41 | 1.127672 |  | 948.8 | 2.845894 | 948.02 | 3.5215 | 931.16 | 6.1417
951.41 | 1.850394 |  | 951.49 | 1.126969 |  | 948.89 | 2.845894 | 948.1 | 3.5215 | 931.24 | 6.1431
951.49 | 1.850394 |  | 951.57 | 1.127672 |  | 948.97 | 2.846597 | 948.18 | 3.5222 | 931.32 | 6.1445
951.56 | 1.850394 |  | 951.66 | 1.127672 |  | 949.05 | 2.846597 | 948.26 | 3.5222 | 931.41 | 6.146
951.64 | 1.850394 |  | 951.74 | 1.127672 |  | 949.14 | 2.846597 | 948.34 | 3.5229 | 931.49 | 6.1474
951.72 | 1.850394 |  | 951.82 | 1.128375 |  | 949.22 | 2.8473 | 948.42 | 3.5236 | 931.57 | 6.1488
951.8 | 1.851097 |  | 951.91 | 1.127672 |  | 949.3 | 2.8473 | 948.5 | 3.5236 | 931.66 | 6.1502
951.88 | 1.851097 |  | 951.99 | 1.127672 |  | 949.39 | 2.848003 | 948.58 | 3.5243 | 931.74 | 6.1516
951.96 | 1.851799775 |  | 952.07 | 1.127672 |  | 949.47 | 2.848003 | 948.66 | 3.525 | 931.82 | 6.153
952.04 | 1.851799775 |  | 952.16 | 1.128375 |  | 949.55 | 2.848003 | 948.74 | 3.525 | 931.91 | 6.1544
952.12 | 1.851799775 |  | 952.24 | 1.128375 |  | 949.64 | 2.848706 | 948.82 | 3.525 | 931.99 | 6.1558
952.2 | 1.851799775 |  | 952.32 | 1.128375 |  | 949.72 | 2.848706 | 948.89 | 3.5264 | 932.07 | 6.1572
952.28 | 1.851799775 |  | 952.41 | 1.129078 |  | 949.8 | 2.849409 | 948.97 | 3.5264 | 932.16 | 6.1593
952.36 | 1.851799775 |  | 952.49 | 1.128375 |  | 949.89 | 2.849409 | 949.05 | 3.5264 | 932.24 | 6.1607
952.44 | 1.852503 |  | 952.57 | 1.128375 |  | 949.97 | 2.849409 | 949.13 | 3.5264 | 932.32 | 6.1628
952.51 | 1.852503 |  | 952.66 | 1.129078 |  | 950.05 | 2.850816 | 949.21 | 3.5271 | 932.41 | 6.1642
952.59 | 1.852503 |  | 952.74 | 1.129078 |  | 950.14 | 2.850816 | 949.29 | 3.5278 | 932.49 | 6.1656
952.67 | 1.853206 |  | 952.82 | 1.129078 |  | 950.22 | 2.850816 | 949.37 | 3.5278 | 932.57 | 6.167
952.75 | 1.853206 |  | 952.91 | 1.129781 |  | 950.3 | 2.851519 | 949.45 | 3.5285 | 932.66 | 6.1684
952.83 | 1.853206 |  | 952.99 | 1.129078 |  | 950.39 | 2.852222 | 949.53 | 3.5285 | 932.74 | 6.1699
952.91 | 1.853206 |  | 953.07 | 1.129078 |  | 950.47 | 2.852222 | 949.61 | 3.5292 | 932.82 | 6.1713
952.99 | 1.853206 |  | 953.16 | 1.129078 |  | 950.55 | 2.852925 | 949.69 | 3.5292 | 932.91 | 6.1727
953.07 | 1.853206 |  | 953.24 | 1.129781 |  | 950.64 | 2.852925 | 949.77 | 3.5299 | 932.99 | 6.1748
953.15 | 1.853909 |  | 953.32 | 1.129781 |  | 950.72 | 2.852925 | 949.84 | 3.5307 | 933.07 | 6.1762
953.23 | 1.853909 |  | 953.41 | 1.130484 |  | 950.8 | 2.853628 | 949.92 | 3.5307 | 933.13 | 6.1776
953.31 | 1.854612 |  | 953.49 | 1.129781 |  | 950.89 | 2.853628 | 950 | 3.5307 | 933.16 | 6.1776
953.39 | 1.854612 |  | 953.57 | 1.129781 |  | 950.97 | 2.854331 | 950.08 | 3.5314 | 933.2 | 6.1783
953.46 | 1.854612 |  | 953.66 | 1.130484 |  | 951.05 | 2.855034 | 950.16 | 3.5314 | 933.24 | 6.179
953.54 | 1.854612 |  | 953.74 | 1.130484 |  | 951.14 | 2.855034 | 950.24 | 3.5321 | 933.32 | 6.1804
953.62 | 1.854612 |  | 953.82 | 1.129781 |  | 951.22 | 2.855034 | 950.32 | 3.5321 | 933.41 | 6.1818
953.7 | 1.854612 |  | 953.91 | 1.130484 |  | 951.3 | 2.855737 | 950.4 | 3.5328 | 933.49 | 6.1832
953.78 | 1.854612 |  | 953.99 | 1.130484 |  | 951.39 | 2.85643982 | 950.48 | 3.5335 | 933.57 | 6.1853
953.86 | 1.854612 |  | 954.07 | 1.130484 |  | 951.47 | 2.85643982 | 950.56 | 3.5335 | 933.66 | 6.1867
953.94 | 1.856018 |  | 954.16 | 1.131187 |  | 951.55 | 2.85643982 | 950.64 | 3.5342 | 933.74 | 6.1881
954.02 | 1.856018 |  | 954.24 | 1.131187 |  | 951.64 | 2.857143 | 950.72 | 3.5342 | 933.82 | 6.1902
954.1 | 1.856018 |  | 954.32 | 1.130484 |  | 951.72 | 2.857143 | 950.72 | 3.5349 | 933.91 | 6.1916
954.18 | 1.856018 |  | 954.41 | 1.130484 |  | 951.8 | 2.857846 | 950.79 | 3.5349 | 933.99 | 6.1931
954.26 | 1.856018 |  | 954.49 | 1.131187 |  | 951.89 | 2.858549 | 950.87 | 3.5349 | 934.07 | 6.1945
954.34 | 1.855315 |  | 954.53 | 1.111502 |  | 951.97 | 2.858549 | 950.92 | 3.5356 | 934.16 | 6.1966
954.41 | 1.856018 |  | 954.57 | 1.111502 |  | 952.05 | 2.858549 | 950.95 | 3.5356 | 934.24 | 6.198
954.49 | 1.856018 |  | 954.65 | 1.111502 |  | 952.14 | 2.858549 | 951.03 | 3.5363 | 934.32 | 6.1994
954.57 | 1.857424072 |  | 954.73 | 1.111502 |  | 952.22 | 2.859252 | 951.11 | 3.5363 | 934.41 | 6.2008
954.65 | 1.856721 |  | 954.82 | 1.111502 |  | 952.3 | 2.859252 | 951.19 | 3.5363 | 934.49 | 6.2022
954.73 | 1.857424072 |  | 954.9 | 1.111502 |  | 952.39 | 2.859955 | 951.27 | 3.537 | 934.57 | 6.2036
954.81 | 1.857424072 |  | 954.98 | 1.111502 |  | 952.47 | 2.860658 | 951.35 | 3.5377 | 934.66 | 6.2057
954.89 | 1.857424072 |  | 955.07 | 1.111502 |  | 952.55 | 2.860658 | 951.43 | 3.5377 | 934.67 | 6.2064
954.97 | 1.857424072 |  | 955.15 | 1.111502 |  | 952.64 | 2.860658 | 951.51 | 3.5384 | 934.74 | 6.2071
955.05 | 1.857424072 |  | 955.23 | 1.111502 |  | 952.72 | 2.861361 | 951.59 | 3.5384 | 934.82 | 6.2092
955.13 | 1.857424072 |  | 955.32 | 1.111502 |  | 952.8 | 2.861361 | 951.67 | 3.5391 | 934.91 | 6.2106
955.21 | 1.857424072 |  | 955.4 | 1.111502 |  | 952.89 | 2.862064117 | 951.74 | 3.5391 | 934.99 | 6.212
955.29 | 1.857424072 |  | 955.48 | 1.111502 |  | 952.97 | 2.862064117 | 951.82 | 3.5398 | 935.06 | 6.2177
955.36 | 1.85883 |  | 955.57 | 1.111502 |  | 953.05 | 2.862767 | 951.9 | 3.5405 | 935.07 | 6.2177
955.44 | 1.85883 |  | 955.65 | 1.111502 |  | 953.14 | 2.86347 | 951.98 | 3.5405 | 935.15 | 6.2191
955.52 | 1.85883 |  | 955.73 | 1.111502 |  | 953.22 | 2.86347 | 951.99 | 3.5405 | 935.23 | 6.2205
955.6 | 1.85883 |  | 955.82 | 1.111502 |  | 953.3 | 2.86347 | 952.07 | 3.5405 | 935.32 | 6.2219
955.68 | 1.85883 |  | 955.9 | 1.111502 |  | 953.39 | 2.86347 | 952.15 | 3.5412 | 935.4 | 6.2233
955.76 | 1.85883 |  | 955.98 | 1.111502 |  | 953.47 | 2.864173 | 952.23 | 3.5419 | 935.48 | 6.2247
955.84 | 1.85883 |  | 956.07 | 1.111502 |  | 953.55 | 2.864876 | 952.31 | 3.5419 | 935.51 | 6.2254
955.92 | 1.85883 |  | 956.15 | 1.111502 |  | 953.64 | 2.864876 | 952.39 | 3.5419 | 935.57 | 6.2268
956 | 1.859533 |  | 956.23 | 1.111502 |  | 953.72 | 2.865579 | 952.47 | 3.5426 | 935.65 | 6.2282
956.08 | 1.859533 |  | 956.32 | 1.111502 |  | 953.8 | 2.865579 | 952.55 | 3.5433 | 935.73 | 6.2296
956.16 | 1.860236 |  | 956.4 | 1.111502 |  | 953.89 | 2.865579 | 952.63 | 3.5433 | 935.82 | 6.2317
956.24 | 1.860236 |  | 956.48 | 1.111502 |  | 953.97 | 2.866282 | 952.71 | 3.5433 | 935.9 | 6.2331
956.31 | 1.860236 |  | 956.57 | 1.111502 |  | 954.05 | 2.866985 | 952.79 | 3.544 | 935.98 | 6.2352
956.39 | 1.860236 |  | 956.65 | 1.111502 |  | 954.14 | 2.866985 | 952.87 | 3.5447 | 936.07 | 6.2366
956.47 | 1.860236 |  | 956.73 | 1.111502 |  | 954.22 | 2.867688 | 952.94 | 3.5447 | 936.15 | 6.2388
956.55 | 1.860236 |  | 956.82 | 1.111502 |  | 954.3 | 2.867688 | 953.02 | 3.5454 | 936.23 | 6.2402
956.63 | 1.860236 |  | 956.9 | 1.111502 |  | 954.33 | 2.868391 | 953.1 | 3.5461 | 936.32 | 6.2416
956.71 | 1.860939 |  | 956.98 | 1.111502 |  | 954.39 | 2.868391 | 953.18 | 3.5461 | 936.4 | 6.243
956.79 | 1.861642 |  | 957.07 | 1.111502 |  | 954.47 | 2.868391 | 953.26 | 3.5468 | 936.48 | 6.2451
956.87 | 1.861642 |  | 957.15 | 1.111502 |  | 954.55 | 2.868391 | 953.34 | 3.5468 | 936.57 | 6.2465
956.95 | 1.861642 |  | 957.23 | 1.111502 |  | 954.64 | 2.868391 | 953.42 | 3.5475 | 936.65 | 6.2479
957.03 | 1.861642 |  | 957.32 | 1.111502 |  | 954.67 | 2.869094 | 953.5 | 3.5475 | 936.73 | 6.25
957.11 | 1.861642 |  | 957.4 | 1.111502 |  | 954.72 | 2.869798 | 953.58 | 3.5482 | 936.81 | 6.2514
957.19 | 1.861642 |  | 957.48 | 1.111502 |  | 954.8 | 2.869798 | 953.66 | 3.5489 | 936.82 | 6.2514
957.26 | 1.861642 |  | 957.57 | 1.112205 |  | 954.89 | 2.869798 | 953.74 | 3.5489 | 936.9 | 6.2528
957.34 | 1.861642 |  | 957.65 | 1.112205 |  | 954.97 | 2.869798 | 953.82 | 3.5496 | 936.98 | 6.2542
957.42 | 1.862345 |  | 957.73 | 1.112205 |  | 955.05 | 2.871204 | 953.89 | 3.5503 | 937.07 | 6.2563
957.5 | 1.863048369 |  | 957.82 | 1.112908 |  | 955.14 | 2.871204 | 953.97 | 3.5503 | 937.15 | 6.2577
957.58 | 1.863048369 |  | 957.9 | 1.112908 |  | 955.22 | 2.871204 | 954.05 | 3.551 | 937.23 | 6.2598
957.66 | 1.863048369 |  | 957.98 | 1.112908 |  | 955.3 | 2.871204 | 954.13 | 3.551 | 937.32 | 6.2612
957.74 | 1.863048369 |  | 958.07 | 1.113611 |  | 955.39 | 2.871907 | 954.21 | 3.5517 | 937.4 | 6.2627
957.82 | 1.863048369 |  | 958.15 | 1.113611 |  | 955.47 | 2.87261 | 954.29 | 3.5517 | 937.48 | 6.2641
957.9 | 1.863048369 |  | 958.23 | 1.113611 |  | 955.55 | 2.87261 | 954.37 | 3.5524 | 937.57 | 6.2662
957.98 | 1.863048369 |  | 958.32 | 1.113611 |  | 955.64 | 2.87261 | 954.45 | 3.5524 | 937.65 | 6.2676
958.06 | 1.863048369 |  | 958.4 | 1.114314 |  | 955.72 | 2.873313 | 954.53 | 3.5531 | 937.73 | 6.269
958.14 | 1.863048369 |  | 958.48 | 1.114314 |  | 955.8 | 2.874015748 | 954.61 | 3.5539 | 937.74 | 6.2697
958.21 | 1.863751 |  | 958.57 | 1.114314 |  | 955.89 | 2.874015748 | 954.69 | 3.5539 | 937.82 | 6.2711
958.29 | 1.863751 |  | 958.65 | 1.115017 |  | 955.97 | 2.874015748 | 954.77 | 3.5539 | 937.9 | 6.2725
958.37 | 1.864454 |  | 958.73 | 1.115017 |  | 956.05 | 2.874015748 | 954.84 | 3.5553 | 937.98 | 6.2732
958.45 | 1.864454 |  | 958.82 | 1.115017 |  | 956.14 | 2.874719 | 954.92 | 3.5553 | 938.07 | 6.2746
958.53 | 1.864454 |  | 958.9 | 1.11571991 |  | 956.22 | 2.875422 | 955 | 3.5553 | 938.15 | 6.2767
958.61 | 1.864454 |  | 958.98 | 1.11571991 |  | 956.3 | 2.875422 | 955.08 | 3.5553 | 938.23 | 6.2781
958.69 | 1.864454 |  | 959.07 | 1.11571991 |  | 956.39 | 2.875422 | 955.16 | 3.5567 | 938.32 | 6.2802
958.77 | 1.864454 |  | 959.15 | 1.116423 |  | 956.47 | 2.876125 | 955.24 | 3.5567 | 938.4 | 6.2809
958.85 | 1.865157 |  | 959.23 | 1.116423 |  | 956.55 | 2.876828 | 955.32 | 3.5567 | 938.48 | 6.283
958.93 | 1.865157 |  | 959.32 | 1.116423 |  | 956.64 | 2.876828 | 955.4 | 3.5574 | 938.57 | 6.2852
959.01 | 1.865861 |  | 959.4 | 1.117126 |  | 956.72 | 2.876828 | 955.48 | 3.5581 | 938.65 | 6.2859
959.09 | 1.865861 |  | 959.48 | 1.117126 |  | 956.8 | 2.877531 | 955.56 | 3.5581 | 938.66 | 6.2866
959.16 | 1.865861 |  | 959.57 | 1.117126 |  | 956.89 | 2.878234 | 955.64 | 3.5581 | 938.73 | 6.2873
959.24 | 1.865861 |  | 959.65 | 1.117829 |  | 956.97 | 2.878234 | 955.72 | 3.5595 | 938.82 | 6.2894
959.32 | 1.865861 |  | 959.73 | 1.117829 |  | 957.05 | 2.878234 | 955.79 | 3.5595 | 938.9 | 6.2908
959.4 | 1.865861 |  | 959.82 | 1.117829 |  | 957.14 | 2.878234 | 955.87 | 3.5595 | 938.98 | 6.2922
959.48 | 1.866564 |  | 959.9 | 1.118532 |  | 957.22 | 2.878937 | 955.95 | 3.5602 | 939.01 | 6.2929
959.56 | 1.867267 |  | 959.98 | 1.118532 |  | 957.3 | 2.879640045 | 956.03 | 3.5609 | 939.07 | 6.2936
959.64 | 1.867267 |  | 960.07 | 1.118532 |  | 957.39 | 2.879640045 | 956.11 | 3.5609 | 939.15 | 6.2957
959.72 | 1.867267 |  | 960.15 | 1.118532 |  | 957.47 | 2.879640045 | 956.19 | 3.5616 | 939.23 | 6.2971
959.8 | 1.867267 |  | 960.23 | 1.119235 |  | 957.55 | 2.880343 | 956.27 | 3.5616 | 939.32 | 6.2992
959.88 | 1.867267 |  | 960.32 | 1.119235 |  | 957.64 | 2.880343 | 956.35 | 3.5623 | 939.4 | 6.2999
959.96 | 1.867267 |  | 960.4 | 1.119235 |  | 957.72 | 2.881046 | 956.43 | 3.5623 | 939.48 | 6.302
960.04 | 1.86797 |  | 960.48 | 1.119938 |  | 957.8 | 2.881046 | 956.51 | 3.563 | 939.57 | 6.3034
960.11 | 1.86797 |  | 960.57 | 1.119938 |  | 957.89 | 2.881749 | 956.59 | 3.5637 | 939.65 | 6.3048
960.19 | 1.868673 |  | 960.65 | 1.119938 |  | 957.97 | 2.881749 | 956.67 | 3.5637 | 939.73 | 6.3069
960.27 | 1.868673 |  | 960.73 | 1.120641 |  | 958.05 | 2.882452 | 956.74 | 3.5644 | 939.82 | 6.3084
960.35 | 1.868673 |  | 960.82 | 1.120641 |  | 958.14 | 2.882452 | 956.82 | 3.5644 | 939.9 | 6.3098
960.43 | 1.868673 |  | 960.9 | 1.120641 |  | 958.22 | 2.883155 | 956.9 | 3.5651 | 939.98 | 6.3112
960.51 | 1.868673 |  | 960.98 | 1.121344207 |  | 958.3 | 2.883155 | 956.98 | 3.5658 | 940.07 | 6.3126
960.59 | 1.868673 |  | 961.07 | 1.121344207 |  | 958.39 | 2.883858 | 957.06 | 3.5658 | 940.15 | 6.3147
960.67 | 1.869375703 |  | 961.15 | 1.121344207 |  | 958.47 | 2.883858 | 957.14 | 3.5658 | 940.2 | 6.3154
960.75 | 1.869375703 |  | 961.23 | 1.121344207 |  | 958.55 | 2.884561 | 957.22 | 3.5672 | 940.23 | 6.3154
960.83 | 1.870079 |  | 961.32 | 1.122047 |  | 958.64 | 2.884561 | 957.3 | 3.5672 | 940.32 | 6.3168
960.91 | 1.870079 |  | 961.4 | 1.122047 |  | 958.72 | 2.884561 | 957.38 | 3.5672 | 940.4 | 6.3189
960.99 | 1.870079 |  | 961.48 | 1.122047 |  | 958.8 | 2.884561 | 957.45 | 3.5679 | 940.48 | 6.3203
961.06 | 1.870079 |  | 961.57 | 1.12275 |  | 958.89 | 2.885264342 | 957.46 | 3.5679 | 940.57 | 6.3217
961.14 | 1.870079 |  | 961.65 | 1.12275 |  | 958.97 | 2.885967 | 957.49 | 3.5686 | 940.64 | 6.3238
961.2 | 1.870782 |  | 961.73 | 1.12275 |  | 959.05 | 2.885967 | 957.54 | 3.5686 | 940.65 | 6.3238
961.22 | 1.870782 |  | 961.82 | 1.123453 |  | 959.14 | 2.88667 | 957.62 | 3.5686 | 940.73 | 6.3245
961.3 | 1.870782 |  | 961.9 | 1.123453 |  | 959.22 | 2.887373 | 957.69 | 3.5686 | 940.82 | 6.3259
961.37 | 1.871485 |  | 961.98 | 1.123453 |  | 959.3 | 2.887373 | 957.77 | 3.57 | 940.9 | 6.3273
961.38 | 1.871485 |  | 962.07 | 1.124156 |  | 959.39 | 2.887373 | 957.85 | 3.57 | 940.98 | 6.3294
961.46 | 1.871485 |  | 962.15 | 1.124156 |  | 959.47 | 2.888076 | 957.93 | 3.57 | 941.07 | 6.3308
961.54 | 1.871485 |  | 962.23 | 1.124156 |  | 959.55 | 2.88878 | 958.01 | 3.57 | 941.15 | 6.3323
961.62 | 1.871485 |  | 962.32 | 1.124156 |  | 959.64 | 2.88878 | 958.09 | 3.5714 | 941.23 | 6.3337
961.7 | 1.872188 |  | 962.4 | 1.124859 |  | 959.72 | 2.890186 | 958.17 | 3.5714 | 941.32 | 6.3351
961.78 | 1.872188 |  | 962.48 | 1.124859 |  | 959.8 | 2.890186 | 958.25 | 3.5714 | 941.4 | 6.3372
961.86 | 1.871485 |  | 962.57 | 1.124859 |  | 959.89 | 2.890186 | 958.33 | 3.5714 | 941.48 | 6.3379
961.94 | 1.872188 |  | 962.63 | 1.125562 |  | 959.97 | 2.890186 | 958.41 | 3.5728 | 941.51 | 6.3393
962.01 | 1.872188 |  | 962.65 | 1.125562 |  | 960.05 | 2.891591676 | 958.49 | 3.5728 | 941.57 | 6.34
962.09 | 1.872891 |  | 962.73 | 1.125562 |  | 960.14 | 2.891591676 | 958.57 | 3.5728 | 941.65 | 6.3414
962.17 | 1.872891 |  | 962.82 | 1.125562 |  | 960.22 | 2.891591676 | 958.64 | 3.5742 | 941.73 | 6.3428
962.25 | 1.872891 |  | 962.9 | 1.125562 |  | 960.3 | 2.892998 | 958.72 | 3.5742 | 941.82 | 6.3442
962.33 | 1.872891 |  | 962.98 | 1.126265 |  | 960.39 | 2.892998 | 958.8 | 3.5742 | 941.9 | 6.3456
962.41 | 1.872891 |  | 963.07 | 1.126265 |  | 960.47 | 2.892998 | 958.88 | 3.5749 | 941.98 | 6.347
962.49 | 1.872891 |  | 963.15 | 1.126265 |  | 960.55 | 2.892998 | 958.96 | 3.5756 | 942.07 | 6.3491
962.57 | 1.872891 |  | 963.23 | 1.126265 |  | 960.64 | 2.893701 | 959.04 | 3.5756 | 942.15 | 6.3505
962.65 | 1.873594 |  | 963.32 | 1.126969 |  | 960.72 | 2.894404 | 959.12 | 3.5763 | 942.23 | 6.3519
962.73 | 1.874297 |  | 963.4 | 1.126969 |  | 960.8 | 2.894404 | 959.2 | 3.5763 | 942.32 | 6.3533
962.81 | 1.874297 |  | 963.48 | 1.126969 |  | 960.89 | 2.895107 | 959.28 | 3.5771 | 942.4 | 6.3548
962.89 | 1.874297 |  | 963.57 | 1.127672 |  | 960.97 | 2.895107 | 959.36 | 3.5771 | 942.42 | 6.3555
962.96 | 1.874297 |  | 963.65 | 1.127672 |  | 960.99 | 2.89581 | 959.44 | 3.5778 | 942.48 | 6.3562
963.04 | 1.875 |  | 963.73 | 1.127672 |  | 961.05 | 2.89581 | 959.52 | 3.5778 | 942.57 | 6.3576
963.12 | 1.875 |  | 963.82 | 1.127672 |  | 961.14 | 2.89581 | 959.59 | 3.5785 | 942.65 | 6.359
963.2 | 1.875 |  | 963.9 | 1.128375 |  | 961.22 | 2.896513 | 959.67 | 3.5785 | 942.73 | 6.3611
963.28 | 1.875 |  | 963.98 | 1.128375 |  | 961.3 | 2.897215973 | 959.75 | 3.5792 | 942.82 | 6.3632
963.36 | 1.875703 |  | 964.07 | 1.128375 |  | 961.39 | 2.897215973 | 959.83 | 3.5799 | 942.9 | 6.3646
963.44 | 1.875703 |  | 964.15 | 1.128375 |  | 961.47 | 2.897215973 | 959.91 | 3.5806 | 942.95 | 6.3653
963.52 | 1.875703 |  | 964.23 | 1.129078 |  | 961.49 | 2.897919 | 959.99 | 3.5806 | 942.98 | 6.3653
963.6 | 1.876406 |  | 964.32 | 1.129078 |  | 961.55 | 2.897215973 | 960.07 | 3.5813 | 943.07 | 6.3674
963.68 | 1.876406 |  | 964.4 | 1.129078 |  | 961.64 | 2.897919 | 960.15 | 3.582 | 943.15 | 6.3688
963.76 | 1.876406 |  | 964.48 | 1.129781 |  | 961.72 | 2.898622 | 960.23 | 3.582 | 943.23 | 6.3702
963.84 | 1.876406 |  | 964.57 | 1.129781 |  | 961.8 | 2.898622 | 960.31 | 3.582 | 943.32 | 6.3716
963.91 | 1.877109 |  | 964.65 | 1.129781 |  | 961.89 | 2.899325 | 960.39 | 3.5827 | 943.4 | 6.373
963.99 | 1.877109 |  | 964.73 | 1.130484 |  | 961.97 | 2.900028 | 960.47 | 3.5834 | 943.48 | 6.3744
964.07 | 1.877109 |  | 964.82 | 1.130484 |  | 962.05 | 2.900028 | 960.54 | 3.5841 | 943.57 | 6.3758
964.15 | 1.877109 |  | 964.9 | 1.130484 |  | 962.14 | 2.900028 | 960.62 | 3.5841 | 943.65 | 6.3787
964.23 | 1.877109 |  | 964.98 | 1.130484 |  | 962.22 | 2.900731 | 960.7 | 3.5848 | 943.73 | 6.3801
964.31 | 1.877109 |  | 965.07 | 1.131187 |  | 962.3 | 2.901434 | 960.78 | 3.5848 | 943.82 | 6.3815
964.39 | 1.877812 |  | 965.15 | 1.131187 |  | 962.39 | 2.901434 | 960.86 | 3.5855 | 943.9 | 6.3829
964.47 | 1.877812 |  | 965.23 | 1.131187 |  | 962.47 | 2.901434 | 960.94 | 3.5862 | 943.91 | 6.3836
964.55 | 1.877812 |  | 965.32 | 1.131187 |  | 962.55 | 2.901434 | 961.02 | 3.5862 | 943.98 | 6.3843
964.63 | 1.878515 |  | 965.4 | 1.13189 |  | 962.64 | 2.901434 | 961.1 | 3.5869 | 944.07 | 6.3857
964.71 | 1.877812 |  | 965.48 | 1.13189 |  | 962.72 | 2.90284027 | 961.18 | 3.5869 | 944.15 | 6.3878
964.79 | 1.878515 |  | 965.57 | 1.13189 |  | 962.8 | 2.90284027 | 961.26 | 3.5876 | 944.23 | 6.3892
964.86 | 1.878515 |  | 965.65 | 1.132593 |  | 962.89 | 2.90284027 | 961.34 | 3.5876 | 944.32 | 6.3906
964.94 | 1.878515 |  | 965.73 | 1.132593 |  | 962.97 | 2.90284027 | 961.42 | 3.5883 | 944.4 | 6.3927
965.02 | 1.878515 |  | 965.82 | 1.132593 |  | 963.05 | 2.904246 | 961.49 | 3.589 | 944.48 | 6.3941
965.1 | 1.878515 |  | 965.9 | 1.133295838 |  | 963.14 | 2.904246 | 961.57 | 3.589 | 944.56 | 6.3955
965.18 | 1.879218 |  | 965.98 | 1.133295838 |  | 963.22 | 2.904246 | 961.65 | 3.589 | 944.57 | 6.3955
965.26 | 1.879218 |  | 966.07 | 1.133295838 |  | 963.3 | 2.904949 | 961.73 | 3.5904 | 944.65 | 6.3969
965.34 | 1.879921 |  | 966.15 | 1.133295838 |  | 963.39 | 2.905652 | 961.81 | 3.5904 | 944.73 | 6.3983
965.42 | 1.879921 |  | 966.23 | 1.133295838 |  | 963.47 | 2.905652 | 961.89 | 3.5904 | 944.82 | 6.4004
965.5 | 1.880624297 |  | 966.32 | 1.133999 |  | 963.55 | 2.905652 | 961.97 | 3.5911 | 944.9 | 6.4012
965.58 | 1.879921 |  | 966.4 | 1.133999 |  | 963.64 | 2.907058 | 962.05 | 3.5918 | 944.98 | 6.4033
965.66 | 1.880624297 |  | 966.48 | 1.133999 |  | 963.72 | 2.907058 | 962.13 | 3.5918 | 945.07 | 6.4054
965.74 | 1.880624297 |  | 966.57 | 1.134702 |  | 963.8 | 2.907058 | 962.21 | 3.5925 | 945.15 | 6.4068
965.81 | 1.880624297 |  | 966.65 | 1.134702 |  | 963.89 | 2.908465 | 962.29 | 3.5932 | 945.21 | 6.4082
965.89 | 1.880624297 |  | 966.73 | 1.134702 |  | 963.97 | 2.908465 | 962.37 | 3.5932 | 945.23 | 6.4082
965.97 | 1.881327 |  | 966.82 | 1.134702 |  | 964.05 | 2.908465 | 962.44 | 3.5932 | 945.32 | 6.4096
966.05 | 1.881327 |  | 966.9 | 1.134702 |  | 964.14 | 2.908465 | 962.52 | 3.5939 | 945.4 | 6.4117
966.13 | 1.881327 |  | 966.98 | 1.134702 |  | 964.22 | 2.909167604 | 962.6 | 3.5946 | 945.48 | 6.4138
966.21 | 1.881327 |  | 967.07 | 1.135405 |  | 964.3 | 2.909167604 | 962.68 | 3.5946 | 945.57 | 6.4159
966.29 | 1.88203 |  | 967.15 | 1.135405 |  | 964.39 | 2.909871 | 962.74 | 3.5953 | 945.65 | 6.418
966.37 | 1.88203 |  | 967.23 | 1.135405 |  | 964.47 | 2.909871 | 962.76 | 3.5953 | 945.73 | 6.4194
966.45 | 1.88203 |  | 967.32 | 1.136108 |  | 964.55 | 2.909871 | 962.84 | 3.596 | 945.82 | 6.4208
966.53 | 1.88203 |  | 967.4 | 1.136108 |  | 964.64 | 2.911277 | 962.92 | 3.596 | 945.9 | 6.4229
966.61 | 1.88203 |  | 967.48 | 1.136108 |  | 964.72 | 2.911277 | 963 | 3.596 | 945.98 | 6.4244
966.69 | 1.882733 |  | 967.57 | 1.136811 |  | 964.8 | 2.911277 | 963.05 | 3.5974 | 946.07 | 6.4258
966.76 | 1.882733 |  | 967.65 | 1.136811 |  | 964.89 | 2.911277 | 963.08 | 3.5974 | 946.15 | 6.4272
966.84 | 1.882733 |  | 967.73 | 1.136811 |  | 964.97 | 2.912683 | 963.16 | 3.5974 | 946.2 | 6.4286
966.92 | 1.882733 |  | 967.82 | 1.136811 |  | 965.05 | 2.912683 | 963.24 | 3.5974 | 946.23 | 6.4293
967 | 1.883436 |  | 967.9 | 1.137514 |  | 965.14 | 2.912683 | 963.32 | 3.5981 | 946.32 | 6.4307
967.08 | 1.883436 |  | 967.98 | 1.137514 |  | 965.22 | 2.912683 | 963.39 | 3.5988 | 946.4 | 6.4321
967.16 | 1.883436 |  | 968.07 | 1.137514 |  | 965.3 | 2.914089 | 963.47 | 3.5988 | 946.42 | 6.4335
967.24 | 1.883436 |  | 968.15 | 1.138217 |  | 965.39 | 2.914089 | 963.55 | 3.5988 | 946.48 | 6.4349
967.32 | 1.883436 |  | 968.23 | 1.138217 |  | 965.47 | 2.914791901 | 963.63 | 3.6003 | 946.57 | 6.4363
967.4 | 1.884139 |  | 968.32 | 1.138217 |  | 965.55 | 2.914791901 | 963.71 | 3.6003 | 946.65 | 6.4377
967.48 | 1.884139 |  | 968.4 | 1.137514 |  | 965.64 | 2.915495 | 963.79 | 3.6003 | 946.73 | 6.4391
967.56 | 1.884843 |  | 968.43 | 1.138217 |  | 965.72 | 2.915495 | 963.87 | 3.601 | 946.82 | 6.4405
967.64 | 1.884843 |  | 968.48 | 1.138217 |  | 965.8 | 2.916198 | 963.95 | 3.6017 | 946.9 | 6.4433
967.71 | 1.884843 |  | 968.57 | 1.138217 |  | 965.89 | 2.916198 | 964.03 | 3.6017 | 946.98 | 6.4447
967.79 | 1.884843 |  | 968.65 | 1.138217 |  | 965.97 | 2.916198 | 964.11 | 3.6024 | 947.07 | 6.4461
967.87 | 1.884843 |  | 968.73 | 1.138920135 |  | 966.05 | 2.916901 | 964.19 | 3.6031 | 947.15 | 6.4476
967.95 | 1.886249 |  | 968.82 | 1.138920135 |  | 966.14 | 2.917604 | 964.27 | 3.6031 | 947.23 | 6.4497
968.03 | 1.886249 |  | 968.9 | 1.138920135 |  | 966.22 | 2.917604 | 964.34 | 3.6031 | 947.32 | 6.4511
968.11 | 1.885546 |  | 968.98 | 1.138920135 |  | 966.3 | 2.917604 | 964.42 | 3.6038 | 947.4 | 6.4532
968.19 | 1.886249 |  | 968.99 | 1.138920135 |  | 966.39 | 2.918307 | 964.5 | 3.6038 | 947.48 | 6.4539
968.27 | 1.886249 |  | 969.07 | 1.139623 |  | 966.47 | 2.918307 | 964.58 | 3.6045 | 947.57 | 6.456
968.35 | 1.886249 |  | 969.15 | 1.138920135 |  | 966.55 | 2.91901 | 964.66 | 3.6045 | 947.65 | 6.4581
968.43 | 1.886249 |  | 969.23 | 1.138920135 |  | 966.64 | 2.919713 | 964.74 | 3.6052 | 947.73 | 6.4595
968.51 | 1.886249 |  | 969.31 | 1.139623 |  | 966.72 | 2.919713 | 964.82 | 3.6059 | 947.74 | 6.4602
968.59 | 1.886249 |  | 969.39 | 1.139623 |  | 966.8 | 2.919713 | 964.9 | 3.6059 | 947.82 | 6.4616
968.66 | 1.886249 |  | 969.47 | 1.139623 |  | 966.89 | 2.920416198 | 964.98 | 3.6066 | 947.9 | 6.463
968.74 | 1.886951631 |  | 969.55 | 1.140326 |  | 966.97 | 2.920416198 | 965.06 | 3.6066 | 947.98 | 6.4651
968.82 | 1.886951631 |  | 969.63 | 1.140326 |  | 967.05 | 2.921119 | 965.14 | 3.6073 | 948.07 | 6.4665
968.9 | 1.886951631 |  | 969.71 | 1.140326 |  | 967.14 | 2.921822 | 965.22 | 3.608 | 948.15 | 6.4693
968.98 | 1.886951631 |  | 969.78 | 1.139623 |  | 967.22 | 2.921822 | 965.29 | 3.608 | 948.23 | 6.4708
969.06 | 1.887655 |  | 969.86 | 1.140326 |  | 967.3 | 2.921822 | 965.37 | 3.608 | 948.32 | 6.4722
969.14 | 1.887655 |  | 969.94 | 1.140326 |  | 967.39 | 2.921822 | 965.45 | 3.6094 | 948.4 | 6.4736
969.22 | 1.887655 |  | 970.02 | 1.141029 |  | 967.44 | 2.923228 | 965.53 | 3.6094 | 948.48 | 6.4757
969.3 | 1.887655 |  | 970.1 | 1.141029 |  | 967.47 | 2.923228 | 965.61 | 3.6094 | 948.57 | 6.4778
969.38 | 1.887655 |  | 970.18 | 1.141029 |  | 967.55 | 2.923228 | 965.69 | 3.6094 | 948.65 | 6.4792
969.46 | 1.887655 |  | 970.26 | 1.141029 |  | 967.64 | 2.923228 | 965.77 | 3.6108 | 948.73 | 6.4813
969.54 | 1.887655 |  | 970.34 | 1.141029 |  | 967.72 | 2.924634 | 965.85 | 3.6108 | 948.82 | 6.4827
969.61 | 1.887655 |  | 970.42 | 1.141029 |  | 967.8 | 2.924634 | 965.93 | 3.6108 | 948.9 | 6.4841
969.69 | 1.889061 |  | 970.5 | 1.141029 |  | 967.89 | 2.924634 | 966.01 | 3.6115 | 948.91 | 6.4848
969.77 | 1.889061 |  | 970.58 | 1.141732 |  | 967.97 | 2.924634 | 966.09 | 3.6115 | 948.98 | 6.4855
969.85 | 1.889061 |  | 970.66 | 1.141732 |  | 968.05 | 2.925337 | 966.17 | 3.6122 | 949.07 | 6.4883
969.93 | 1.889061 |  | 970.73 | 1.141732 |  | 968.14 | 2.92604 | 966.24 | 3.6122 | 949.14 | 6.4897
970.01 | 1.889061 |  | 970.81 | 1.141732 |  | 968.22 | 2.92604 | 966.32 | 3.6129 | 949.15 | 6.4897
970.09 | 1.889061 |  | 970.89 | 1.141732 |  | 968.3 | 2.92604 | 966.4 | 3.6129 | 949.23 | 6.4911
970.17 | 1.889061 |  | 970.97 | 1.141732 |  | 968.39 | 2.926744 | 966.48 | 3.6136 | 949.32 | 6.4933
970.25 | 1.889061 |  | 971.05 | 1.141732 |  | 968.47 | 2.926744 | 966.56 | 3.6136 | 949.4 | 6.4947
970.33 | 1.889061 |  | 971.13 | 1.142435 |  | 968.55 | 2.927447 | 966.64 | 3.6143 | 949.48 | 6.4961
970.41 | 1.890467 |  | 971.21 | 1.142435 |  | 968.55 | 2.927447 | 966.72 | 3.6143 | 949.57 | 6.4982
970.49 | 1.890467 |  | 971.29 | 1.142435 |  | 968.64 | 2.927447 | 966.8 | 3.615 | 949.65 | 6.4996
970.56 | 1.890467 |  | 971.37 | 1.141732 |  | 968.72 | 2.92815 | 966.88 | 3.6157 | 949.73 | 6.5017
970.64 | 1.890467 |  | 971.45 | 1.142435 |  | 968.8 | 2.92815 | 966.96 | 3.6157 | 949.82 | 6.5031
970.72 | 1.890467 |  | 971.53 | 1.142435 |  | 968.89 | 2.928853 | 967.04 | 3.6157 | 949.9 | 6.5052
970.8 | 1.890467 |  | 971.61 | 1.142435 |  | 968.97 | 2.928853 | 967.12 | 3.6171 | 949.98 | 6.5066
970.88 | 1.890467 |  | 971.68 | 1.143138 |  | 969.05 | 2.928853 | 967.19 | 3.6171 | 950.07 | 6.5087
970.96 | 1.890467 |  | 971.76 | 1.142435 |  | 969.14 | 2.929556 | 967.27 | 3.6171 | 950.15 | 6.5101
971.04 | 1.891873 |  | 971.84 | 1.142435 |  | 969.22 | 2.929556 | 967.35 | 3.6178 | 950.23 | 6.5115
971.12 | 1.890467 |  | 971.92 | 1.142435 |  | 969.3 | 2.930259 | 967.43 | 3.6185 | 950.26 | 6.5129
971.2 | 1.891873 |  | 972 | 1.143138 |  | 969.39 | 2.930259 | 967.51 | 3.6192 | 950.32 | 6.5136
971.28 | 1.891873 |  | 972.08 | 1.143138 |  | 969.47 | 2.930962 | 967.59 | 3.6192 | 950.4 | 6.5157
971.36 | 1.891873 |  | 972.16 | 1.143138 |  | 969.55 | 2.930962 | 967.67 | 3.6199 | 950.48 | 6.5172
971.44 | 1.891873 |  | 972.24 | 1.143138 |  | 969.64 | 2.930962 | 967.75 | 3.6206 | 950.54 | 6.5193
971.51 | 1.891873 |  | 972.32 | 1.143841 |  | 969.72 | 2.930962 | 967.83 | 3.6206 | 950.57 | 6.5193
971.59 | 1.891873 |  | 972.4 | 1.143138 |  | 969.8 | 2.932367829 | 967.91 | 3.6206 | 950.65 | 6.5207
971.67 | 1.891873 |  | 972.48 | 1.143138 |  | 969.89 | 2.932367829 | 967.95 | 3.622 | 950.73 | 6.5228
971.75 | 1.891873 |  | 972.56 | 1.143841 |  | 969.97 | 2.932367829 | 967.99 | 3.622 | 950.82 | 6.5242
971.76 | 1.891873 |  | 972.63 | 1.143841 |  | 970.05 | 2.932367829 | 968.07 | 3.622 | 950.9 | 6.5263
971.85 | 1.891873 |  | 972.71 | 1.143841 |  | 970.14 | 2.933071 | 968.14 | 3.622 | 950.98 | 6.5284
971.93 | 1.892575928 |  | 972.79 | 1.143841 |  | 970.22 | 2.933774 | 968.22 | 3.622 | 951.07 | 6.5298
972.01 | 1.892575928 |  | 972.87 | 1.144544 |  | 970.3 | 2.933774 | 968.3 | 3.6235 | 951.15 | 6.5312
972.1 | 1.893279 |  | 972.95 | 1.144544 |  | 970.39 | 2.934477 | 968.38 | 3.6235 | 951.23 | 6.5333
972.18 | 1.893279 |  | 973.03 | 1.143841 |  | 970.47 | 2.934477 | 968.46 | 3.6235 | 951.32 | 6.5354
972.26 | 1.893279 |  | 973.11 | 1.143841 |  | 970.55 | 2.93518 | 968.54 | 3.6242 | 951.4 | 6.5368
972.35 | 1.893279 |  | 973.19 | 1.144544 |  | 970.64 | 2.93518 | 968.62 | 3.6249 | 951.48 | 6.5382
972.43 | 1.893279 |  | 973.27 | 1.144544 |  | 970.72 | 2.93518 | 968.7 | 3.6249 | 951.53 | 6.5397
972.51 | 1.893279 |  | 973.35 | 1.144544 |  | 970.8 | 2.935883 | 968.78 | 3.6256 | 951.57 | 6.5404
972.6 | 1.893279 |  | 973.43 | 1.144544 |  | 970.89 | 2.935883 | 968.86 | 3.6256 | 951.65 | 6.5418
972.68 | 1.894685 |  | 973.51 | 1.144544 |  | 970.97 | 2.935883 | 968.94 | 3.6263 | 951.7 | 6.5432
972.76 | 1.894685 |  | 973.58 | 1.144544 |  | 971.05 | 2.936586 | 969.02 | 3.6263 | 951.73 | 6.5439
972.85 | 1.894685 |  | 973.6 | 1.124156 |  | 971.14 | 2.936586 | 969.09 | 3.627 | 951.82 | 6.5453
972.93 | 1.894685 |  | 973.66 | 1.125562 |  | 971.22 | 2.937289 | 969.14 | 3.6277 | 951.9 | 6.5474
973.01 | 1.894685 |  | 973.74 | 1.125562 |  | 971.3 | 2.937992126 | 969.17 | 3.6277 | 951.9 | 6.5474
973.1 | 1.894685 |  | 973.81 | 1.125562 |  | 971.39 | 2.937992126 | 969.25 | 3.6277 | 951.98 | 6.5488
973.18 | 1.894685 |  | 973.89 | 1.125562 |  | 971.47 | 2.937992126 | 969.33 | 3.6284 | 952.07 | 6.5502
973.26 | 1.894685 |  | 973.97 | 1.125562 |  | 971.55 | 2.937992126 | 969.41 | 3.6284 | 952.15 | 6.5516
973.35 | 1.895388 |  | 974.05 | 1.125562 |  | 971.64 | 2.938695 | 969.49 | 3.6291 | 952.23 | 6.5537
973.43 | 1.896091 |  | 974.13 | 1.125562 |  | 971.71 | 2.940101 | 969.57 | 3.6291 | 952.32 | 6.5551
973.51 | 1.896091 |  | 974.21 | 1.125562 |  | 971.72 | 2.940804 | 969.65 | 3.6298 | 952.4 | 6.5572
973.6 | 1.896091 |  | 974.29 | 1.125562 |  | 971.8 | 2.940804 | 969.73 | 3.6298 | 952.48 | 6.5593
973.68 | 1.896091 |  | 974.37 | 1.125562 |  | 971.88 | 2.940804 | 969.81 | 3.6305 | 952.57 | 6.5607
973.76 | 1.896091 |  | 974.45 | 1.125562 |  | 971.96 | 2.941507 | 969.89 | 3.6312 | 952.65 | 6.5621
973.85 | 1.896091 |  | 974.53 | 1.125562 |  | 972.05 | 2.941507 | 969.97 | 3.6312 | 952.73 | 6.565
973.93 | 1.896091 |  | 974.61 | 1.125562 |  | 972.13 | 2.941507 | 970.04 | 3.6319 | 952.82 | 6.5664
974.01 | 1.896091 |  | 974.69 | 1.125562 |  | 972.21 | 2.94221 | 970.12 | 3.6326 | 952.85 | 6.5671
974.1 | 1.897497 |  | 974.76 | 1.125562 |  | 972.3 | 2.94221 | 970.2 | 3.6326 | 952.9 | 6.5685
974.18 | 1.897497 |  | 974.84 | 1.125562 |  | 972.38 | 2.942913 | 970.28 | 3.6326 | 952.98 | 6.5699
974.26 | 1.897497 |  | 974.92 | 1.125562 |  | 972.46 | 2.943616 | 970.36 | 3.634 | 953.07 | 6.5713
974.35 | 1.897497 |  | 975 | 1.125562 |  | 972.55 | 2.943616 | 970.44 | 3.634 | 953.15 | 6.5741
974.43 | 1.897497 |  | 975.08 | 1.125562 |  | 972.63 | 2.943616 | 970.52 | 3.634 | 953.23 | 6.5755
974.51 | 1.897497 |  | 975.16 | 1.125562 |  | 972.71 | 2.944319 | 970.6 | 3.6347 | 953.29 | 6.5769
974.6 | 1.897497 |  | 975.24 | 1.125562 |  | 972.8 | 2.944319 | 970.68 | 3.6354 | 953.32 | 6.5769
974.68 | 1.897497 |  | 975.32 | 1.125562 |  | 972.88 | 2.945022 | 970.76 | 3.6361 | 953.4 | 6.579
974.76 | 1.898903 |  | 975.4 | 1.125562 |  | 972.96 | 2.945726 | 970.84 | 3.6368 | 953.48 | 6.5804
974.85 | 1.898903 |  | 975.48 | 1.125562 |  | 973.05 | 2.945726 | 970.92 | 3.6368 | 953.57 | 6.5818
974.93 | 1.898903 |  | 975.56 | 1.125562 |  | 973.13 | 2.945726 | 970.99 | 3.6382 | 953.65 | 6.5839
975.01 | 1.898903 |  | 975.64 | 1.125562 |  | 973.21 | 2.946429 | 971.07 | 3.6382 | 953.73 | 6.5861
975.1 | 1.898903 |  | 975.71 | 1.125562 |  | 973.3 | 2.946429 | 971.15 | 3.6396 | 953.82 | 6.5875
975.18 | 1.898903 |  | 975.79 | 1.125562 |  | 973.38 | 2.947132 | 971.23 | 3.6396 | 953.9 | 6.5889
975.26 | 1.898903 |  | 975.87 | 1.125562 |  | 973.46 | 2.947835 | 971.31 | 3.6396 | 953.98 | 6.5903
975.35 | 1.898903 |  | 975.95 | 1.125562 |  | 973.55 | 2.947835 | 971.39 | 3.6403 | 954.07 | 6.5931
975.43 | 1.900309 |  | 976.03 | 1.125562 |  | 973.63 | 2.947835 | 971.47 | 3.6403 | 954.13 | 6.5945
975.51 | 1.900309 |  | 976.11 | 1.125562 |  | 973.71 | 2.948538 | 971.55 | 3.641 | 954.15 | 6.5945
975.6 | 1.900309 |  | 976.19 | 1.126265 |  | 973.8 | 2.949241 | 971.63 | 3.641 | 954.23 | 6.5959
975.68 | 1.900309 |  | 976.27 | 1.126265 |  | 973.88 | 2.949241 | 971.71 | 3.641 | 954.32 | 6.598
975.76 | 1.900309 |  | 976.35 | 1.126265 |  | 973.96 | 2.949241 | 971.79 | 3.641 | 954.4 | 6.5994
975.85 | 1.900309 |  | 976.43 | 1.126969 |  | 974.05 | 2.949943757 | 971.87 | 3.6424 | 954.48 | 6.6008
975.93 | 1.900309 |  | 976.51 | 1.126969 |  | 974.13 | 2.950647 | 971.94 | 3.6424 | 954.57 | 6.6022
976.01 | 1.900309 |  | 976.59 | 1.126969 |  | 974.21 | 2.950647 | 972.02 | 3.6424 | 954.63 | 6.6043
976.1 | 1.900309 |  | 976.66 | 1.126969 |  | 974.3 | 2.950647 | 972.1 | 3.6431 | 954.65 | 6.6043
976.18 | 1.901715 |  | 976.74 | 1.127672 |  | 974.38 | 2.95135 | 972.18 | 3.6431 | 954.73 | 6.6064
976.26 | 1.901715 |  | 976.82 | 1.127672 |  | 974.46 | 2.952053 | 972.26 | 3.6438 | 954.82 | 6.6078
976.35 | 1.901715 |  | 976.9 | 1.127672 |  | 974.55 | 2.952053 | 972.34 | 3.6438 | 954.9 | 6.6107
976.43 | 1.901715 |  | 976.98 | 1.128375 |  | 974.63 | 2.952053 | 972.42 | 3.6445 | 954.98 | 6.6121
976.51 | 1.901715 |  | 977.06 | 1.128375 |  | 974.71 | 2.952756 | 972.5 | 3.6452 | 955.07 | 6.6135
976.6 | 1.901715 |  | 977.14 | 1.128375 |  | 974.8 | 2.953459 | 972.58 | 3.646 | 955.15 | 6.6149
976.68 | 1.901715 |  | 977.22 | 1.128375 |  | 974.88 | 2.953459 | 972.66 | 3.646 | 955.23 | 6.617
976.76 | 1.901715 |  | 977.3 | 1.129078 |  | 974.96 | 2.953459 | 972.74 | 3.646 | 955.32 | 6.6191
976.85 | 1.901715 |  | 977.38 | 1.129078 |  | 975.05 | 2.954162 | 972.82 | 3.6467 | 955.4 | 6.6205
976.93 | 1.902418 |  | 977.46 | 1.129781 |  | 975.13 | 2.954865 | 972.89 | 3.6474 | 955.48 | 6.6219
977.01 | 1.903121 |  | 977.54 | 1.129781 |  | 975.21 | 2.954865 | 972.97 | 3.6474 | 955.5 | 6.6233
977.1 | 1.903121 |  | 977.61 | 1.129781 |  | 975.3 | 2.954865 | 973.05 | 3.6474 | 955.57 | 6.624
977.18 | 1.903121 |  | 977.69 | 1.129781 |  | 975.38 | 2.954865 | 973.13 | 3.6488 | 955.65 | 6.6254
977.26 | 1.903121 |  | 977.77 | 1.130484 |  | 975.46 | 2.956271 | 973.21 | 3.6488 | 955.73 | 6.6282
977.35 | 1.903121 |  | 977.85 | 1.130484 |  | 975.55 | 2.956271 | 973.29 | 3.6488 | 955.74 | 6.6282
977.43 | 1.903121 |  | 977.93 | 1.130484 |  | 975.63 | 2.956271 | 973.37 | 3.6488 | 955.82 | 6.6296
977.51 | 1.903825 |  | 978.01 | 1.131187 |  | 975.71 | 2.956974 | 973.39 | 3.6495 | 955.9 | 6.6317
977.6 | 1.903825 |  | 978.09 | 1.131187 |  | 975.8 | 2.956974 | 973.45 | 3.6502 | 955.98 | 6.6332
977.68 | 1.904528 |  | 978.17 | 1.131187 |  | 975.88 | 2.957677 | 973.53 | 3.6502 | 956.06 | 6.6353
977.76 | 1.904528 |  | 978.25 | 1.13189 |  | 975.96 | 2.957677 | 973.61 | 3.6502 | 956.13 | 6.6367
977.85 | 1.904528 |  | 978.33 | 1.13189 |  | 976.05 | 2.957677 | 973.69 | 3.6509 | 956.21 | 6.6381
977.93 | 1.904528 |  | 978.41 | 1.132593 |  | 976.13 | 2.959083 | 973.77 | 3.6509 | 956.29 | 6.6402
978.01 | 1.904528 |  | 978.49 | 1.132593 |  | 976.21 | 2.959083 | 973.84 | 3.6516 | 956.37 | 6.6416
978.1 | 1.904528 |  | 978.56 | 1.132593 |  | 976.3 | 2.959083 | 973.92 | 3.6516 | 956.45 | 6.643
978.18 | 1.905231 |  | 978.64 | 1.132593 |  | 976.38 | 2.959786 | 974 | 3.6523 | 956.53 | 6.6451
978.26 | 1.905934 |  | 978.72 | 1.132593 |  | 976.46 | 2.959786 | 974.08 | 3.6523 | 956.61 | 6.6472
978.35 | 1.905934 |  | 978.8 | 1.133295838 |  | 976.55 | 2.960489 | 974.16 | 3.653 | 956.69 | 6.6486
978.43 | 1.905934 |  | 978.88 | 1.133295838 |  | 976.63 | 2.961192351 | 974.24 | 3.6537 | 956.77 | 6.65
978.51 | 1.905934 |  | 978.96 | 1.133295838 |  | 976.71 | 2.961192351 | 974.32 | 3.6537 | 956.85 | 6.6514
978.6 | 1.905934 |  | 979.04 | 1.133999 |  | 976.8 | 2.961895 | 974.4 | 3.6544 | 956.93 | 6.6542
978.68 | 1.905934 |  | 979.12 | 1.133999 |  | 976.88 | 2.961895 | 974.48 | 3.6544 | 956.98 | 6.6549
978.76 | 1.905934 |  | 979.2 | 1.133999 |  | 976.96 | 2.962598 | 974.56 | 3.6551 | 957.01 | 6.6557
978.85 | 1.905934 |  | 979.28 | 1.133999 |  | 977.05 | 2.962598 | 974.64 | 3.6551 | 957.08 | 6.6571
978.93 | 1.906637 |  | 979.36 | 1.134702 |  | 977.13 | 2.962598 | 974.69 | 3.6558 | 957.16 | 6.6585
979.01 | 1.906637 |  | 979.44 | 1.134702 |  | 977.21 | 2.964004 | 974.72 | 3.6558 | 957.24 | 6.6606
979.1 | 1.90734 |  | 979.51 | 1.134702 |  | 977.3 | 2.964004 | 974.79 | 3.6558 | 957.32 | 6.662
979.18 | 1.90734 |  | 979.59 | 1.135405 |  | 977.38 | 2.964004 | 974.87 | 3.6565 | 957.4 | 6.6634
979.26 | 1.90734 |  | 979.67 | 1.135405 |  | 977.46 | 2.964004 | 974.95 | 3.6565 | 957.48 | 6.6648
979.35 | 1.90734 |  | 979.75 | 1.135405 |  | 977.51 | 2.965411 | 975.03 | 3.6572 | 957.56 | 6.6669
979.43 | 1.90734 |  | 979.83 | 1.135405 |  | 977.55 | 2.965411 | 975.11 | 3.6579 | 957.64 | 6.669
979.51 | 1.908043 |  | 979.91 | 1.136108 |  | 977.63 | 2.965411 | 975.19 | 3.6579 | 957.72 | 6.6704
979.6 | 1.908043 |  | 979.99 | 1.136108 |  | 977.71 | 2.965411 | 975.27 | 3.6586 | 957.8 | 6.6718
979.68 | 1.908746 |  | 980.07 | 1.136108 |  | 977.8 | 2.965411 | 975.35 | 3.6593 | 957.85 | 6.6774
979.76 | 1.908746 |  | 980.15 | 1.136811 |  | 977.83 | 2.966114 | 975.43 | 3.6593 | 957.87 | 6.6781
979.85 | 1.908746 |  | 980.23 | 1.136811 |  | 977.88 | 2.966817 | 975.51 | 3.6593 | 957.95 | 6.6803
979.93 | 1.908746 |  | 980.31 | 1.136811 |  | 977.96 | 2.966817 | 975.59 | 3.66 | 957.97 | 6.681
980.01 | 1.908746 |  | 980.39 | 1.136811 |  | 978.05 | 2.966817 | 975.67 | 3.6607 | 958.03 | 6.6824
980.1 | 1.908746 |  | 980.46 | 1.137514 |  | 978.13 | 2.966817 | 975.74 | 3.6607 | 958.11 | 6.6838
980.18 | 1.909449 |  | 980.54 | 1.137514 |  | 978.21 | 2.968223 | 975.82 | 3.6607 | 958.19 | 6.6859
980.26 | 1.910151856 |  | 980.62 | 1.137514 |  | 978.3 | 2.968223 | 975.9 | 3.6614 | 958.27 | 6.6873
980.35 | 1.910151856 |  | 980.7 | 1.138217 |  | 978.38 | 2.968223 | 975.98 | 3.6621 | 958.35 | 6.6894
980.43 | 1.910151856 |  | 980.78 | 1.138217 |  | 978.46 | 2.968223 | 975.99 | 3.6621 | 958.43 | 6.6915
980.51 | 1.910151856 |  | 980.86 | 1.138217 |  | 978.55 | 2.969629 | 976.07 | 3.6621 | 958.5 | 6.6929
980.6 | 1.910151856 |  | 980.9 | 1.138920135 |  | 978.63 | 2.969629 | 976.15 | 3.6621 | 958.58 | 6.695
980.68 | 1.910855 |  | 980.94 | 1.138920135 |  | 978.71 | 2.969629 | 976.23 | 3.6628 | 958.66 | 6.6971
980.76 | 1.910855 |  | 981.02 | 1.138920135 |  | 978.8 | 2.970332 | 976.31 | 3.6635 | 958.71 | 6.6985
980.85 | 1.910855 |  | 981.1 | 1.138920135 |  | 978.88 | 2.971035 | 976.39 | 3.6635 | 958.74 | 6.6985
980.93 | 1.910855 |  | 981.18 | 1.138920135 |  | 978.96 | 2.971035 | 976.47 | 3.6649 | 958.82 | 6.7013
981.01 | 1.911558 |  | 981.26 | 1.139623 |  | 979.05 | 2.971035 | 976.55 | 3.6649 | 958.9 | 6.7021
981.1 | 1.911558 |  | 981.34 | 1.139623 |  | 979.13 | 2.971738 | 976.63 | 3.6649 | 958.98 | 6.7049
981.18 | 1.911558 |  | 981.41 | 1.139623 |  | 979.21 | 2.972441 | 976.71 | 3.6649 | 959.06 | 6.7056
981.26 | 1.911558 |  | 981.49 | 1.139623 |  | 979.3 | 2.972441 | 976.79 | 3.6663 | 959.14 | 6.7077
981.35 | 1.911558 |  | 981.57 | 1.140326 |  | 979.38 | 2.972441 | 976.87 | 3.6663 | 959.22 | 6.7098
981.43 | 1.911558 |  | 981.65 | 1.140326 |  | 979.46 | 2.973143982 | 976.94 | 3.6663 | 959.3 | 6.7112
981.51 | 1.911558 |  | 981.73 | 1.141029 |  | 979.55 | 2.973847 | 977.02 | 3.6663 | 959.38 | 6.7133
981.6 | 1.912261 |  | 981.81 | 1.141029 |  | 979.63 | 2.973847 | 977.1 | 3.6677 | 959.45 | 6.7147
981.68 | 1.912261 |  | 981.89 | 1.141029 |  | 979.71 | 2.97455 | 977.18 | 3.6677 | 959.53 | 6.7161
981.76 | 1.912964 |  | 981.97 | 1.141029 |  | 979.8 | 2.975253 | 977.26 | 3.6677 | 959.61 | 6.7182
981.85 | 1.912964 |  | 982.05 | 1.141732 |  | 979.88 | 2.975253 | 977.34 | 3.6684 | 959.69 | 6.7196
981.93 | 1.912964 |  | 982.13 | 1.141732 |  | 979.96 | 2.975956 | 977.42 | 3.6692 | 959.75 | 6.7217
982.01 | 1.913667 |  | 982.21 | 1.141732 |  | 980.05 | 2.976659 | 977.5 | 3.6692 | 959.77 | 6.7217
982.1 | 1.913667 |  | 982.29 | 1.141732 |  | 980.13 | 2.976659 | 977.58 | 3.6699 | 959.85 | 6.7231
982.18 | 1.91437 |  | 982.36 | 1.141732 |  | 980.21 | 2.977362 | 977.66 | 3.6706 | 959.93 | 6.7253
982.26 | 1.91437 |  | 982.44 | 1.142435 |  | 980.3 | 2.977362 | 977.74 | 3.6706 | 960.01 | 6.7267
982.35 | 1.91437 |  | 982.52 | 1.142435 |  | 980.38 | 2.978065 | 977.82 | 3.6706 | 960.09 | 6.7288
982.43 | 1.91437 |  | 982.6 | 1.142435 |  | 980.46 | 2.978065 | 977.89 | 3.6713 | 960.17 | 6.7302
982.51 | 1.91437 |  | 982.68 | 1.143138 |  | 980.55 | 2.978065 | 977.91 | 3.672 | 960.25 | 6.7323
982.6 | 1.915073 |  | 982.76 | 1.143138 |  | 980.63 | 2.978768279 | 977.97 | 3.672 | 960.27 | 6.733
982.68 | 1.91437 |  | 982.84 | 1.143138 |  | 980.71 | 2.979471 | 978.05 | 3.672 | 960.33 | 6.7337
982.76 | 1.915073 |  | 982.92 | 1.143138 |  | 980.8 | 2.979471 | 978.13 | 3.672 | 960.4 | 6.7358
982.85 | 1.915073 |  | 983 | 1.143841 |  | 980.88 | 2.979471 | 978.21 | 3.6727 | 960.48 | 6.7372
982.93 | 1.915073 |  | 983.08 | 1.143841 |  | 980.96 | 2.980174 | 978.28 | 3.6727 | 960.56 | 6.7393
983.01 | 1.915776153 |  | 983.16 | 1.143841 |  | 981.05 | 2.980877 | 978.36 | 3.6734 | 960.64 | 6.7407
983.1 | 1.915776153 |  | 983.24 | 1.144544 |  | 981.13 | 2.980877 | 978.44 | 3.6734 | 960.72 | 6.7428
983.18 | 1.915776153 |  | 983.31 | 1.144544 |  | 981.21 | 2.98158 | 978.52 | 3.6741 | 960.8 | 6.7442
983.26 | 1.916479 |  | 983.39 | 1.144544 |  | 981.3 | 2.98158 | 978.6 | 3.6741 | 960.8 | 6.7449
983.35 | 1.916479 |  | 983.47 | 1.144544 |  | 981.38 | 2.982283 | 978.68 | 3.6748 | 960.88 | 6.7463
983.43 | 1.916479 |  | 983.55 | 1.145247 |  | 981.46 | 2.982283 | 978.76 | 3.6755 | 960.96 | 6.7485
983.51 | 1.917182 |  | 983.63 | 1.145247 |  | 981.55 | 2.982987 | 978.84 | 3.6755 | 961.04 | 6.7499
983.6 | 1.917182 |  | 983.71 | 1.145247 |  | 981.63 | 2.982987 | 978.92 | 3.6755 | 961.12 | 6.752
983.68 | 1.917182 |  | 983.79 | 1.145951 |  | 981.71 | 2.98369 | 979 | 3.6762 | 961.2 | 6.7541
983.76 | 1.917182 |  | 983.87 | 1.145951 |  | 981.8 | 2.984393 | 979.08 | 3.6769 | 961.28 | 6.7548
983.85 | 1.917182 |  | 983.95 | 1.145951 |  | 981.88 | 2.984393 | 979.16 | 3.6769 | 961.35 | 6.7569
983.93 | 1.917885 |  | 984.03 | 1.146654 |  | 981.96 | 2.984393 | 979.23 | 3.6776 | 961.43 | 6.7583
984.01 | 1.917885 |  | 984.11 | 1.146654 |  | 982.05 | 2.985799 | 979.31 | 3.6783 | 961.51 | 6.7604
984.1 | 1.917885 |  | 984.19 | 1.146654 |  | 982.13 | 2.985799 | 979.39 | 3.6783 | 961.59 | 6.7618
984.18 | 1.917885 |  | 984.26 | 1.146654 |  | 982.21 | 2.985799 | 979.47 | 3.679 | 961.67 | 6.7639
984.26 | 1.918588 |  | 984.34 | 1.147357 |  | 982.3 | 2.987205 | 979.55 | 3.679 | 961.75 | 6.7646
984.35 | 1.918588 |  | 984.42 | 1.147357 |  | 982.38 | 2.987205 | 979.63 | 3.679 | 961.81 | 6.7667
984.43 | 1.918588 |  | 984.5 | 1.147357 |  | 982.46 | 2.987205 | 979.71 | 3.6804 | 961.83 | 6.7674
984.51 | 1.918588 |  | 984.58 | 1.14806 |  | 982.55 | 2.987908 | 979.79 | 3.6804 | 961.91 | 6.7688
984.6 | 1.918588 |  | 984.66 | 1.14806 |  | 982.63 | 2.988611 | 979.87 | 3.6804 | 961.99 | 6.7702
984.62 | 1.919291 |  | 984.74 | 1.14806 |  | 982.71 | 2.988611 | 979.95 | 3.6818 | 962.03 | 6.7717
984.68 | 1.919291 |  | 984.82 | 1.14806 |  | 982.8 | 2.988611 | 980.03 | 3.6818 | 962.07 | 6.7717
984.76 | 1.918588 |  | 984.9 | 1.148763 |  | 982.88 | 2.989314 | 980.11 | 3.6818 | 962.15 | 6.7738
984.85 | 1.919291 |  | 984.98 | 1.148763 |  | 982.96 | 2.990017 | 980.18 | 3.6818 | 962.23 | 6.7752
984.93 | 1.919291 |  | 985.02 | 1.148763 |  | 983.05 | 2.990017 | 980.26 | 3.6832 | 962.3 | 6.7773
984.98 | 1.919994 |  | 985.06 | 1.148763 |  | 983.13 | 2.990017 | 980.34 | 3.6832 | 962.38 | 6.7787
985.01 | 1.919994 |  | 985.14 | 1.148763 |  | 983.21 | 2.990017 | 980.42 | 3.6832 | 962.46 | 6.7801
985.1 | 1.919994 |  | 985.21 | 1.149466 |  | 983.3 | 2.991423 | 980.5 | 3.6832 | 962.54 | 6.7815
985.18 | 1.920697 |  | 985.29 | 1.149466 |  | 983.38 | 2.991423 | 980.58 | 3.6846 | 962.62 | 6.7836
985.26 | 1.920697 |  | 985.37 | 1.149466 |  | 983.46 | 2.991423 | 980.66 | 3.6846 | 962.7 | 6.785
985.35 | 1.920697 |  | 985.45 | 1.149466 |  | 983.55 | 2.991423 | 980.74 | 3.6846 | 962.78 | 6.7871
985.43 | 1.920697 |  | 985.53 | 1.150169 |  | 983.57 | 2.992126 | 980.82 | 3.6853 | 962.86 | 6.7885
985.51 | 1.9214 |  | 985.61 | 1.150169 |  | 983.63 | 2.992829 | 980.9 | 3.686 | 962.88 | 6.7892
985.6 | 1.922103 |  | 985.69 | 1.150871766 |  | 983.71 | 2.992829 | 980.98 | 3.686 | 962.94 | 6.7906
985.68 | 1.922103 |  | 985.77 | 1.150871766 |  | 983.8 | 2.992829 | 981.06 | 3.6867 | 963.02 | 6.792
985.76 | 1.922103 |  | 985.85 | 1.150871766 |  | 983.88 | 2.992829 | 981.13 | 3.6874 | 963.1 | 6.7934
985.85 | 1.922103 |  | 985.93 | 1.150871766 |  | 983.96 | 2.994235 | 981.21 | 3.6874 | 963.18 | 6.7956
985.93 | 1.9214 |  | 986.01 | 1.151575 |  | 984.05 | 2.994235 | 981.25 | 3.6881 | 963.25 | 6.797
986.01 | 1.922103 |  | 986.09 | 1.151575 |  | 984.13 | 2.994235 | 981.29 | 3.6881 | 963.33 | 6.7984
986.1 | 1.922103 |  | 986.16 | 1.151575 |  | 984.21 | 2.994938 | 981.37 | 3.6881 | 963.41 | 6.8012
986.18 | 1.922103 |  | 986.24 | 1.152278 |  | 984.26 | 2.995641 | 981.45 | 3.6888 | 963.49 | 6.8026
986.26 | 1.922103 |  | 986.32 | 1.152278 |  | 984.3 | 2.995641 | 981.53 | 3.6895 | 963.57 | 6.804
986.35 | 1.922807 |  | 986.4 | 1.152278 |  | 984.38 | 2.995641 | 981.61 | 3.6895 | 963.62 | 6.8054
986.43 | 1.922807 |  | 986.48 | 1.152278 |  | 984.46 | 2.996344207 | 981.69 | 3.6902 | 963.65 | 6.8061
986.51 | 1.92351 |  | 986.51 | 1.152981 |  | 984.55 | 2.996344207 | 981.77 | 3.6909 | 963.73 | 6.8075
986.6 | 1.92351 |  | 986.56 | 1.152981 |  | 984.63 | 2.997047 | 981.85 | 3.6909 | 963.81 | 6.8089
986.68 | 1.92351 |  | 986.64 | 1.152981 |  | 984.71 | 2.99775 | 981.93 | 3.6909 | 963.89 | 6.8117
986.76 | 1.92351 |  | 986.72 | 1.152278 |  | 984.8 | 2.99775 | 981.99 | 3.6916 | 963.97 | 6.8131
986.85 | 1.92351 |  | 986.8 | 1.152981 |  | 984.88 | 2.998453 | 982.01 | 3.6924 | 964.05 | 6.8145
986.93 | 1.92351 |  | 986.88 | 1.153684 |  | 984.96 | 2.999156 | 982.08 | 3.6924 | 964.07 | 6.8159
987.01 | 1.924213 |  | 986.96 | 1.152981 |  | 985.05 | 2.999156 | 982.16 | 3.6924 | 964.13 | 6.8166
987.1 | 1.924916 |  | 987.04 | 1.152981 |  | 985.13 | 2.999156 | 982.24 | 3.6931 | 964.2 | 6.8188
987.18 | 1.924916 |  | 987.11 | 1.153684 |  | 985.21 | 2.999156 | 982.32 | 3.6938 | 964.28 | 6.8202
987.26 | 1.924916 |  | 987.19 | 1.153684 |  | 985.3 | 2.999859 | 982.4 | 3.6938 | 964.36 | 6.8216
987.35 | 1.924916 |  | 987.27 | 1.153684 |  | 985.38 | 3.000562 | 982.48 | 3.6945 | 964.44 | 6.823
987.43 | 1.924916 |  | 987.35 | 1.153684 |  | 985.46 | 3.000562 | 982.56 | 3.6952 | 964.52 | 6.8258
987.51 | 1.924916 |  | 987.43 | 1.154387 |  | 985.55 | 3.000562 | 982.64 | 3.6952 | 964.6 | 6.8272
987.6 | 1.925619 |  | 987.51 | 1.154387 |  | 985.63 | 3.001969 | 982.72 | 3.6952 | 964.68 | 6.8286
987.68 | 1.925619 |  | 987.59 | 1.154387 |  | 985.71 | 3.001969 | 982.8 | 3.6966 | 964.76 | 6.83
987.76 | 1.925619 |  | 987.67 | 1.15509 |  | 985.8 | 3.001969 | 982.88 | 3.6966 | 964.84 | 6.8321
987.85 | 1.925619 |  | 987.75 | 1.15509 |  | 985.88 | 3.002672 | 982.96 | 3.6966 | 964.92 | 6.8335
987.93 | 1.926322 |  | 987.83 | 1.15509 |  | 985.96 | 3.003375 | 983.03 | 3.6973 | 964.94 | 6.8342
988.01 | 1.926322 |  | 987.91 | 1.155793 |  | 986.05 | 3.003375 | 983.11 | 3.698 | 965 | 6.8349
988.1 | 1.926322 |  | 987.99 | 1.15509 |  | 986.13 | 3.004781 | 983.19 | 3.698 | 965.08 | 6.8363
988.18 | 1.926322 |  | 988.06 | 1.15509 |  | 986.21 | 3.004781 | 983.27 | 3.6987 | 965.15 | 6.8391
988.26 | 1.926322 |  | 988.14 | 1.15509 |  | 986.3 | 3.004781 | 983.35 | 3.6994 | 965.23 | 6.8406
988.35 | 1.926322 |  | 988.22 | 1.155793 |  | 986.38 | 3.004781 | 983.43 | 3.6994 | 965.31 | 6.842
988.43 | 1.927025 |  | 988.3 | 1.155793 |  | 986.46 | 3.005484 | 983.51 | 3.7001 | 965.35 | 6.8434
988.51 | 1.927727784 |  | 988.38 | 1.155793 |  | 986.55 | 3.005484 | 983.59 | 3.7001 | 965.39 | 6.8434
988.6 | 1.927025 |  | 988.46 | 1.156496063 |  | 986.63 | 3.005484 | 983.67 | 3.7008 | 965.47 | 6.8455
988.68 | 1.927727784 |  | 988.54 | 1.156496063 |  | 986.71 | 3.006187 | 983.75 | 3.7008 | 965.55 | 6.8469
988.76 | 1.927727784 |  | 988.62 | 1.156496063 |  | 986.8 | 3.00689 | 983.83 | 3.7015 | 965.63 | 6.8497
988.85 | 1.927727784 |  | 988.7 | 1.157199 |  | 986.88 | 3.007593 | 983.91 | 3.7022 | 965.71 | 6.8511
988.93 | 1.927727784 |  | 988.78 | 1.157199 |  | 986.96 | 3.007593 | 983.98 | 3.7022 | 965.79 | 6.8525
989.01 | 1.928431 |  | 988.86 | 1.157199 |  | 987.05 | 3.008295838 | 984.06 | 3.7029 | 965.87 | 6.8546
989.1 | 1.929134 |  | 988.94 | 1.157199 |  | 987.13 | 3.008295838 | 984.14 | 3.7036 | 965.95 | 6.8567
989.18 | 1.929134 |  | 989.01 | 1.157199 |  | 987.21 | 3.008999 | 984.22 | 3.7036 | 966.03 | 6.8588
989.26 | 1.929134 |  | 989.09 | 1.157199 |  | 987.3 | 3.009702 | 984.3 | 3.7043 | 966.1 | 6.8602
989.35 | 1.929134 |  | 989.17 | 1.157902 |  | 987.38 | 3.009702 | 984.38 | 3.7043 | 966.1 | 6.8602
989.43 | 1.929134 |  | 989.25 | 1.157902 |  | 987.46 | 3.009702 | 984.46 | 3.705 | 966.18 | 6.8623
989.51 | 1.929837 |  | 989.33 | 1.157902 |  | 987.55 | 3.009702 | 984.54 | 3.7057 | 966.26 | 6.8638
989.6 | 1.929134 |  | 989.41 | 1.157902 |  | 987.63 | 3.010405 | 984.62 | 3.7057 | 966.34 | 6.8659
989.68 | 1.929837 |  | 989.49 | 1.157902 |  | 987.71 | 3.011108 | 984.7 | 3.7057 | 966.42 | 6.868
989.76 | 1.929837 |  | 989.57 | 1.157902 |  | 987.8 | 3.011108 | 984.78 | 3.7064 | 966.5 | 6.8708
989.85 | 1.93054 |  | 989.65 | 1.157902 |  | 987.88 | 3.011108 | 984.86 | 3.7071 | 966.58 | 6.8722
989.93 | 1.93054 |  | 989.73 | 1.157902 |  | 987.96 | 3.012514 | 984.93 | 3.7071 | 966.66 | 6.8743
990.01 | 1.93054 |  | 989.81 | 1.158605 |  | 988.05 | 3.012514 | 985.01 | 3.7071 | 966.74 | 6.8757
990.1 | 1.93054 |  | 989.89 | 1.158605 |  | 988.13 | 3.012514 | 985.09 | 3.7085 | 966.78 | 6.8771
990.18 | 1.93054 |  | 989.96 | 1.158605 |  | 988.21 | 3.013217 | 985.17 | 3.7085 | 966.82 | 6.8778
990.26 | 1.93054 |  | 990.04 | 1.159308 |  | 988.3 | 3.013920135 | 985.25 | 3.7085 | 966.9 | 6.8792
990.35 | 1.931243 |  | 990.12 | 1.158605 |  | 988.38 | 3.013920135 | 985.33 | 3.7099 | 966.98 | 6.8813
990.43 | 1.93054 |  | 990.2 | 1.158605 |  | 988.46 | 3.013920135 | 985.41 | 3.7099 | 967.05 | 6.8834
990.51 | 1.931946 |  | 990.28 | 1.159308 |  | 988.55 | 3.014623 | 985.49 | 3.7099 | 967.05 | 6.8841
990.6 | 1.931946 |  | 990.36 | 1.159308 |  | 988.63 | 3.015326 | 985.57 | 3.7106 | 967.13 | 6.8855
990.68 | 1.931946 |  | 990.44 | 1.159308 |  | 988.71 | 3.015326 | 985.65 | 3.7113 | 967.21 | 6.8877
990.76 | 1.931946 |  | 990.52 | 1.159308 |  | 988.8 | 3.016029 | 985.73 | 3.7113 | 967.29 | 6.8898
990.85 | 1.931946 |  | 990.6 | 1.160011 |  | 988.88 | 3.016029 | 985.81 | 3.7113 | 967.37 | 6.8912
990.93 | 1.932649 |  | 990.68 | 1.160011 |  | 988.96 | 3.016732 | 985.88 | 3.7127 | 967.45 | 6.8933
991.01 | 1.933352081 |  | 990.76 | 1.160011 |  | 989.05 | 3.016732 | 985.96 | 3.7127 | 967.53 | 6.8947
991.1 | 1.933352081 |  | 990.84 | 1.159308 |  | 989.13 | 3.017435 | 986.04 | 3.7127 | 967.61 | 6.8975
991.18 | 1.933352081 |  | 990.91 | 1.160011 |  | 989.21 | 3.017435 | 986.12 | 3.7141 | 967.69 | 6.8989
991.26 | 1.933352081 |  | 990.99 | 1.160011 |  | 989.3 | 3.018138 | 986.2 | 3.7141 | 967.77 | 6.901
991.35 | 1.933352081 |  | 991.07 | 1.160011 |  | 989.38 | 3.018138 | 986.28 | 3.7141 | 967.85 | 6.9031
991.43 | 1.934055 |  | 991.15 | 1.160714 |  | 989.41 | 3.018841 | 986.36 | 3.7141 | 967.93 | 6.9045
991.51 | 1.934055 |  | 991.23 | 1.160714 |  | 989.46 | 3.018841 | 986.44 | 3.7156 | 968 | 6.9073
991.6 | 1.934758 |  | 991.31 | 1.160714 |  | 989.55 | 3.019544 | 986.52 | 3.7156 | 968.08 | 6.9087
991.68 | 1.934758 |  | 991.39 | 1.160714 |  | 989.63 | 3.019544 | 986.6 | 3.7156 | 968.08 | 6.9087
991.76 | 1.934758 |  | 991.47 | 1.160714 |  | 989.71 | 3.020247 | 986.66 | 3.7163 | 968.09 | 6.9094
991.85 | 1.934758 |  | 991.55 | 1.160714 |  | 989.8 | 3.020247 | 986.68 | 3.7163 | 968.16 | 6.9109
991.93 | 1.934758 |  | 991.63 | 1.160714 |  | 989.88 | 3.020247 | 986.76 | 3.717 | 968.24 | 6.913
992.01 | 1.934758 |  | 991.71 | 1.161417 |  | 989.96 | 3.020951 | 986.83 | 3.717 | 968.32 | 6.9151
992.1 | 1.934758 |  | 991.79 | 1.161417 |  | 990.05 | 3.021654 | 986.91 | 3.717 | 968.4 | 6.9165
992.18 | 1.934758 |  | 991.86 | 1.160714 |  | 990.13 | 3.021654 | 986.99 | 3.7184 | 968.48 | 6.9186
992.26 | 1.935461 |  | 991.89 | 1.161417 |  | 990.21 | 3.021654 | 987.07 | 3.7184 | 968.56 | 6.9207
992.35 | 1.934758 |  | 991.94 | 1.161417 |  | 990.3 | 3.02306 | 987.15 | 3.7184 | 968.64 | 6.9228
992.43 | 1.936164 |  | 992.02 | 1.161417 |  | 990.38 | 3.02306 | 987.23 | 3.7191 | 968.72 | 6.9242
992.51 | 1.936164 |  | 992.1 | 1.161417 |  | 990.46 | 3.02306 | 987.24 | 3.7198 | 968.8 | 6.927
992.6 | 1.936164 |  | 992.18 | 1.16212036 |  | 990.55 | 3.024466 | 987.31 | 3.7198 | 968.88 | 6.9284
992.68 | 1.936164 |  | 992.26 | 1.16212036 |  | 990.63 | 3.024466 | 987.39 | 3.7198 | 968.95 | 6.9298
992.76 | 1.936164 |  | 992.34 | 1.161417 |  | 990.71 | 3.024466 | 987.47 | 3.7198 | 969.03 | 6.9326
992.85 | 1.936164 |  | 992.4 | 1.143138 |  | 990.8 | 3.024466 | 987.55 | 3.7212 | 969.11 | 6.9341
992.93 | 1.936164 |  | 992.41 | 1.143138 |  | 990.87 | 3.025871766 | 987.63 | 3.7212 | 969.18 | 6.9362
993.01 | 1.936867 |  | 992.49 | 1.143138 |  | 990.88 | 3.025871766 | 987.71 | 3.7212 | 969.19 | 6.9362
993.1 | 1.936164 |  | 992.57 | 1.143841 |  | 990.96 | 3.025871766 | 987.78 | 3.7219 | 969.26 | 6.9383
993.18 | 1.936867 |  | 992.65 | 1.143841 |  | 991.05 | 3.025871766 | 987.86 | 3.7226 | 969.27 | 6.9383
993.26 | 1.936867 |  | 992.73 | 1.142435 |  | 991.13 | 3.026575 | 987.94 | 3.7226 | 969.35 | 6.9404
993.35 | 1.93757 |  | 992.81 | 1.143138 |  | 991.21 | 3.027278 | 988.02 | 3.7226 | 969.43 | 6.9418
993.43 | 1.93757 |  | 992.89 | 1.143138 |  | 991.3 | 3.027278 | 988.1 | 3.7233 | 969.51 | 6.9439
993.51 | 1.93757 |  | 992.97 | 1.143138 |  | 991.38 | 3.027278 | 988.18 | 3.724 | 969.59 | 6.946
993.6 | 1.938273 |  | 992.99 | 1.143138 |  | 991.46 | 3.027981 | 988.26 | 3.724 | 969.67 | 6.9481
993.68 | 1.93757 |  | 993.07 | 1.143138 |  | 991.55 | 3.028684 | 988.34 | 3.7247 | 969.75 | 6.9502
993.76 | 1.938273 |  | 993.15 | 1.143138 |  | 991.63 | 3.028684 | 988.42 | 3.7254 | 969.83 | 6.9516
993.85 | 1.938273 |  | 993.23 | 1.143138 |  | 991.71 | 3.028684 | 988.5 | 3.7254 | 969.9 | 6.9544
993.93 | 1.938976378 |  | 993.31 | 1.143138 |  | 991.8 | 3.03009 | 988.58 | 3.7261 | 969.98 | 6.9551
994.01 | 1.938976378 |  | 993.39 | 1.143138 |  | 991.88 | 3.03009 | 988.66 | 3.7268 | 970.06 | 6.958
994.1 | 1.938976378 |  | 993.47 | 1.143138 |  | 991.96 | 3.03009 | 988.73 | 3.7268 | 970.14 | 6.9601
994.18 | 1.938976378 |  | 993.54 | 1.143138 |  | 992.05 | 3.03009 | 988.81 | 3.7275 | 970.22 | 6.9615
994.26 | 1.939679 |  | 993.62 | 1.143138 |  | 992.13 | 3.030793 | 988.89 | 3.7282 | 970.3 | 6.9636
994.35 | 1.938976378 |  | 993.7 | 1.143841 |  | 992.21 | 3.031496063 | 988.97 | 3.7282 | 970.3 | 6.9643
994.43 | 1.939679 |  | 993.78 | 1.143841 |  | 992.3 | 3.031496063 | 989.05 | 3.7289 | 970.38 | 6.9657
994.51 | 1.939679 |  | 993.86 | 1.143841 |  | 992.38 | 3.032199 | 989.13 | 3.7289 | 970.39 | 6.9664
994.6 | 1.939679 |  | 993.94 | 1.143841 |  | 992.46 | 3.032199 | 989.21 | 3.7303 | 970.46 | 6.9685
994.68 | 1.939679 |  | 994.02 | 1.143841 |  | 992.55 | 3.032902 | 989.29 | 3.7303 | 970.54 | 6.9699
994.76 | 1.939679 |  | 994.1 | 1.143841 |  | 992.63 | 3.032902 | 989.37 | 3.7303 | 970.62 | 6.972
994.85 | 1.940382 |  | 994.18 | 1.143841 |  | 992.71 | 3.033605 | 989.45 | 3.7317 | 970.7 | 6.9741
994.93 | 1.940382 |  | 994.26 | 1.143841 |  | 992.8 | 3.034308 | 989.53 | 3.7317 | 970.78 | 6.9762
995.01 | 1.940382 |  | 994.34 | 1.143841 |  | 992.88 | 3.034308 | 989.61 | 3.7317 | 970.85 | 6.9783
995.1 | 1.940382 |  | 994.42 | 1.143841 |  | 992.96 | 3.034308 | 989.68 | 3.7331 | 970.93 | 6.9805
995.18 | 1.940382 |  | 994.49 | 1.143841 |  | 993.05 | 3.034308 | 989.76 | 3.7331 | 971.01 | 6.9826
995.26 | 1.941085 |  | 994.57 | 1.143841 |  | 993.13 | 3.035714 | 989.84 | 3.7331 | 971.09 | 6.9847
995.35 | 1.941085 |  | 994.65 | 1.143841 |  | 993.21 | 3.035714 | 989.92 | 3.7331 | 971.17 | 6.9861
995.43 | 1.941085 |  | 994.73 | 1.143841 |  | 993.3 | 3.035714 | 990 | 3.7345 | 971.25 | 6.9882
995.51 | 1.941085 |  | 994.81 | 1.143841 |  | 993.38 | 3.036417 | 990.08 | 3.7345 | 971.33 | 6.9896
995.6 | 1.941789 |  | 994.89 | 1.143841 |  | 993.46 | 3.036417 | 990.16 | 3.7345 | 971.4 | 6.9917
995.68 | 1.941789 |  | 994.97 | 1.143841 |  | 993.55 | 3.036417 | 990.24 | 3.7345 | 971.41 | 6.9924
995.76 | 1.941789 |  | 995.05 | 1.143841 |  | 993.63 | 3.03712036 | 990.32 | 3.7359 | 971.49 | 6.9938
995.85 | 1.942492 |  | 995.13 | 1.143841 |  | 993.71 | 3.03712036 | 990.4 | 3.7359 | 971.52 | 6.9952
995.93 | 1.942492 |  | 995.21 | 1.143841 |  | 993.8 | 3.037823 | 990.48 | 3.7366 | 971.57 | 6.9952
996.01 | 1.943195 |  | 995.29 | 1.143841 |  | 993.88 | 3.037823 | 990.56 | 3.7373 | 971.65 | 6.998
996.1 | 1.943195 |  | 995.37 | 1.143841 |  | 993.96 | 3.038526 | 990.63 | 3.7373 | 971.73 | 6.9994
996.18 | 1.943195 |  | 995.44 | 1.143841 |  | 994.05 | 3.038526 | 990.71 | 3.7373 | 971.8 | 7.0015
996.26 | 1.943898 |  | 995.52 | 1.143841 |  | 994.13 | 3.039229 | 990.79 | 3.7373 | 971.88 | 7.0037
996.35 | 1.943898 |  | 995.6 | 1.143841 |  | 994.21 | 3.039229 | 990.87 | 3.7388 | 971.96 | 7.0058
996.43 | 1.943898 |  | 995.68 | 1.143841 |  | 994.3 | 3.039933 | 990.95 | 3.7388 | 972.04 | 7.0079
996.51 | 1.943898 |  | 995.76 | 1.143841 |  | 994.38 | 3.039933 | 991.03 | 3.7388 | 972.12 | 7.0093
996.6 | 1.944601 |  | 995.84 | 1.144544 |  | 994.46 | 3.040636 | 991.11 | 3.7395 | 972.2 | 7.0114
996.68 | 1.944601 |  | 995.92 | 1.144544 |  | 994.55 | 3.040636 | 991.19 | 3.7402 | 972.28 | 7.0135
996.76 | 1.944601 |  | 996 | 1.144544 |  | 994.63 | 3.040636 | 991.27 | 3.7402 | 972.35 | 7.0156
996.85 | 1.944601 |  | 996.08 | 1.145247 |  | 994.71 | 3.040636 | 991.35 | 3.7402 | 972.36 | 7.0156
996.93 | 1.944601 |  | 996.16 | 1.145247 |  | 994.8 | 3.042042 | 991.43 | 3.7409 | 972.44 | 7.0177
997.01 | 1.945303712 |  | 996.24 | 1.145247 |  | 994.88 | 3.042042 | 991.51 | 3.7416 | 972.48 | 7.0198
997.1 | 1.945303712 |  | 996.32 | 1.145247 |  | 994.96 | 3.042042 | 991.58 | 3.7423 | 972.52 | 7.0198
997.18 | 1.945303712 |  | 996.39 | 1.145951 |  | 995.05 | 3.042042 | 991.66 | 3.7423 | 972.6 | 7.0212
997.26 | 1.945303712 |  | 996.47 | 1.145951 |  | 995.13 | 3.043447694 | 991.74 | 3.743 | 972.67 | 7.024
997.35 | 1.946007 |  | 996.55 | 1.145951 |  | 995.21 | 3.043447694 | 991.82 | 3.743 | 972.68 | 7.024
997.43 | 1.946007 |  | 996.63 | 1.146654 |  | 995.3 | 3.043447694 | 991.83 | 3.7437 | 972.75 | 7.0262
997.51 | 1.946007 |  | 996.71 | 1.146654 |  | 995.38 | 3.044854 | 991.9 | 3.7437 | 972.83 | 7.0276
997.6 | 1.946007 |  | 996.79 | 1.146654 |  | 995.46 | 3.044854 | 991.98 | 3.7437 | 972.91 | 7.0297
997.68 | 1.946007 |  | 996.87 | 1.147357 |  | 995.55 | 3.044854 | 992.06 | 3.7444 | 972.99 | 7.0318
997.76 | 1.946007 |  | 996.95 | 1.147357 |  | 995.56 | 3.045557 | 992.14 | 3.7444 | 973.07 | 7.0339
997.85 | 1.946007 |  | 997.03 | 1.147357 |  | 995.63 | 3.045557 | 992.22 | 3.7451 | 973.15 | 7.036
997.93 | 1.94671 |  | 997.11 | 1.147357 |  | 995.64 | 3.045557 | 992.3 | 3.7451 | 973.23 | 7.0381
998.01 | 1.94671 |  | 997.19 | 1.14806 |  | 995.72 | 3.04626 | 992.38 | 3.7458 | 973.31 | 7.0395
998.1 | 1.94671 |  | 997.27 | 1.14806 |  | 995.8 | 3.04626 | 992.46 | 3.7465 | 973.39 | 7.0423
998.18 | 1.947413 |  | 997.34 | 1.148763 |  | 995.89 | 3.046963 | 992.53 | 3.7472 | 973.47 | 7.0437
998.26 | 1.948116 |  | 997.42 | 1.148763 |  | 995.97 | 3.047666 | 992.61 | 3.7479 | 973.55 | 7.0458
998.35 | 1.948116 |  | 997.5 | 1.148763 |  | 996.05 | 3.047666 | 992.69 | 3.7479 | 973.62 | 7.0479
998.43 | 1.948116 |  | 997.58 | 1.148763 |  | 996.14 | 3.048369 | 992.75 | 3.7486 | 973.63 | 7.0479
998.51 | 1.948116 |  | 997.66 | 1.149466 |  | 996.22 | 3.048369 | 992.77 | 3.7486 | 973.7 | 7.0494
998.6 | 1.948116 |  | 997.74 | 1.149466 |  | 996.3 | 3.048369 | 992.85 | 3.7486 | 973.77 | 7.0515
998.68 | 1.948116 |  | 997.82 | 1.149466 |  | 996.39 | 3.049071991 | 992.93 | 3.7493 | 973.78 | 7.0522
998.76 | 1.948116 |  | 997.9 | 1.150169 |  | 996.47 | 3.049071991 | 993.01 | 3.75 | 973.86 | 7.0536
998.85 | 1.948116 |  | 997.98 | 1.150169 |  | 996.55 | 3.049775 | 993.09 | 3.75 | 973.94 | 7.0557
998.93 | 1.949522 |  | 998.06 | 1.150169 |  | 996.64 | 3.049775 | 993.17 | 3.7507 | 974.02 | 7.0578
999.01 | 1.949522 |  | 998.14 | 1.150871766 |  | 996.72 | 3.050478 | 993.25 | 3.7507 | 974.1 | 7.0592
999.1 | 1.949522 |  | 998.22 | 1.150871766 |  | 996.8 | 3.051181 | 993.33 | 3.7514 | 974.18 | 7.0613
999.18 | 1.949522 |  | 998.29 | 1.150871766 |  | 996.89 | 3.051181 | 993.41 | 3.7521 | 974.26 | 7.0634
999.26 | 1.949522 |  | 998.37 | 1.150871766 |  | 996.97 | 3.051181 | 993.48 | 3.7521 | 974.34 | 7.0655
999.35 | 1.949522 |  | 998.45 | 1.151575 |  | 997.05 | 3.051884 | 993.56 | 3.7528 | 974.42 | 7.0669
999.43 | 1.949522 |  | 998.53 | 1.151575 |  | 997.14 | 3.052587 | 993.64 | 3.7535 | 974.5 | 7.0697
999.51 | 1.949522 |  | 998.61 | 1.152278 |  | 997.22 | 3.052587 | 993.72 | 3.7535 | 974.58 | 7.0718
999.6 | 1.950928009 |  | 998.69 | 1.152278 |  | 997.3 | 3.052587 | 993.8 | 3.7542 | 974.65 | 7.074
999.68 | 1.950928009 |  | 998.77 | 1.152278 |  | 997.39 | 3.05329 | 993.88 | 3.7549 | 974.69 | 7.0747
999.76 | 1.950928009 |  | 998.85 | 1.152981 |  | 997.47 | 3.053993 | 993.96 | 3.7549 | 974.73 | 7.0754
999.85 | 1.950928009 |  | 998.93 | 1.152981 |  | 997.55 | 3.053993 | 994.04 | 3.7563 | 974.81 | 7.0782
999.93 | 1.950928009 |  | 999.01 | 1.152981 |  | 997.64 | 3.053993 | 994.12 | 3.7563 | 974.89 | 7.0803
1000.01 | 1.950928009 |  | 999.09 | 1.153684 |  | 997.72 | 3.054696288 | 994.2 | 3.7563 | 974.93 | 7.0817
1000.1 | 1.950928009 |  | 999.17 | 1.153684 |  | 997.8 | 3.055399 | 994.28 | 3.7577 | 974.97 | 7.0817
1000.18 | 1.950928009 |  | 999.24 | 1.153684 |  | 997.89 | 3.055399 | 994.36 | 3.7577 | 975.05 | 7.0838
1000.26 | 1.950928009 |  | 999.32 | 1.153684 |  | 997.97 | 3.055399 | 994.43 | 3.7584 | 975.13 | 7.0859
1000.35 | 1.950928009 |  | 999.4 | 1.154387 |  | 998.05 | 3.056102 | 994.51 | 3.7584 | 975.21 | 7.088
1000.43 | 1.952334 |  | 999.48 | 1.154387 |  | 998.14 | 3.056805 | 994.59 | 3.7591 | 975.29 | 7.0908
1000.51 | 1.952334 |  | 999.56 | 1.154387 |  | 998.22 | 3.056805 | 994.67 | 3.7598 | 975.37 | 7.0922
1000.6 | 1.952334 |  | 999.64 | 1.154387 |  | 998.3 | 3.056805 | 994.75 | 3.7605 | 975.45 | 7.0951
1000.68 | 1.952334 |  | 999.72 | 1.15509 |  | 998.39 | 3.057508 | 994.83 | 3.7605 | 975.53 | 7.0965
1000.76 | 1.952334 |  | 999.8 | 1.15509 |  | 998.47 | 3.058211 | 994.91 | 3.7612 | 975.6 | 7.0986
1000.85 | 1.952334 |  | 999.88 | 1.15509 |  | 998.55 | 3.058211 | 994.99 | 3.762 | 975.68 | 7.1007
1000.93 | 1.952334 |  | 999.96 | 1.155793 |  | 998.64 | 3.058211 | 995.07 | 3.762 | 975.71 | 7.1014
1001.01 | 1.952334 |  | 1000.04 | 1.155793 |  | 998.72 | 3.059618 | 995.15 | 3.7627 | 975.76 | 7.1021
1001.1 | 1.953037 |  | 1000.12 | 1.155793 |  | 998.8 | 3.059618 | 995.23 | 3.7627 | 975.84 | 7.1049
1001.18 | 1.95374 |  | 1000.19 | 1.156496063 |  | 998.89 | 3.059618 | 995.31 | 3.7634 | 975.92 | 7.1063
1001.26 | 1.95374 |  | 1000.27 | 1.156496063 |  | 998.97 | 3.059618 | 995.38 | 3.7641 | 976 | 7.1091
1001.35 | 1.95374 |  | 1000.35 | 1.156496063 |  | 999.05 | 3.061023622 | 995.46 | 3.7641 | 976.05 | 7.1098
1001.43 | 1.95374 |  | 1000.39 | 1.157199 |  | 999.14 | 3.061023622 | 995.54 | 3.7648 | 976.08 | 7.1105
1001.51 | 1.95374 |  | 1000.43 | 1.157199 |  | 999.22 | 3.061023622 | 995.62 | 3.7655 | 976.16 | 7.1133
1001.6 | 1.95374 |  | 1000.51 | 1.156496063 |  | 999.3 | 3.061727 | 995.7 | 3.7655 | 976.24 | 7.1147
1001.68 | 1.954443 |  | 1000.59 | 1.156496063 |  | 999.39 | 3.06243 | 995.78 | 3.7655 | 976.32 | 7.1168
1001.76 | 1.955146 |  | 1000.67 | 1.157199 |  | 999.47 | 3.06243 | 995.86 | 3.7669 | 976.4 | 7.119
1001.85 | 1.955146 |  | 1000.75 | 1.157902 |  | 999.55 | 3.06243 | 995.94 | 3.7669 | 976.48 | 7.1204
1001.93 | 1.955146 |  | 1000.83 | 1.157199 |  | 999.64 | 3.063836 | 996.02 | 3.7669 | 976.55 | 7.1232
1002.01 | 1.955146 |  | 1000.91 | 1.157199 |  | 999.72 | 3.063836 | 996.1 | 3.7683 | 976.63 | 7.1246
1002.1 | 1.955146 |  | 1000.99 | 1.157199 |  | 999.8 | 3.063836 | 996.18 | 3.7683 | 976.71 | 7.1274
1002.18 | 1.955146 |  | 1001.07 | 1.157902 |  | 999.89 | 3.063836 | 996.26 | 3.7683 | 976.78 | 7.1295
1002.26 | 1.955146 |  | 1001.14 | 1.157902 |  | 999.97 | 3.065242 | 996.33 | 3.769 | 976.79 | 7.1295
1002.35 | 1.955146 |  | 1001.22 | 1.157902 |  | 1000.05 | 3.065242 | 996.41 | 3.7697 | 976.87 | 7.1316
1002.43 | 1.955849 |  | 1001.3 | 1.158605 |  | 1000.14 | 3.065242 | 996.49 | 3.7697 | 976.95 | 7.1337
1002.51 | 1.955849 |  | 1001.38 | 1.158605 |  | 1000.22 | 3.065945 | 996.57 | 3.7697 | 977.03 | 7.1351
1002.6 | 1.956552306 |  | 1001.46 | 1.159308 |  | 1000.3 | 3.066647919 | 996.65 | 3.7711 | 977.11 | 7.1379
1002.68 | 1.956552306 |  | 1001.54 | 1.159308 |  | 1000.39 | 3.066647919 | 996.73 | 3.7711 | 977.16 | 7.1393
1002.76 | 1.956552306 |  | 1001.62 | 1.160011 |  | 1000.47 | 3.066647919 | 996.81 | 3.7711 | 977.19 | 7.1393
1002.85 | 1.956552306 |  | 1001.7 | 1.160011 |  | 1000.55 | 3.067351 | 996.83 | 3.7725 | 977.27 | 7.1415
1002.93 | 1.957255 |  | 1001.78 | 1.159308 |  | 1000.64 | 3.068054 | 996.89 | 3.7725 | 977.35 | 7.1436
1003.01 | 1.957255 |  | 1001.86 | 1.160714 |  | 1000.72 | 3.068054 | 996.97 | 3.7725 | 977.43 | 7.1457
1003.1 | 1.957255 |  | 1001.94 | 1.160011 |  | 1000.8 | 3.068757 | 997.05 | 3.7725 | 977.5 | 7.1478
1003.18 | 1.957255 |  | 1002.02 | 1.160011 |  | 1000.89 | 3.068757 | 997.13 | 3.7739 | 977.58 | 7.1499
1003.26 | 1.957255 |  | 1002.09 | 1.160714 |  | 1000.97 | 3.06946 | 997.21 | 3.7739 | 977.66 | 7.1513
1003.35 | 1.957958 |  | 1002.17 | 1.160714 |  | 1001.05 | 3.06946 | 997.28 | 3.7739 | 977.74 | 7.1534
1003.43 | 1.957958 |  | 1002.25 | 1.160714 |  | 1001.14 | 3.070163 | 997.36 | 3.7746 | 977.82 | 7.1562
1003.51 | 1.957958 |  | 1002.33 | 1.160714 |  | 1001.22 | 3.070163 | 997.44 | 3.7753 | 977.87 | 7.1569
1003.6 | 1.958661 |  | 1002.41 | 1.161417 |  | 1001.3 | 3.070866 | 997.52 | 3.7753 | 977.9 | 7.1576
1003.68 | 1.958661 |  | 1002.49 | 1.161417 |  | 1001.39 | 3.071569 | 997.6 | 3.7753 | 977.93 | 7.1632
1003.76 | 1.958661 |  | 1002.57 | 1.161417 |  | 1001.47 | 3.071569 | 997.62 | 3.776 | 977.97 | 7.1639
1003.85 | 1.958661 |  | 1002.65 | 1.161417 |  | 1001.55 | 3.071569 | 997.68 | 3.7767 | 978.05 | 7.1661
1003.93 | 1.958661 |  | 1002.73 | 1.16212036 |  | 1001.64 | 3.072272216 | 997.76 | 3.7767 | 978.13 | 7.1689
1004.01 | 1.958661 |  | 1002.81 | 1.16212036 |  | 1001.66 | 3.072975 | 997.84 | 3.7767 | 978.21 | 7.171
1004.1 | 1.958661 |  | 1002.89 | 1.16212036 |  | 1001.72 | 3.072975 | 997.92 | 3.7774 | 978.29 | 7.1724
1004.18 | 1.959364 |  | 1002.97 | 1.162823 |  | 1001.8 | 3.072975 | 998 | 3.7781 | 978.32 | 7.1738
1004.26 | 1.959364 |  | 1003.04 | 1.162823 |  | 1001.89 | 3.072975 | 998.08 | 3.7781 | 978.37 | 7.1745
1004.35 | 1.959364 |  | 1003.12 | 1.162823 |  | 1001.96 | 3.074381 | 998.16 | 3.7788 | 978.45 | 7.1773
1004.43 | 1.959364 |  | 1003.2 | 1.162823 |  | 1001.97 | 3.074381 | 998.23 | 3.7788 | 978.53 | 7.1794
1004.51 | 1.960067 |  | 1003.28 | 1.163526 |  | 1002.05 | 3.074381 | 998.31 | 3.7795 | 978.56 | 7.1808
1004.6 | 1.960067 |  | 1003.36 | 1.163526 |  | 1002.14 | 3.075084 | 998.39 | 3.7795 | 978.61 | 7.1815
1004.68 | 1.960067 |  | 1003.44 | 1.163526 |  | 1002.22 | 3.075787 | 998.47 | 3.7802 | 978.68 | 7.1836
1004.76 | 1.960771 |  | 1003.52 | 1.163526 |  | 1002.3 | 3.075787 | 998.55 | 3.7809 | 978.76 | 7.1857
1004.85 | 1.961474 |  | 1003.6 | 1.164229 |  | 1002.39 | 3.075787 | 998.63 | 3.7809 | 978.84 | 7.1879
1004.93 | 1.960771 |  | 1003.68 | 1.164229 |  | 1002.47 | 3.075787 | 998.71 | 3.7816 | 978.92 | 7.1907
1005.01 | 1.961474 |  | 1003.76 | 1.164229 |  | 1002.55 | 3.07649 | 998.79 | 3.7823 | 979 | 7.1921
1005.1 | 1.961474 |  | 1003.84 | 1.164933 |  | 1002.64 | 3.077193 | 998.87 | 3.7823 | 979.08 | 7.1949
1005.18 | 1.961474 |  | 1003.92 | 1.164933 |  | 1002.72 | 3.077193 | 998.95 | 3.783 | 979.16 | 7.197
1005.26 | 1.961474 |  | 1003.99 | 1.164933 |  | 1002.8 | 3.077193 | 999.03 | 3.7837 | 979.24 | 7.1991
1005.35 | 1.961474 |  | 1004.07 | 1.164933 |  | 1002.89 | 3.077897 | 999.11 | 3.7837 | 979.32 | 7.2012
1005.43 | 1.961474 |  | 1004.15 | 1.165636 |  | 1002.97 | 3.0786 | 999.18 | 3.7844 | 979.39 | 7.2033
1005.51 | 1.962177 |  | 1004.23 | 1.165636 |  | 1003.05 | 3.0786 | 999.26 | 3.7852 | 979.4 | 7.2033
1005.6 | 1.962177 |  | 1004.31 | 1.165636 |  | 1003.14 | 3.0786 | 999.34 | 3.7852 | 979.46 | 7.2054
1005.68 | 1.962177 |  | 1004.39 | 1.166339 |  | 1003.22 | 3.0786 | 999.42 | 3.7859 | 979.48 | 7.2054
1005.76 | 1.96287964 |  | 1004.4 | 1.166339 |  | 1003.3 | 3.080006 | 999.5 | 3.7866 | 979.56 | 7.2075
1005.85 | 1.96287964 |  | 1004.47 | 1.166339 |  | 1003.39 | 3.080006 | 999.58 | 3.7866 | 979.63 | 7.2096
1005.93 | 1.96287964 |  | 1004.55 | 1.166339 |  | 1003.47 | 3.080709 | 999.66 | 3.7873 | 979.71 | 7.2118
1006.01 | 1.96287964 |  | 1004.63 | 1.166339 |  | 1003.55 | 3.080709 | 999.74 | 3.7873 | 979.74 | 7.2125
1006.1 | 1.96287964 |  | 1004.71 | 1.167042 |  | 1003.64 | 3.081412 | 999.82 | 3.788 | 979.82 | 7.2146
1006.18 | 1.96287964 |  | 1004.79 | 1.167042 |  | 1003.72 | 3.081412 | 999.9 | 3.7887 | 979.9 | 7.2167
1006.26 | 1.964286 |  | 1004.87 | 1.167042 |  | 1003.8 | 3.082115 | 999.98 | 3.7887 | 979.98 | 7.2188
1006.35 | 1.964286 |  | 1004.94 | 1.167042 |  | 1003.89 | 3.082115 | 999.99 | 3.7887 | 980.06 | 7.2209
1006.43 | 1.964286 |  | 1005.02 | 1.167745 |  | 1003.97 | 3.082115 | 1000.1 | 3.7894 | 980.13 | 7.2237
1006.51 | 1.964286 |  | 1005.1 | 1.167745 |  | 1004.05 | 3.082818 | 1000.2 | 3.7894 | 980.21 | 7.2251
1006.6 | 1.964286 |  | 1005.18 | 1.167745 |  | 1004.14 | 3.083521 | 1000.2 | 3.7901 | 980.29 | 7.2279
1006.68 | 1.964286 |  | 1005.26 | 1.168447694 |  | 1004.22 | 3.083521 | 1000.3 | 3.7901 | 980.37 | 7.23
1006.76 | 1.964286 |  | 1005.34 | 1.168447694 |  | 1004.3 | 3.084927 | 1000.4 | 3.7908 | 980.45 | 7.2314
1006.85 | 1.964286 |  | 1005.42 | 1.168447694 |  | 1004.39 | 3.084927 | 1000.5 | 3.7915 | 980.53 | 7.2335
1006.93 | 1.965692 |  | 1005.5 | 1.168447694 |  | 1004.47 | 3.084927 | 1000.6 | 3.7915 | 980.56 | 7.2343
1007.01 | 1.965692 |  | 1005.58 | 1.169151 |  | 1004.55 | 3.08563 | 1000.6 | 3.7922 | 980.61 | 7.2357
1007.1 | 1.965692 |  | 1005.66 | 1.168447694 |  | 1004.64 | 3.08563 | 1000.7 | 3.7929 | 980.69 | 7.2385
1007.18 | 1.965692 |  | 1005.74 | 1.169151 |  | 1004.72 | 3.086333 | 1000.8 | 3.7929 | 980.77 | 7.2406
1007.26 | 1.965692 |  | 1005.82 | 1.168447694 |  | 1004.8 | 3.086333 | 1000.9 | 3.7929 | 980.85 | 7.242
1007.35 | 1.966395 |  | 1005.89 | 1.169151 |  | 1004.89 | 3.087036 | 1000.9 | 3.7936 | 980.93 | 7.2441
1007.43 | 1.967098 |  | 1005.97 | 1.169151 |  | 1004.97 | 3.087036 | 1001 | 3.7943 | 981.01 | 7.2462
1007.51 | 1.967098 |  | 1006.05 | 1.169151 |  | 1005.05 | 3.087739 | 1001.1 | 3.7943 | 981.06 | 7.2483
1007.6 | 1.967098 |  | 1006.12 | 1.169854 |  | 1005.14 | 3.087739 | 1001.2 | 3.7943 | 981.08 | 7.2483
1007.68 | 1.967098 |  | 1006.13 | 1.169854 |  | 1005.22 | 3.088442 | 1001.3 | 3.7957 | 981.16 | 7.2511
1007.76 | 1.967098 |  | 1006.21 | 1.169854 |  | 1005.3 | 3.089145 | 1001.3 | 3.7957 | 981.24 | 7.2532
1007.85 | 1.967098 |  | 1006.29 | 1.169854 |  | 1005.39 | 3.089145 | 1001.4 | 3.7957 | 981.32 | 7.2546
1007.93 | 1.967098 |  | 1006.37 | 1.169854 |  | 1005.47 | 3.089848144 | 1001.5 | 3.7971 | 981.4 | 7.256
1007.94 | 1.967801 |  | 1006.45 | 1.170557 |  | 1005.55 | 3.089848144 | 1001.6 | 3.7971 | 981.42 | 7.2575
1008.01 | 1.967098 |  | 1006.53 | 1.170557 |  | 1005.64 | 3.090551 | 1001.7 | 3.7971 | 981.48 | 7.2589
1008.1 | 1.967098 |  | 1006.61 | 1.170557 |  | 1005.72 | 3.090551 | 1001.7 | 3.7985 | 981.56 | 7.261
1008.18 | 1.968503937 |  | 1006.69 | 1.17126 |  | 1005.8 | 3.091254 | 1001.8 | 3.7985 | 981.64 | 7.2631
1008.26 | 1.968503937 |  | 1006.77 | 1.17126 |  | 1005.89 | 3.091254 | 1001.9 | 3.7985 | 981.72 | 7.2645
1008.35 | 1.968503937 |  | 1006.84 | 1.170557 |  | 1005.97 | 3.091957 | 1002 | 3.7992 | 981.8 | 7.2666
1008.43 | 1.969207 |  | 1006.92 | 1.17126 |  | 1006.05 | 3.09266 | 1002.1 | 3.7999 | 981.88 | 7.2687
1008.51 | 1.968503937 |  | 1007 | 1.17126 |  | 1006.14 | 3.09266 | 1002.1 | 3.7999 | 981.96 | 7.2708
1008.6 | 1.969207 |  | 1007.08 | 1.17126 |  | 1006.22 | 3.09266 | 1002.2 | 3.7999 | 982.03 | 7.2736
1008.68 | 1.969207 |  | 1007.16 | 1.171963 |  | 1006.3 | 3.093363 | 1002.3 | 3.8006 | 982.11 | 7.2743
1008.76 | 1.969207 |  | 1007.24 | 1.171963 |  | 1006.39 | 3.094066 | 1002.4 | 3.8013 | 982.19 | 7.2764
1008.85 | 1.969207 |  | 1007.32 | 1.171963 |  | 1006.47 | 3.094066 | 1002.5 | 3.8013 | 982.27 | 7.2792
1008.93 | 1.969207 |  | 1007.4 | 1.17126 |  | 1006.55 | 3.094769 | 1002.5 | 3.802 | 982.31 | 7.2799
1009.01 | 1.970613 |  | 1007.48 | 1.171963 |  | 1006.64 | 3.095472 | 1002.6 | 3.8027 | 982.35 | 7.2807
1009.1 | 1.96991 |  | 1007.56 | 1.171963 |  | 1006.72 | 3.095472 | 1002.7 | 3.8027 | 982.43 | 7.2821
1009.18 | 1.96991 |  | 1007.64 | 1.172666 |  | 1006.8 | 3.096175 | 1002.8 | 3.8034 | 982.46 | 7.2842
1009.26 | 1.970613 |  | 1007.72 | 1.172666 |  | 1006.89 | 3.096879 | 1002.8 | 3.8034 | 982.51 | 7.2849
1009.35 | 1.970613 |  | 1007.79 | 1.172666 |  | 1006.97 | 3.096879 | 1002.9 | 3.8048 | 982.59 | 7.287
1009.43 | 1.970613 |  | 1007.87 | 1.172666 |  | 1007.05 | 3.096879 | 1003 | 3.8048 | 982.67 | 7.2884
1009.51 | 1.970613 |  | 1007.95 | 1.173369 |  | 1007.14 | 3.097582 | 1003.1 | 3.8048 | 982.75 | 7.2912
1009.57 | 1.971316 |  | 1008.03 | 1.172666 |  | 1007.22 | 3.098285 | 1003.2 | 3.8062 | 982.83 | 7.2933
1009.6 | 1.971316 |  | 1008.11 | 1.172666 |  | 1007.3 | 3.098285 | 1003.2 | 3.8062 | 982.91 | 7.2947
1009.68 | 1.972019 |  | 1008.19 | 1.173369 |  | 1007.39 | 3.098988 | 1003.3 | 3.8062 | 982.98 | 7.2961
1009.76 | 1.972019 |  | 1008.27 | 1.173369 |  | 1007.41 | 3.099691 | 1003.4 | 3.8069 | 983.06 | 7.2989
1009.85 | 1.972019 |  | 1008.35 | 1.173369 |  | 1007.47 | 3.099691 | 1003.5 | 3.8076 | 983.14 | 7.3003
1009.93 | 1.972019 |  | 1008.43 | 1.174071991 |  | 1007.55 | 3.099691 | 1003.6 | 3.8076 | 983.22 | 7.3031
1010.01 | 1.972019 |  | 1008.51 | 1.174071991 |  | 1007.64 | 3.099691 | 1003.6 | 3.8076 | 983.3 | 7.3046
1010.1 | 1.972019 |  | 1008.59 | 1.174071991 |  | 1007.72 | 3.101097 | 1003.7 | 3.8091 | 983.31 | 7.3053
1010.18 | 1.972722 |  | 1008.67 | 1.174071991 |  | 1007.8 | 3.101097 | 1003.8 | 3.8091 | 983.38 | 7.3067
1010.26 | 1.973425 |  | 1008.74 | 1.174071991 |  | 1007.89 | 3.101097 | 1003.9 | 3.8091 | 983.46 | 7.3095
1010.35 | 1.973425 |  | 1008.82 | 1.174071991 |  | 1007.97 | 3.102503 | 1004 | 3.8105 | 983.54 | 7.3109
1010.43 | 1.973425 |  | 1008.9 | 1.174775 |  | 1008.05 | 3.102503 | 1004 | 3.8105 | 983.62 | 7.3137
1010.51 | 1.973425 |  | 1008.98 | 1.174775 |  | 1008.14 | 3.102503 | 1004.1 | 3.8105 | 983.65 | 7.3144
1010.6 | 1.973425 |  | 1009.06 | 1.174775 |  | 1008.22 | 3.102503 | 1004.2 | 3.8105 | 983.7 | 7.3151
1010.68 | 1.973425 |  | 1009.14 | 1.174775 |  | 1008.3 | 3.103909 | 1004.3 | 3.8119 | 983.78 | 7.3179
1010.76 | 1.973425 |  | 1009.22 | 1.174775 |  | 1008.3 | 3.103206 | 1004.4 | 3.8119 | 983.86 | 7.32
1010.85 | 1.974128234 |  | 1009.3 | 1.174775 |  | 1008.39 | 3.103909 | 1004.4 | 3.8126 | 983.93 | 7.3221
1010.93 | 1.974128234 |  | 1009.38 | 1.174775 |  | 1008.47 | 3.103909 | 1004.5 | 3.8133 | 984.01 | 7.3242
1011.01 | 1.974831 |  | 1009.46 | 1.174775 |  | 1008.55 | 3.103909 | 1004.6 | 3.8133 | 984.09 | 7.3263
1011.1 | 1.974831 |  | 1009.54 | 1.175478 |  | 1008.64 | 3.104612 | 1004.7 | 3.8133 | 984.17 | 7.3278
1011.18 | 1.974831 |  | 1009.62 | 1.175478 |  | 1008.72 | 3.105315 | 1004.7 | 3.8147 | 984.25 | 7.3306
1011.26 | 1.974831 |  | 1009.69 | 1.175478 |  | 1008.8 | 3.105315 | 1004.8 | 3.8147 | 984.33 | 7.332
1011.35 | 1.974831 |  | 1009.77 | 1.175478 |  | 1008.89 | 3.106018 | 1004.9 | 3.8147 | 984.35 | 7.3334
1011.43 | 1.974831 |  | 1009.85 | 1.175478 |  | 1008.97 | 3.106018 | 1005 | 3.8161 | 984.41 | 7.3348
1011.51 | 1.975534 |  | 1009.93 | 1.175478 |  | 1009.05 | 3.106721 | 1005 | 3.8161 | 984.49 | 7.3369
1011.6 | 1.975534 |  | 1010.01 | 1.176181 |  | 1009.14 | 3.106721 | 1005.1 | 3.8161 | 984.57 | 7.339
1011.68 | 1.976237 |  | 1010.09 | 1.176181 |  | 1009.22 | 3.107424072 | 1005.1 | 3.8161 | 984.65 | 7.3411
1011.76 | 1.976237 |  | 1010.17 | 1.176181 |  | 1009.3 | 3.108127 | 1005.2 | 3.8168 | 984.68 | 7.3425
1011.85 | 1.976237 |  | 1010.25 | 1.176884 |  | 1009.39 | 3.108127 | 1005.2 | 3.8168 | 984.73 | 7.3425
1011.93 | 1.976237 |  | 1010.33 | 1.176181 |  | 1009.47 | 3.10883 | 1005.3 | 3.8175 | 984.81 | 7.3446
1012.01 | 1.977643 |  | 1010.41 | 1.176181 |  | 1009.55 | 3.109533 | 1005.4 | 3.8175 | 984.88 | 7.3474
1012.1 | 1.977643 |  | 1010.49 | 1.176884 |  | 1009.64 | 3.109533 | 1005.5 | 3.8182 | 984.96 | 7.3495
1012.18 | 1.977643 |  | 1010.57 | 1.176884 |  | 1009.72 | 3.110236 | 1005.5 | 3.8189 | 985.04 | 7.3524
1012.26 | 1.977643 |  | 1010.64 | 1.176884 |  | 1009.8 | 3.110236 | 1005.6 | 3.8189 | 985.12 | 7.3545
1012.35 | 1.977643 |  | 1010.72 | 1.177587 |  | 1009.89 | 3.110939 | 1005.7 | 3.8196 | 985.2 | 7.3566
1012.43 | 1.977643 |  | 1010.8 | 1.176884 |  | 1009.97 | 3.110939 | 1005.8 | 3.8203 | 985.28 | 7.3587
1012.51 | 1.977643 |  | 1010.88 | 1.176884 |  | 1010.05 | 3.111642 | 1005.9 | 3.8203 | 985.36 | 7.3608
1012.6 | 1.977643 |  | 1010.93 | 1.157199 |  | 1010.14 | 3.111642 | 1005.9 | 3.821 | 985.44 | 7.3636
1012.68 | 1.978346 |  | 1010.96 | 1.157902 |  | 1010.22 | 3.112345 | 1006 | 3.8217 | 985.51 | 7.3657
1012.76 | 1.978346 |  | 1011.03 | 1.157902 |  | 1010.3 | 3.112345 | 1006.1 | 3.8217 | 985.52 | 7.3657
1012.85 | 1.979049 |  | 1011.11 | 1.157902 |  | 1010.39 | 3.113048369 | 1006.2 | 3.8224 | 985.54 | 7.3664
1012.93 | 1.979049 |  | 1011.19 | 1.157902 |  | 1010.47 | 3.113048369 | 1006.3 | 3.8224 | 985.6 | 7.3678
1013.01 | 1.979049 |  | 1011.27 | 1.157902 |  | 1010.55 | 3.113751 | 1006.3 | 3.8231 | 985.68 | 7.3706
1013.1 | 1.979049 |  | 1011.35 | 1.157902 |  | 1010.64 | 3.113751 | 1006.4 | 3.8238 | 985.76 | 7.3727
1013.18 | 1.979049 |  | 1011.43 | 1.157902 |  | 1010.72 | 3.114454 | 1006.5 | 3.8238 | 985.83 | 7.3749
1013.26 | 1.979049 |  | 1011.51 | 1.157902 |  | 1010.8 | 3.114454 | 1006.6 | 3.8245 | 985.91 | 7.377
1013.35 | 1.979753 |  | 1011.59 | 1.157902 |  | 1010.89 | 3.115157 | 1006.6 | 3.8245 | 985.99 | 7.3791
1013.43 | 1.979753 |  | 1011.67 | 1.157902 |  | 1010.97 | 3.115861 | 1006.7 | 3.8252 | 986.07 | 7.3819
1013.51 | 1.980456 |  | 1011.75 | 1.157902 |  | 1011.05 | 3.115861 | 1006.8 | 3.8259 | 986.15 | 7.384
1013.6 | 1.980456 |  | 1011.83 | 1.157902 |  | 1011.14 | 3.116564 | 1006.9 | 3.8266 | 986.23 | 7.3868
1013.68 | 1.980456 |  | 1011.91 | 1.157902 |  | 1011.22 | 3.116564 | 1007 | 3.8266 | 986.31 | 7.3882
1013.76 | 1.981159 |  | 1011.98 | 1.157902 |  | 1011.3 | 3.117267 | 1007 | 3.8273 | 986.36 | 7.3903
1013.85 | 1.981159 |  | 1012.06 | 1.157902 |  | 1011.39 | 3.117267 | 1007.1 | 3.828 | 986.39 | 7.3903
1013.93 | 1.981159 |  | 1012.14 | 1.157902 |  | 1011.47 | 3.11797 | 1007.2 | 3.828 | 986.47 | 7.3931
1014.01 | 1.981159 |  | 1012.22 | 1.157902 |  | 1011.55 | 3.11797 | 1007.3 | 3.8287 | 986.55 | 7.3952
1014.1 | 1.981159 |  | 1012.3 | 1.157902 |  | 1011.64 | 3.11797 | 1007.4 | 3.8287 | 986.63 | 7.3981
1014.18 | 1.981862 |  | 1012.38 | 1.157902 |  | 1011.72 | 3.119375703 | 1007.4 | 3.8294 | 986.68 | 7.3995
1014.26 | 1.981862 |  | 1012.46 | 1.157902 |  | 1011.8 | 3.120079 | 1007.5 | 3.8301 | 986.71 | 7.4002
1014.35 | 1.981862 |  | 1012.54 | 1.157902 |  | 1011.89 | 3.120079 | 1007.6 | 3.8301 | 986.78 | 7.403
1014.43 | 1.981862 |  | 1012.62 | 1.157902 |  | 1011.97 | 3.120782 | 1007.7 | 3.8308 | 986.86 | 7.4044
1014.51 | 1.981862 |  | 1012.7 | 1.157902 |  | 1012.05 | 3.120782 | 1007.8 | 3.8308 | 986.94 | 7.4072
1014.6 | 1.981862 |  | 1012.78 | 1.157902 |  | 1012.14 | 3.121485 | 1007.8 | 3.8316 | 987.02 | 7.4093
1014.68 | 1.982565 |  | 1012.86 | 1.157902 |  | 1012.22 | 3.122188 | 1007.9 | 3.8316 | 987.1 | 7.4114
1014.76 | 1.982565 |  | 1012.93 | 1.157902 |  | 1012.3 | 3.122188 | 1008 | 3.8323 | 987.18 | 7.4135
1014.85 | 1.983268 |  | 1013.01 | 1.157902 |  | 1012.39 | 3.122891 | 1008.1 | 3.833 | 987.23 | 7.4156
1014.93 | 1.983268 |  | 1013.09 | 1.157902 |  | 1012.47 | 3.122891 | 1008.2 | 3.8337 | 987.26 | 7.417
1015.01 | 1.983268 |  | 1013.17 | 1.157902 |  | 1012.55 | 3.122891 | 1008.2 | 3.8337 | 987.34 | 7.4184
1015.1 | 1.983268 |  | 1013.25 | 1.157902 |  | 1012.64 | 3.123594 | 1008.3 | 3.8337 | 987.42 | 7.4213
1015.18 | 1.983971 |  | 1013.33 | 1.157902 |  | 1012.72 | 3.124297 | 1008.4 | 3.8344 | 987.5 | 7.4234
1015.26 | 1.983971 |  | 1013.41 | 1.157902 |  | 1012.8 | 3.124297 | 1008.5 | 3.8351 | 987.58 | 7.4262
1015.35 | 1.983971 |  | 1013.49 | 1.157902 |  | 1012.89 | 3.125 | 1008.5 | 3.8358 | 987.66 | 7.4276
1015.43 | 1.984674 |  | 1013.57 | 1.157902 |  | 1012.97 | 3.125 | 1008.6 | 3.8358 | 987.72 | 7.4304
1015.51 | 1.984674 |  | 1013.65 | 1.157902 |  | 1013.05 | 3.125703 | 1008.7 | 3.8365 | 987.73 | 7.4304
1015.6 | 1.984674 |  | 1013.73 | 1.157902 |  | 1013.14 | 3.125703 | 1008.8 | 3.8365 | 987.81 | 7.4332
1015.68 | 1.984674 |  | 1013.81 | 1.157902 |  | 1013.22 | 3.126406 | 1008.9 | 3.8372 | 987.89 | 7.4346
1015.76 | 1.984674 |  | 1013.88 | 1.157902 |  | 1013.3 | 3.126406 | 1008.9 | 3.8379 | 987.97 | 7.4374
1015.85 | 1.985377 |  | 1013.96 | 1.158605 |  | 1013.32 | 3.127109 | 1009 | 3.8379 | 988.05 | 7.4388
1015.93 | 1.985377 |  | 1014.04 | 1.158605 |  | 1013.39 | 3.127109 | 1009.1 | 3.8386 | 988.13 | 7.4416
1016.01 | 1.985377 |  | 1014.12 | 1.158605 |  | 1013.47 | 3.127109 | 1009.2 | 3.8386 | 988.16 | 7.4431
1016.1 | 1.985377 |  | 1014.2 | 1.159308 |  | 1013.55 | 3.127812 | 1009.3 | 3.8393 | 988.21 | 7.4438
1016.18 | 1.986079865 |  | 1014.28 | 1.159308 |  | 1013.64 | 3.128515 | 1009.3 | 3.8393 | 988.29 | 7.4466
1016.26 | 1.986079865 |  | 1014.36 | 1.159308 |  | 1013.72 | 3.128515 | 1009.4 | 3.84 | 988.37 | 7.4487
1016.35 | 1.986079865 |  | 1014.44 | 1.159308 |  | 1013.8 | 3.128515 | 1009.5 | 3.8407 | 988.45 | 7.4508
1016.43 | 1.986079865 |  | 1014.52 | 1.160011 |  | 1013.89 | 3.129218 | 1009.6 | 3.8414 | 988.53 | 7.4529
1016.51 | 1.986079865 |  | 1014.6 | 1.160011 |  | 1013.97 | 3.129921 | 1009.7 | 3.8414 | 988.61 | 7.455
1016.6 | 1.986079865 |  | 1014.68 | 1.160714 |  | 1014.05 | 3.129921 | 1009.7 | 3.8421 | 988.66 | 7.4571
1016.68 | 1.986079865 |  | 1014.76 | 1.160714 |  | 1014.14 | 3.130624297 | 1009.8 | 3.8421 | 988.68 | 7.4578
1016.76 | 1.987486 |  | 1014.83 | 1.160714 |  | 1014.22 | 3.131327 | 1009.9 | 3.8428 | 988.76 | 7.4606
1016.85 | 1.987486 |  | 1014.91 | 1.161417 |  | 1014.3 | 3.131327 | 1010 | 3.8428 | 988.84 | 7.4627
1016.93 | 1.987486 |  | 1014.99 | 1.161417 |  | 1014.37 | 3.13203 | 1010.1 | 3.8435 | 988.92 | 7.4656
1017.01 | 1.987486 |  | 1015.07 | 1.161417 |  | 1014.39 | 3.13203 | 1010.1 | 3.8435 | 989 | 7.4677
1017.1 | 1.987486 |  | 1015.15 | 1.16212036 |  | 1014.47 | 3.132733 | 1010.1 | 3.8442 | 989.08 | 7.4705
1017.18 | 1.988189 |  | 1015.23 | 1.16212036 |  | 1014.55 | 3.132733 | 1010.2 | 3.8442 | 989.09 | 7.4712
1017.26 | 1.988189 |  | 1015.31 | 1.16212036 |  | 1014.64 | 3.132733 | 1010.2 | 3.8449 | 989.16 | 7.4726
1017.35 | 1.988189 |  | 1015.39 | 1.162823 |  | 1014.72 | 3.133436 | 1010.3 | 3.8449 | 989.24 | 7.4754
1017.43 | 1.988892 |  | 1015.47 | 1.162823 |  | 1014.8 | 3.134139 | 1010.4 | 3.8449 | 989.32 | 7.4775
1017.51 | 1.988892 |  | 1015.55 | 1.162823 |  | 1014.89 | 3.134139 | 1010.4 | 3.8456 | 989.4 | 7.4796
1017.6 | 1.988892 |  | 1015.63 | 1.163526 |  | 1014.97 | 3.134139 | 1010.5 | 3.8463 | 989.48 | 7.4824
1017.68 | 1.988892 |  | 1015.71 | 1.163526 |  | 1015.05 | 3.134843 | 1010.6 | 3.8463 | 989.56 | 7.4845
1017.76 | 1.988892 |  | 1015.78 | 1.163526 |  | 1015.14 | 3.135546 | 1010.7 | 3.847 | 989.6 | 7.4859
1017.85 | 1.988892 |  | 1015.86 | 1.164229 |  | 1015.22 | 3.135546 | 1010.8 | 3.8477 | 989.63 | 7.4866
1017.93 | 1.989595 |  | 1015.94 | 1.164229 |  | 1015.3 | 3.135546 | 1010.8 | 3.8477 | 989.71 | 7.4888
1018.01 | 1.989595 |  | 1016.02 | 1.164229 |  | 1015.39 | 3.136951631 | 1010.9 | 3.8484 | 989.79 | 7.4916
1018.1 | 1.989595 |  | 1016.1 | 1.164933 |  | 1015.47 | 3.136951631 | 1011 | 3.8484 | 989.87 | 7.4937
1018.18 | 1.988892 |  | 1016.18 | 1.164933 |  | 1015.55 | 3.136951631 | 1011.1 | 3.8491 | 989.95 | 7.4958
1018.26 | 1.990298 |  | 1016.26 | 1.164933 |  | 1015.64 | 3.136951631 | 1011.2 | 3.8491 | 990.03 | 7.4986
1018.35 | 1.990298 |  | 1016.34 | 1.165636 |  | 1015.72 | 3.138358 | 1011.2 | 3.8498 | 990.05 | 7.4993
1018.43 | 1.990298 |  | 1016.42 | 1.165636 |  | 1015.8 | 3.138358 | 1011.3 | 3.8505 | 990.11 | 7.5014
1018.51 | 1.990298 |  | 1016.5 | 1.165636 |  | 1015.89 | 3.138358 | 1011.4 | 3.8505 | 990.19 | 7.5035
1018.6 | 1.991001 |  | 1016.58 | 1.165636 |  | 1015.97 | 3.138358 | 1011.5 | 3.8512 | 990.27 | 7.5063
1018.68 | 1.991001 |  | 1016.66 | 1.166339 |  | 1016.05 | 3.139764 | 1011.6 | 3.8512 | 990.35 | 7.5084
1018.76 | 1.991001 |  | 1016.73 | 1.166339 |  | 1016.14 | 3.139764 | 1011.6 | 3.8519 | 990.43 | 7.5105
1018.85 | 1.991001 |  | 1016.81 | 1.167042 |  | 1016.22 | 3.139764 | 1011.7 | 3.8526 | 990.51 | 7.5134
1018.93 | 1.991001 |  | 1016.89 | 1.167042 |  | 1016.3 | 3.14117 | 1011.8 | 3.8526 | 990.53 | 7.5141
1019.01 | 1.991001 |  | 1016.97 | 1.167042 |  | 1016.39 | 3.14117 | 1011.9 | 3.8533 | 990.58 | 7.5155
1019.1 | 1.991704162 |  | 1016.99 | 1.167042 |  | 1016.47 | 3.14117 | 1012 | 3.854 | 990.66 | 7.5176
1019.18 | 1.991704162 |  | 1017.07 | 1.167745 |  | 1016.55 | 3.142575928 | 1012 | 3.854 | 990.74 | 7.5204
1019.26 | 1.992407 |  | 1017.15 | 1.167745 |  | 1016.64 | 3.142575928 | 1012.1 | 3.8548 | 990.82 | 7.5232
1019.35 | 1.992407 |  | 1017.23 | 1.167745 |  | 1016.72 | 3.142575928 | 1012.2 | 3.8555 | 990.9 | 7.526
1019.43 | 1.992407 |  | 1017.31 | 1.168447694 |  | 1016.8 | 3.143279 | 1012.3 | 3.8555 | 990.94 | 7.5267
1019.51 | 1.992407 |  | 1017.39 | 1.168447694 |  | 1016.89 | 3.143279 | 1012.3 | 3.8555 | 990.98 | 7.5274
1019.6 | 1.99311 |  | 1017.47 | 1.168447694 |  | 1016.97 | 3.143982 | 1012.4 | 3.8569 | 991.04 | 7.5302
1019.68 | 1.99311 |  | 1017.55 | 1.169151 |  | 1017.05 | 3.143982 | 1012.5 | 3.8569 | 991.06 | 7.5309
1019.76 | 1.99311 |  | 1017.63 | 1.169151 |  | 1017.14 | 3.144685 | 1012.6 | 3.8569 | 991.14 | 7.533
1019.84 | 1.99311 |  | 1017.71 | 1.169151 |  | 1017.22 | 3.144685 | 1012.7 | 3.8576 | 991.22 | 7.5352
1019.92 | 1.99311 |  | 1017.78 | 1.169854 |  | 1017.3 | 3.145388 | 1012.7 | 3.8583 | 991.3 | 7.538
1020 | 1.99311 |  | 1017.86 | 1.169854 |  | 1017.39 | 3.146091 | 1012.8 | 3.8583 | 991.38 | 7.5408
1020.08 | 1.99311 |  | 1017.94 | 1.169854 |  | 1017.47 | 3.146091 | 1012.9 | 3.859 | 991.45 | 7.5429
1020.16 | 1.993813 |  | 1018.02 | 1.17126 |  | 1017.55 | 3.146091 | 1013 | 3.8597 | 991.46 | 7.5436
1020.24 | 1.99311 |  | 1018.1 | 1.17126 |  | 1017.64 | 3.146794 | 1013.1 | 3.8604 | 991.53 | 7.545
1020.32 | 1.993813 |  | 1018.18 | 1.17126 |  | 1017.72 | 3.146794 | 1013.1 | 3.8604 | 991.61 | 7.5478
1020.4 | 1.993813 |  | 1018.26 | 1.17126 |  | 1017.8 | 3.146794 | 1013.2 | 3.8611 | 991.69 | 7.5506
1020.48 | 1.994516 |  | 1018.34 | 1.17126 |  | 1017.89 | 3.147497 | 1013.3 | 3.8618 | 991.77 | 7.5534
1020.56 | 1.994516 |  | 1018.42 | 1.17126 |  | 1017.97 | 3.148200225 | 1013.4 | 3.8618 | 991.81 | 7.5541
1020.64 | 1.994516 |  | 1018.5 | 1.17126 |  | 1018.05 | 3.148200225 | 1013.5 | 3.8618 | 991.85 | 7.5548
1020.71 | 1.994516 |  | 1018.58 | 1.171963 |  | 1018.14 | 3.149606 | 1013.5 | 3.8625 | 991.93 | 7.5576
1020.79 | 1.995219 |  | 1018.66 | 1.171963 |  | 1018.22 | 3.149606 | 1013.6 | 3.8632 | 992.01 | 7.5605
1020.87 | 1.994516 |  | 1018.73 | 1.173369 |  | 1018.3 | 3.149606 | 1013.7 | 3.8632 | 992.09 | 7.5626
1020.95 | 1.995219 |  | 1018.81 | 1.173369 |  | 1018.39 | 3.149606 | 1013.8 | 3.8632 | 992.17 | 7.5654
1021.03 | 1.994516 |  | 1018.89 | 1.173369 |  | 1018.47 | 3.150309 | 1013.9 | 3.8646 | 992.25 | 7.5682
1021.11 | 1.995219 |  | 1018.97 | 1.173369 |  | 1018.55 | 3.150309 | 1013.9 | 3.8646 | 992.33 | 7.5703
1021.19 | 1.995219 |  | 1019.05 | 1.173369 |  | 1018.64 | 3.151012 | 1014 | 3.8646 | 992.38 | 7.5724
1021.27 | 1.995922 |  | 1019.13 | 1.173369 |  | 1018.72 | 3.151012 | 1014.1 | 3.866 | 992.41 | 7.5724
1021.35 | 1.995922 |  | 1019.21 | 1.173369 |  | 1018.8 | 3.151715 | 1014.2 | 3.866 | 992.48 | 7.5752
1021.43 | 1.995922 |  | 1019.29 | 1.174071991 |  | 1018.89 | 3.151715 | 1014.2 | 3.866 | 992.56 | 7.578
1021.51 | 1.996625 |  | 1019.37 | 1.174071991 |  | 1018.97 | 3.152418 | 1014.3 | 3.8674 | 992.64 | 7.5801
1021.59 | 1.996625 |  | 1019.45 | 1.174071991 |  | 1019.05 | 3.153121 | 1014.4 | 3.8674 | 992.66 | 7.5816
1021.66 | 1.996625 |  | 1019.53 | 1.174071991 |  | 1019.14 | 3.153121 | 1014.5 | 3.8674 | 992.72 | 7.583
1021.74 | 1.996625 |  | 1019.61 | 1.174775 |  | 1019.22 | 3.153121 | 1014.6 | 3.8688 | 992.8 | 7.5858
1021.82 | 1.996625 |  | 1019.68 | 1.174775 |  | 1019.3 | 3.153825 | 1014.6 | 3.8688 | 992.88 | 7.5879
1021.9 | 1.996625 |  | 1019.76 | 1.174775 |  | 1019.33 | 3.154528 | 1014.7 | 3.8695 | 992.96 | 7.5907
1021.98 | 1.997328 |  | 1019.84 | 1.174775 |  | 1019.39 | 3.154528 | 1014.8 | 3.8702 | 993.04 | 7.5935
1022.06 | 1.997328 |  | 1019.92 | 1.175478 |  | 1019.47 | 3.154528 | 1014.9 | 3.8702 | 993.12 | 7.5963
1022.14 | 1.997328 |  | 1020 | 1.175478 |  | 1019.55 | 3.154528 | 1015 | 3.8709 | 993.2 | 7.5977
1022.22 | 1.997328 |  | 1020.08 | 1.175478 |  | 1019.64 | 3.155231 | 1015 | 3.8709 | 993.28 | 7.6012
1022.3 | 1.997328 |  | 1020.16 | 1.175478 |  | 1019.72 | 3.155934 | 1015.1 | 3.8716 | 993.31 | 7.6019
1022.38 | 1.998031 |  | 1020.24 | 1.176181 |  | 1019.8 | 3.155934 | 1015.1 | 3.8716 | 993.36 | 7.6026
1022.46 | 1.998031 |  | 1020.32 | 1.175478 |  | 1019.89 | 3.156637 | 1015.2 | 3.8723 | 993.43 | 7.6055
1022.54 | 1.998031 |  | 1020.4 | 1.175478 |  | 1019.97 | 3.156637 | 1015.3 | 3.873 | 993.51 | 7.6083
1022.61 | 1.998031 |  | 1020.48 | 1.175478 |  | 1020.05 | 3.15734 | 1015.4 | 3.873 | 993.51 | 7.6083
1022.69 | 1.998031 |  | 1020.56 | 1.175478 |  | 1020.14 | 3.15734 | 1015.4 | 3.8737 | 993.59 | 7.6111
1022.77 | 1.998735 |  | 1020.63 | 1.176181 |  | 1020.22 | 3.158043 | 1015.4 | 3.8737 | 993.67 | 7.6132
1022.85 | 1.998735 |  | 1020.71 | 1.176884 |  | 1020.3 | 3.158043 | 1015.5 | 3.8744 | 993.75 | 7.616
1022.93 | 1.999438 |  | 1020.79 | 1.176181 |  | 1020.39 | 3.158746 | 1015.6 | 3.8744 | 993.83 | 7.6188
1023.01 | 1.999438 |  | 1020.87 | 1.176884 |  | 1020.47 | 3.158746 | 1015.7 | 3.8751 | 993.91 | 7.6209
1023.09 | 1.999438 |  | 1020.95 | 1.176884 |  | 1020.55 | 3.159449 | 1015.8 | 3.8751 | 993.99 | 7.623
1023.17 | 1.999438 |  | 1021.03 | 1.176884 |  | 1020.64 | 3.159449 | 1015.8 | 3.8758 | 994.07 | 7.6258
1023.25 | 2.000141 |  | 1021.11 | 1.176884 |  | 1020.72 | 3.159449 | 1015.9 | 3.8765 | 994.15 | 7.6287
1023.33 | 2.000141 |  | 1021.19 | 1.177587 |  | 1020.8 | 3.160855 | 1016 | 3.8765 | 994.18 | 7.6301
1023.41 | 2.000141 |  | 1021.27 | 1.177587 |  | 1020.89 | 3.160855 | 1016.1 | 3.8765 | 994.23 | 7.6315
1023.49 | 2.000844 |  | 1021.35 | 1.177587 |  | 1020.97 | 3.160855 | 1016.1 | 3.878 | 994.31 | 7.6336
1023.56 | 2.000141 |  | 1021.43 | 1.177587 |  | 1021.05 | 3.161558 | 1016.2 | 3.878 | 994.36 | 7.6364
1023.64 | 2.000141 |  | 1021.51 | 1.17829 |  | 1021.14 | 3.162261 | 1016.3 | 3.878 | 994.38 | 7.6364
1023.72 | 2.000844 |  | 1021.58 | 1.17829 |  | 1021.22 | 3.162261 | 1016.4 | 3.8794 | 994.46 | 7.6392
1023.8 | 2.000844 |  | 1021.66 | 1.179696288 |  | 1021.3 | 3.162261 | 1016.5 | 3.8794 | 994.54 | 7.642
1023.88 | 2.000844 |  | 1021.74 | 1.178993 |  | 1021.39 | 3.162964 | 1016.5 | 3.8794 | 994.62 | 7.6441
1023.96 | 2.001547 |  | 1021.82 | 1.178993 |  | 1021.47 | 3.163667 | 1016.6 | 3.8808 | 994.7 | 7.6469
1024.04 | 2.001547 |  | 1021.9 | 1.178993 |  | 1021.55 | 3.163667 | 1016.7 | 3.8808 | 994.78 | 7.649
1024.12 | 2.001547 |  | 1021.98 | 1.179696288 |  | 1021.64 | 3.163667 | 1016.8 | 3.8808 | 994.86 | 7.6519
1024.2 | 2.001547 |  | 1022.06 | 1.179696288 |  | 1021.72 | 3.165073 | 1016.9 | 3.8822 | 994.93 | 7.6582
1024.28 | 2.001547 |  | 1022.14 | 1.179696288 |  | 1021.8 | 3.165073 | 1016.9 | 3.8822 | 994.93 | 7.6582
1024.36 | 2.001547 |  | 1022.2 | 1.180399 |  | 1021.89 | 3.165073 | 1017 | 3.8822 | 994.96 | 7.6596
1024.44 | 2.001547 |  | 1022.22 | 1.180399 |  | 1021.97 | 3.165776153 | 1017.1 | 3.8822 | 995.01 | 7.661
1024.51 | 2.001547 |  | 1022.3 | 1.180399 |  | 1022.05 | 3.166479 | 1017.2 | 3.8836 | 995.09 | 7.6638
1024.59 | 2.00225 |  | 1022.38 | 1.180399 |  | 1022.14 | 3.166479 | 1017.3 | 3.8836 | 995.17 | 7.6666
1024.67 | 2.00225 |  | 1022.46 | 1.180399 |  | 1022.22 | 3.166479 | 1017.3 | 3.8836 | 995.25 | 7.6687
1024.75 | 2.00225 |  | 1022.53 | 1.181102 |  | 1022.3 | 3.167182 | 1017.4 | 3.885 | 995.33 | 7.6715
1024.83 | 2.002953 |  | 1022.61 | 1.181102 |  | 1022.39 | 3.167885 | 1017.5 | 3.885 | 995.35 | 7.6729
1024.91 | 2.002953 |  | 1022.69 | 1.181102 |  | 1022.47 | 3.167885 | 1017.6 | 3.885 | 995.41 | 7.6751
1024.99 | 2.002953 |  | 1022.77 | 1.181102 |  | 1022.55 | 3.167885 | 1017.7 | 3.8864 | 995.49 | 7.6779
1025.07 | 2.002953 |  | 1022.85 | 1.181805 |  | 1022.64 | 3.168588 | 1017.7 | 3.8864 | 995.49 | 7.6786
1025.15 | 2.003655793 |  | 1022.93 | 1.181805 |  | 1022.72 | 3.169291 | 1017.8 | 3.8864 | 995.57 | 7.6807
1025.23 | 2.003655793 |  | 1023.01 | 1.181805 |  | 1022.8 | 3.169291 | 1017.9 | 3.8878 | 995.64 | 7.6835
1025.31 | 2.003655793 |  | 1023.09 | 1.182508 |  | 1022.89 | 3.169994 | 1018 | 3.8878 | 995.72 | 7.6863
1025.39 | 2.003655793 |  | 1023.17 | 1.182508 |  | 1022.97 | 3.169994 | 1018 | 3.8878 | 995.8 | 7.6891
1025.46 | 2.003655793 |  | 1023.25 | 1.182508 |  | 1023.05 | 3.170697 | 1018.1 | 3.8878 | 995.88 | 7.6919
1025.54 | 2.004359 |  | 1023.33 | 1.182508 |  | 1023.14 | 3.1714 | 1018.2 | 3.8892 | 995.96 | 7.6947
1025.62 | 2.005062 |  | 1023.41 | 1.183211 |  | 1023.22 | 3.1714 | 1018.3 | 3.8892 | 996.04 | 7.6968
1025.7 | 2.005062 |  | 1023.48 | 1.183211 |  | 1023.3 | 3.1714 | 1018.4 | 3.8899 | 996.05 | 7.6983
1025.78 | 2.005062 |  | 1023.56 | 1.183211 |  | 1023.39 | 3.172103 | 1018.4 | 3.8906 | 996.12 | 7.7004
1025.86 | 2.005062 |  | 1023.64 | 1.183915 |  | 1023.47 | 3.172807 | 1018.5 | 3.8906 | 996.2 | 7.7032
1025.94 | 2.005062 |  | 1023.72 | 1.183915 |  | 1023.55 | 3.172807 | 1018.6 | 3.8913 | 996.28 | 7.7053
1026.02 | 2.005062 |  | 1023.8 | 1.183211 |  | 1023.64 | 3.172807 | 1018.7 | 3.892 | 996.36 | 7.7081
1026.1 | 2.005062 |  | 1023.88 | 1.183915 |  | 1023.72 | 3.17351 | 1018.8 | 3.892 | 996.44 | 7.7109
1026.18 | 2.005765 |  | 1023.96 | 1.183915 |  | 1023.8 | 3.174213 | 1018.8 | 3.892 | 996.49 | 7.7123
1026.26 | 2.005765 |  | 1024.04 | 1.183915 |  | 1023.89 | 3.174213 | 1018.9 | 3.8927 | 996.52 | 7.713
1026.34 | 2.005765 |  | 1024.12 | 1.184618 |  | 1023.97 | 3.174916 | 1019 | 3.8934 | 996.59 | 7.7158
1026.41 | 2.006468 |  | 1024.2 | 1.184618 |  | 1024.05 | 3.174916 | 1019.1 | 3.8941 | 996.67 | 7.7179
1026.49 | 2.006468 |  | 1024.28 | 1.184618 |  | 1024.14 | 3.175619 | 1019.2 | 3.8948 | 996.75 | 7.7215
1026.57 | 2.006468 |  | 1024.36 | 1.185321 |  | 1024.22 | 3.176322 | 1019.2 | 3.8948 | 996.75 | 7.7215
1026.65 | 2.006468 |  | 1024.43 | 1.185321 |  | 1024.3 | 3.176322 | 1019.3 | 3.8955 | 996.83 | 7.7236
1026.73 | 2.006468 |  | 1024.51 | 1.185321 |  | 1024.39 | 3.177025 | 1019.4 | 3.8955 | 996.91 | 7.7257
1026.81 | 2.007171 |  | 1024.59 | 1.186023622 |  | 1024.47 | 3.177727784 | 1019.5 | 3.8962 | 996.99 | 7.7292
1026.89 | 2.007171 |  | 1024.67 | 1.186023622 |  | 1024.55 | 3.177727784 | 1019.6 | 3.8962 | 997.07 | 7.732
1026.97 | 2.007171 |  | 1024.75 | 1.185321 |  | 1024.64 | 3.177727784 | 1019.6 | 3.8969 | 997.15 | 7.7341
1027.05 | 2.007171 |  | 1024.83 | 1.185321 |  | 1024.72 | 3.179134 | 1019.7 | 3.8969 | 997.23 | 7.7369
1027.13 | 2.007874 |  | 1024.91 | 1.186023622 |  | 1024.8 | 3.179134 | 1019.8 | 3.8976 | 997.31 | 7.7397
1027.21 | 2.007874 |  | 1024.99 | 1.186023622 |  | 1024.89 | 3.179134 | 1019.9 | 3.8983 | 997.39 | 7.7425
1027.29 | 2.007874 |  | 1025.07 | 1.186023622 |  | 1024.97 | 3.179837 | 1019.9 | 3.8983 | 997.41 | 7.7433
1027.36 | 2.007874 |  | 1025.15 | 1.186727 |  | 1025 | 3.18054 | 1020 | 3.899 | 997.47 | 7.7447
1027.44 | 2.007874 |  | 1025.23 | 1.186727 |  | 1025.05 | 3.18054 | 1020.1 | 3.8997 | 997.54 | 7.7475
1027.52 | 2.008577 |  | 1025.31 | 1.186727 |  | 1025.14 | 3.18054 | 1020.1 | 3.8997 | 997.59 | 7.7496
1027.6 | 2.00928009 |  | 1025.38 | 1.18743 |  | 1025.22 | 3.181243 | 1020.2 | 3.8997 | 997.62 | 7.7503
1027.68 | 2.008577 |  | 1025.46 | 1.186727 |  | 1025.3 | 3.181243 | 1020.3 | 3.9004 | 997.7 | 7.7531
1027.76 | 2.00928009 |  | 1025.54 | 1.186727 |  | 1025.39 | 3.181946 | 1020.3 | 3.9012 | 997.78 | 7.7559
1027.84 | 2.00928009 |  | 1025.62 | 1.18743 |  | 1025.47 | 3.181946 | 1020.4 | 3.9012 | 997.86 | 7.7587
1027.92 | 2.00928009 |  | 1025.7 | 1.18743 |  | 1025.55 | 3.181946 | 1020.5 | 3.9019 | 997.94 | 7.7608
1028 | 2.00928009 |  | 1025.78 | 1.18743 |  | 1025.64 | 3.183352081 | 1020.5 | 3.9019 | 998.02 | 7.7629
1028.08 | 2.009983 |  | 1025.86 | 1.188133 |  | 1025.72 | 3.183352081 | 1020.6 | 3.9019 | 998.09 | 7.7657
1028.16 | 2.010686 |  | 1025.94 | 1.188133 |  | 1025.8 | 3.183352081 | 1020.7 | 3.9026 | 998.1 | 7.7657
1028.24 | 2.010686 |  | 1026.02 | 1.18743 |  | 1025.86 | 3.184055 | 1020.7 | 3.9026 | 998.18 | 7.7686
1028.31 | 2.010686 |  | 1026.1 | 1.188133 |  | 1025.89 | 3.184055 | 1020.8 | 3.9026 | 998.26 | 7.7714
1028.39 | 2.010686 |  | 1026.18 | 1.188133 |  | 1025.97 | 3.184758 | 1020.9 | 3.9033 | 998.34 | 7.7742
1028.47 | 2.011389 |  | 1026.26 | 1.188133 |  | 1026.05 | 3.184758 | 1021 | 3.9033 | 998.42 | 7.7763
1028.55 | 2.011389 |  | 1026.33 | 1.188836 |  | 1026.14 | 3.184758 | 1021.1 | 3.904 | 998.49 | 7.7791
1028.63 | 2.011389 |  | 1026.41 | 1.188836 |  | 1026.22 | 3.185461 | 1021.1 | 3.9047 | 998.57 | 7.7819
1028.71 | 2.011389 |  | 1026.49 | 1.188133 |  | 1026.3 | 3.185461 | 1021.2 | 3.9054 | 998.65 | 7.784
1028.79 | 2.011389 |  | 1026.57 | 1.188133 |  | 1026.39 | 3.186164 | 1021.3 | 3.9054 | 998.73 | 7.7861
1028.87 | 2.011389 |  | 1026.65 | 1.188836 |  | 1026.47 | 3.186867 | 1021.4 | 3.9061 | 998.77 | 7.7875
1028.95 | 2.012092 |  | 1026.73 | 1.188836 |  | 1026.55 | 3.186867 | 1021.5 | 3.9068 | 998.78 | 7.7882
1029.03 | 2.012092 |  | 1026.81 | 1.188836 |  | 1026.64 | 3.18757 | 1021.5 | 3.9068 | 998.81 | 7.7889
1029.11 | 2.012092 |  | 1026.89 | 1.188836 |  | 1026.72 | 3.18757 | 1021.6 | 3.9068 | 998.89 | 7.7918
1029.19 | 2.012092 |  | 1026.97 | 1.188836 |  | 1026.8 | 3.188273 | 1021.7 | 3.9082 | 998.97 | 7.7939
1029.26 | 2.012092 |  | 1027.05 | 1.188836 |  | 1026.89 | 3.188273 | 1021.8 | 3.9082 | 999.05 | 7.7967
1029.34 | 2.012795 |  | 1027.13 | 1.189539 |  | 1026.97 | 3.188976378 | 1021.8 | 3.9082 | 999.13 | 7.7988
1029.42 | 2.012795 |  | 1027.21 | 1.189539 |  | 1027.05 | 3.188976378 | 1021.9 | 3.9096 | 999.21 | 7.8023
1029.5 | 2.012795 |  | 1027.28 | 1.189539 |  | 1027.14 | 3.189679 | 1022 | 3.9096 | 999.29 | 7.8037
1029.58 | 2.012795 |  | 1027.32 | 1.190242 |  | 1027.22 | 3.189679 | 1022.1 | 3.9096 | 999.37 | 7.8065
1029.66 | 2.013498 |  | 1027.36 | 1.190242 |  | 1027.3 | 3.190382 | 1022.2 | 3.911 | 999.44 | 7.8093
1029.74 | 2.013498 |  | 1027.44 | 1.189539 |  | 1027.39 | 3.191085 | 1022.2 | 3.911 | 999.52 | 7.8121
1029.82 | 2.013498 |  | 1027.52 | 1.189539 |  | 1027.47 | 3.191085 | 1022.3 | 3.9117 | 999.53 | 7.8129
1029.9 | 2.013498 |  | 1027.6 | 1.190242 |  | 1027.55 | 3.191085 | 1022.4 | 3.9124 | 999.6 | 7.8143
1029.98 | 2.013498 |  | 1027.68 | 1.190242 |  | 1027.64 | 3.192492 | 1022.5 | 3.9124 | 999.68 | 7.8178
1030.06 | 2.014201 |  | 1027.76 | 1.189539 |  | 1027.72 | 3.192492 | 1022.6 | 3.9124 | 999.73 | 7.8192
1030.14 | 2.014201 |  | 1027.76 | 1.189539 |  | 1027.8 | 3.192492 | 1022.6 | 3.9131 | 999.76 | 7.8199
1030.21 | 2.014904387 |  | 1027.84 | 1.189539 |  | 1027.89 | 3.193898 | 1022.7 | 3.9138 | 999.84 | 7.8234
1030.29 | 2.014904387 |  | 1027.92 | 1.190242 |  | 1027.97 | 3.193898 | 1022.8 | 3.9138 | 999.92 | 7.8255
1030.37 | 2.014904387 |  | 1028 | 1.190242 |  | 1028.05 | 3.193898 | 1022.9 | 3.9145 | 1000 | 7.829
1030.45 | 2.014904387 |  | 1028.08 | 1.190242 |  | 1028.14 | 3.194601 | 1023 | 3.9152 | 1000.1 | 7.8311
1030.53 | 2.014904387 |  | 1028.16 | 1.190945 |  | 1028.22 | 3.195303712 | 1023 | 3.9152 | 1000.2 | 7.8339
1030.61 | 2.014904387 |  | 1028.23 | 1.190242 |  | 1028.3 | 3.195303712 | 1023.1 | 3.9159 | 1000.2 | 7.8368
1030.69 | 2.015607 |  | 1028.31 | 1.190945 |  | 1028.39 | 3.195303712 | 1023.2 | 3.9166 | 1000.3 | 7.8396
1030.77 | 2.015607 |  | 1028.39 | 1.190945 |  | 1028.47 | 3.196007 | 1023.3 | 3.9173 | 1000.3 | 7.8403
1030.85 | 2.01631 |  | 1028.47 | 1.190945 |  | 1028.55 | 3.19671 | 1023.4 | 3.9173 | 1000.4 | 7.8424
1030.93 | 2.01631 |  | 1028.55 | 1.191647919 |  | 1028.64 | 3.19671 | 1023.4 | 3.9173 | 1000.5 | 7.8438
1031.01 | 2.01631 |  | 1028.63 | 1.190945 |  | 1028.72 | 3.197413 | 1023.5 | 3.918 | 1000.5 | 7.8466
1031.09 | 2.01631 |  | 1028.71 | 1.191647919 |  | 1028.8 | 3.197413 | 1023.6 | 3.9187 | 1000.6 | 7.848
1031.16 | 2.01631 |  | 1028.79 | 1.191647919 |  | 1028.89 | 3.198116 | 1023.7 | 3.9187 | 1000.6 | 7.8501
1031.24 | 2.01631 |  | 1028.87 | 1.191647919 |  | 1028.97 | 3.198819 | 1023.7 | 3.9194 | 1000.7 | 7.8522
1031.32 | 2.01631 |  | 1028.94 | 1.172666 |  | 1029.05 | 3.198819 | 1023.8 | 3.9201 | 1000.8 | 7.855
1031.4 | 2.01631 |  | 1029.02 | 1.172666 |  | 1029.14 | 3.199522 | 1023.9 | 3.9201 | 1000.9 | 7.8585
1031.48 | 2.017013 |  | 1029.1 | 1.172666 |  | 1029.22 | 3.199522 | 1024 | 3.9201 | 1001 | 7.8607
1031.56 | 2.017717 |  | 1029.18 | 1.171963 |  | 1029.3 | 3.200225 | 1024 | 3.9201 | 1001 | 7.8635
1031.64 | 2.017717 |  | 1029.26 | 1.171963 |  | 1029.39 | 3.200225 | 1024.1 | 3.9215 | 1001.1 | 7.8663
1031.72 | 2.017717 |  | 1029.34 | 1.171963 |  | 1029.47 | 3.200928009 | 1024.2 | 3.9215 | 1001.2 | 7.8691
1031.8 | 2.017717 |  | 1029.42 | 1.171963 |  | 1029.55 | 3.201631 | 1024.2 | 3.9215 | 1001.2 | 7.8719
1031.88 | 2.017717 |  | 1029.5 | 1.171963 |  | 1029.64 | 3.201631 | 1024.3 | 3.9229 | 1001.3 | 7.8726
1031.96 | 2.017717 |  | 1029.58 | 1.171963 |  | 1029.72 | 3.201631 | 1024.4 | 3.9229 | 1001.3 | 7.8726
1032.04 | 2.017717 |  | 1029.66 | 1.171963 |  | 1029.8 | 3.203037 | 1024.5 | 3.9244 | 1001.3 | 7.8747
1032.11 | 2.019123 |  | 1029.73 | 1.171963 |  | 1029.89 | 3.203037 | 1024.6 | 3.9244 | 1001.4 | 7.8782
1032.19 | 2.019123 |  | 1029.81 | 1.171963 |  | 1029.97 | 3.203037 | 1024.6 | 3.9244 | 1001.5 | 7.881
1032.27 | 2.019123 |  | 1029.89 | 1.171963 |  | 1030.05 | 3.204443 | 1024.7 | 3.9244 | 1001.6 | 7.8839
1032.35 | 2.019123 |  | 1029.97 | 1.171963 |  | 1030.14 | 3.204443 | 1024.8 | 3.9258 | 1001.7 | 7.8874
1032.43 | 2.019123 |  | 1030.05 | 1.171963 |  | 1030.22 | 3.204443 | 1024.9 | 3.9258 | 1001.7 | 7.8895
1032.51 | 2.019123 |  | 1030.13 | 1.171963 |  | 1030.3 | 3.204443 | 1024.9 | 3.9265 | 1001.8 | 7.8923
1032.59 | 2.019123 |  | 1030.21 | 1.171963 |  | 1030.39 | 3.205849 | 1025 | 3.9272 | 1001.9 | 7.8951
1032.67 | 2.019826 |  | 1030.29 | 1.171963 |  | 1030.47 | 3.205849 | 1025.1 | 3.9272 | 1002 | 7.8972
1032.75 | 2.019826 |  | 1030.37 | 1.171963 |  | 1030.55 | 3.205849 | 1025.2 | 3.9272 | 1002 | 7.8986
1032.79 | 2.020529 |  | 1030.45 | 1.171963 |  | 1030.6 | 3.206552306 | 1025.3 | 3.9286 | 1002.1 | 7.9014
1032.83 | 2.020529 |  | 1030.53 | 1.171963 |  | 1030.64 | 3.207255 | 1025.3 | 3.9286 | 1002.1 | 7.9035
1032.91 | 2.020529 |  | 1030.61 | 1.171963 |  | 1030.72 | 3.207255 | 1025.4 | 3.9286 | 1002.1 | 7.9042
1032.99 | 2.020529 |  | 1030.68 | 1.171963 |  | 1030.8 | 3.207255 | 1025.5 | 3.93 | 1002.2 | 7.9071
1033.06 | 2.020529 |  | 1030.76 | 1.171963 |  | 1030.89 | 3.207958 | 1025.6 | 3.93 | 1002.3 | 7.9099
1033.14 | 2.020529 |  | 1030.84 | 1.171963 |  | 1030.97 | 3.208661 | 1025.7 | 3.93 | 1002.4 | 7.9127
1033.22 | 2.020529 |  | 1030.92 | 1.171963 |  | 1031.05 | 3.208661 | 1025.7 | 3.9307 | 1002.5 | 7.9162
1033.3 | 2.020529 |  | 1031 | 1.171963 |  | 1031.14 | 3.209364 | 1025.8 | 3.9314 | 1002.5 | 7.919
1033.38 | 2.020529 |  | 1031.08 | 1.171963 |  | 1031.22 | 3.210067 | 1025.9 | 3.9314 | 1002.6 | 7.9218
1033.46 | 2.021231721 |  | 1031.16 | 1.171963 |  | 1031.3 | 3.210067 | 1026 | 3.9321 | 1002.6 | 7.9225
1033.49 | 2.021935 |  | 1031.24 | 1.171963 |  | 1031.39 | 3.210771 | 1026.1 | 3.9328 | 1002.7 | 7.9253
1033.54 | 2.021935 |  | 1031.32 | 1.171963 |  | 1031.47 | 3.211474 | 1026.1 | 3.9328 | 1002.8 | 7.9274
1033.62 | 2.021935 |  | 1031.4 | 1.171963 |  | 1031.55 | 3.211474 | 1026.2 | 3.9335 | 1002.8 | 7.931
1033.7 | 2.021935 |  | 1031.48 | 1.171963 |  | 1031.64 | 3.211474 | 1026.3 | 3.9342 | 1002.9 | 7.9338
1033.78 | 2.021935 |  | 1031.56 | 1.171963 |  | 1031.72 | 3.212177 | 1026.4 | 3.9342 | 1003 | 7.9359
1033.86 | 2.021935 |  | 1031.63 | 1.172666 |  | 1031.8 | 3.21287964 | 1026.4 | 3.9349 | 1003 | 7.9366
1033.94 | 2.021935 |  | 1031.71 | 1.172666 |  | 1031.89 | 3.21287964 | 1026.5 | 3.9356 | 1003.1 | 7.9394
1034.01 | 2.021935 |  | 1031.79 | 1.172666 |  | 1031.97 | 3.21287964 | 1026.6 | 3.9363 | 1003.2 | 7.9429
1034.09 | 2.022638 |  | 1031.87 | 1.172666 |  | 1032.03 | 3.213583 | 1026.7 | 3.9363 | 1003.2 | 7.9457
1034.17 | 2.022638 |  | 1031.95 | 1.172666 |  | 1032.05 | 3.214286 | 1026.8 | 3.937 | 1003.3 | 7.9485
1034.25 | 2.023341 |  | 1032.03 | 1.172666 |  | 1032.14 | 3.214286 | 1026.8 | 3.9377 | 1003.3 | 7.9492
1034.33 | 2.023341 |  | 1032.11 | 1.172666 |  | 1032.22 | 3.214286 | 1026.9 | 3.9377 | 1003.4 | 7.9513
1034.41 | 2.023341 |  | 1032.19 | 1.172666 |  | 1032.3 | 3.214286 | 1027 | 3.9384 | 1003.5 | 7.9542
1034.49 | 2.023341 |  | 1032.27 | 1.173369 |  | 1032.39 | 3.214989 | 1027.1 | 3.9391 | 1003.6 | 7.9577
1034.57 | 2.023341 |  | 1032.35 | 1.173369 |  | 1032.47 | 3.215692 | 1027.2 | 3.9391 | 1003.6 | 7.9605
1034.65 | 2.024044 |  | 1032.43 | 1.174071991 |  | 1032.55 | 3.215692 | 1027.2 | 3.9391 | 1003.7 | 7.9633
1034.73 | 2.024044 |  | 1032.51 | 1.174071991 |  | 1032.64 | 3.216395 | 1027.3 | 3.9405 | 1003.7 | 7.964
1034.81 | 2.024747 |  | 1032.58 | 1.174071991 |  | 1032.72 | 3.217098 | 1027.4 | 3.9405 | 1003.7 | 7.964
1034.89 | 2.024747 |  | 1032.66 | 1.174071991 |  | 1032.8 | 3.217098 | 1027.5 | 3.9405 | 1003.8 | 7.9675
1034.96 | 2.024747 |  | 1032.74 | 1.174071991 |  | 1032.89 | 3.217098 | 1027.6 | 3.9412 | 1003.9 | 7.9703
1035.04 | 2.024747 |  | 1032.82 | 1.174775 |  | 1032.97 | 3.218503937 | 1027.6 | 3.9419 | 1004 | 7.9738
1035.12 | 2.024747 |  | 1032.9 | 1.174775 |  | 1033.05 | 3.218503937 | 1027.7 | 3.9419 | 1004.1 | 7.9767
1035.2 | 2.02545 |  | 1032.98 | 1.174775 |  | 1033.14 | 3.218503937 | 1027.8 | 3.9419 | 1004.1 | 7.9802
1035.28 | 2.024747 |  | 1033.06 | 1.175478 |  | 1033.22 | 3.21991 | 1027.9 | 3.9426 | 1004.2 | 7.9823
1035.36 | 2.024747 |  | 1033.14 | 1.175478 |  | 1033.3 | 3.21991 | 1027.9 | 3.9433 | 1004.3 | 7.9858
1035.44 | 2.02545 |  | 1033.22 | 1.175478 |  | 1033.39 | 3.21991 | 1028 | 3.9433 | 1004.4 | 7.9886
1035.52 | 2.02545 |  | 1033.3 | 1.176181 |  | 1033.47 | 3.21991 | 1028.1 | 3.944 | 1004.4 | 7.99
1035.6 | 2.026153 |  | 1033.38 | 1.176181 |  | 1033.55 | 3.221316 | 1028.2 | 3.9447 | 1004.5 | 7.9921
1035.68 | 2.026153 |  | 1033.46 | 1.176181 |  | 1033.64 | 3.221316 | 1028.3 | 3.9447 | 1004.5 | 7.9935
1035.76 | 2.026153 |  | 1033.53 | 1.176884 |  | 1033.72 | 3.221316 | 1028.3 | 3.9454 | 1004.5 | 7.9949
1035.84 | 2.026153 |  | 1033.61 | 1.176181 |  | 1033.8 | 3.222019 | 1028.4 | 3.9454 | 1004.6 | 7.9977
1035.91 | 2.026153 |  | 1033.69 | 1.177587 |  | 1033.89 | 3.222722 | 1028.5 | 3.9461 | 1004.7 | 8.0013
1035.99 | 2.026153 |  | 1033.77 | 1.177587 |  | 1033.97 | 3.223425 | 1028.6 | 3.9469 | 1004.8 | 8.0041
1036.07 | 2.026153 |  | 1033.85 | 1.176884 |  | 1034.05 | 3.223425 | 1028.7 | 3.9469 | 1004.8 | 8.0069
1036.15 | 2.026856018 |  | 1033.93 | 1.176884 |  | 1034.14 | 3.223425 | 1028.7 | 3.9476 | 1004.9 | 8.0104
1036.23 | 2.026856018 |  | 1034.01 | 1.177587 |  | 1034.22 | 3.224128234 | 1028.7 | 3.9476 | 1005 | 8.0132
1036.31 | 2.026856018 |  | 1034.09 | 1.177587 |  | 1034.3 | 3.224831 | 1028.8 | 3.9476 | 1005.1 | 8.016
1036.39 | 2.027559 |  | 1034.17 | 1.17829 |  | 1034.39 | 3.224831 | 1028.8 | 3.9483 | 1005.1 | 8.0181
1036.47 | 2.027559 |  | 1034.25 | 1.17829 |  | 1034.47 | 3.225534 | 1028.9 | 3.9483 | 1005.2 | 8.0195
1036.55 | 2.027559 |  | 1034.33 | 1.17829 |  | 1034.55 | 3.225534 | 1029 | 3.949 | 1005.2 | 8.0224
1036.63 | 2.027559 |  | 1034.41 | 1.17829 |  | 1034.64 | 3.225534 | 1029.1 | 3.9497 | 1005.2 | 8.0224
1036.71 | 2.028262 |  | 1034.48 | 1.178993 |  | 1034.72 | 3.226237 | 1029.1 | 3.9497 | 1005.3 | 8.0259
1036.79 | 2.028262 |  | 1034.56 | 1.178993 |  | 1034.8 | 3.22694 | 1029.2 | 3.9504 | 1005.4 | 8.0287
1036.86 | 2.028262 |  | 1034.64 | 1.178993 |  | 1034.89 | 3.22694 | 1029.3 | 3.9511 | 1005.5 | 8.0322
1036.94 | 2.028965 |  | 1034.72 | 1.179696288 |  | 1034.97 | 3.22694 | 1029.4 | 3.9511 | 1005.6 | 8.035
1037.02 | 2.028965 |  | 1034.8 | 1.179696288 |  | 1035.05 | 3.228346 | 1029.5 | 3.9511 | 1005.6 | 8.0385
1037.1 | 2.028965 |  | 1034.88 | 1.180399 |  | 1035.14 | 3.228346 | 1029.5 | 3.9525 | 1005.7 | 8.042
1037.18 | 2.028965 |  | 1034.96 | 1.180399 |  | 1035.22 | 3.228346 | 1029.6 | 3.9525 | 1005.8 | 8.0449
1037.26 | 2.028965 |  | 1035.04 | 1.180399 |  | 1035.3 | 3.229049 | 1029.7 | 3.9525 | 1005.8 | 8.0456
1037.34 | 2.029668 |  | 1035.12 | 1.181102 |  | 1035.39 | 3.229753 | 1029.8 | 3.9532 | 1005.9 | 8.0484
1037.42 | 2.029668 |  | 1035.2 | 1.181102 |  | 1035.47 | 3.229753 | 1029.8 | 3.9539 | 1005.9 | 8.0505
1037.5 | 2.029668 |  | 1035.28 | 1.181102 |  | 1035.55 | 3.230456 | 1029.9 | 3.9539 | 1006 | 8.0505
1037.58 | 2.030371 |  | 1035.36 | 1.181805 |  | 1035.64 | 3.230456 | 1030 | 3.9539 | 1006 | 8.054
1037.66 | 2.029668 |  | 1035.43 | 1.181805 |  | 1035.72 | 3.231159 | 1030.1 | 3.9553 | 1006.1 | 8.0575
1037.74 | 2.030371 |  | 1035.51 | 1.181805 |  | 1035.8 | 3.231862 | 1030.2 | 3.9553 | 1006.2 | 8.0603
1037.81 | 2.030371 |  | 1035.59 | 1.181805 |  | 1035.89 | 3.231862 | 1030.3 | 3.9553 | 1006.3 | 8.0638
1037.89 | 2.030371 |  | 1035.67 | 1.182508 |  | 1035.97 | 3.231862 | 1030.3 | 3.956 | 1006.3 | 8.0674
1037.97 | 2.030371 |  | 1035.75 | 1.182508 |  | 1036.05 | 3.231862 | 1030.4 | 3.9567 | 1006.4 | 8.0702
1038.05 | 2.031074 |  | 1035.83 | 1.182508 |  | 1036.14 | 3.233268 | 1030.5 | 3.9567 | 1006.5 | 8.073
1038.13 | 2.031777 |  | 1035.91 | 1.183211 |  | 1036.22 | 3.233268 | 1030.6 | 3.9567 | 1006.5 | 8.0737
1038.21 | 2.031777 |  | 1035.99 | 1.183211 |  | 1036.3 | 3.233971 | 1030.6 | 3.9581 | 1006.6 | 8.0772
1038.29 | 2.031777 |  | 1036.07 | 1.183211 |  | 1036.3 | 3.233971 | 1030.7 | 3.9581 | 1006.6 | 8.0786
1038.37 | 2.031777 |  | 1036.15 | 1.183915 |  | 1036.39 | 3.234674 | 1030.8 | 3.9581 | 1006.7 | 8.08
1038.45 | 2.031777 |  | 1036.23 | 1.183915 |  | 1036.47 | 3.234674 | 1030.9 | 3.9595 | 1006.7 | 8.0828
1038.53 | 2.031777 |  | 1036.31 | 1.183915 |  | 1036.55 | 3.235377 | 1031 | 3.9595 | 1006.8 | 8.0863
1038.61 | 2.031777 |  | 1036.38 | 1.183915 |  | 1036.64 | 3.235377 | 1031 | 3.9602 | 1006.9 | 8.0898
1038.69 | 2.033183 |  | 1036.46 | 1.184618 |  | 1036.72 | 3.236079865 | 1031.1 | 3.9602 | 1007 | 8.0934
1038.76 | 2.033183 |  | 1036.54 | 1.184618 |  | 1036.8 | 3.236079865 | 1031.2 | 3.9609 | 1007.1 | 8.0962
1038.84 | 2.033183 |  | 1036.62 | 1.185321 |  | 1036.89 | 3.236783 | 1031.3 | 3.9616 | 1007.1 | 8.0997
1038.92 | 2.033183 |  | 1036.7 | 1.185321 |  | 1036.97 | 3.236783 | 1031.4 | 3.9616 | 1007.2 | 8.1011
1039 | 2.033183 |  | 1036.78 | 1.185321 |  | 1037.05 | 3.237486 | 1031.4 | 3.9623 | 1007.2 | 8.1032
1039.08 | 2.033183 |  | 1036.86 | 1.185321 |  | 1037.14 | 3.238189 | 1031.5 | 3.963 | 1007.3 | 8.106
1039.16 | 2.033183 |  | 1036.9 | 1.186023622 |  | 1037.22 | 3.238189 | 1031.6 | 3.963 | 1007.3 | 8.1074
1039.24 | 2.033183 |  | 1036.94 | 1.186023622 |  | 1037.3 | 3.238892 | 1031.7 | 3.9637 | 1007.4 | 8.1088
1039.32 | 2.033886 |  | 1037.02 | 1.186023622 |  | 1037.39 | 3.238892 | 1031.8 | 3.9644 | 1007.5 | 8.113
1039.4 | 2.033886 |  | 1037.1 | 1.186023622 |  | 1037.47 | 3.239595 | 1031.8 | 3.9644 | 1007.5 | 8.1159
1039.48 | 2.033886 |  | 1037.18 | 1.186727 |  | 1037.55 | 3.239595 | 1031.9 | 3.9651 | 1007.6 | 8.1187
1039.56 | 2.034589 |  | 1037.26 | 1.186727 |  | 1037.64 | 3.240298 | 1032 | 3.9651 | 1007.7 | 8.1229
1039.64 | 2.034589 |  | 1037.33 | 1.186727 |  | 1037.72 | 3.241001 | 1032.1 | 3.9658 | 1007.8 | 8.1257
1039.71 | 2.034589 |  | 1037.41 | 1.18743 |  | 1037.8 | 3.241001 | 1032.2 | 3.9658 | 1007.9 | 8.1285
1039.79 | 2.034589 |  | 1037.49 | 1.18743 |  | 1037.89 | 3.241704162 | 1032.2 | 3.9665 | 1007.9 | 8.1299
1039.87 | 2.034589 |  | 1037.57 | 1.18743 |  | 1037.97 | 3.242407 | 1032.3 | 3.9672 | 1007.9 | 8.1327
1039.95 | 2.034589 |  | 1037.65 | 1.18743 |  | 1038.05 | 3.242407 | 1032.4 | 3.9672 | 1008 | 8.1348
1040.03 | 2.034589 |  | 1037.73 | 1.188133 |  | 1038.13 | 3.24311 | 1032.5 | 3.9686 | 1008 | 8.1355
1040.11 | 2.035292 |  | 1037.81 | 1.188133 |  | 1038.14 | 3.24311 | 1032.5 | 3.9686 | 1008.1 | 8.1398
1040.19 | 2.035996 |  | 1037.89 | 1.188133 |  | 1038.22 | 3.243813 | 1032.6 | 3.9686 | 1008.2 | 8.1426
1040.27 | 2.035996 |  | 1037.97 | 1.188836 |  | 1038.3 | 3.243813 | 1032.7 | 3.9693 | 1008.2 | 8.1461
1040.35 | 2.035996 |  | 1038.05 | 1.188836 |  | 1038.39 | 3.243813 | 1032.8 | 3.9701 | 1008.3 | 8.1496
1040.43 | 2.035996 |  | 1038.13 | 1.188836 |  | 1038.47 | 3.245219 | 1032.9 | 3.9701 | 1008.4 | 8.1531
1040.51 | 2.036699 |  | 1038.21 | 1.188836 |  | 1038.55 | 3.245219 | 1032.9 | 3.9701 | 1008.5 | 8.1559
1040.59 | 2.036699 |  | 1038.28 | 1.189539 |  | 1038.64 | 3.245219 | 1033 | 3.9715 | 1008.5 | 8.1573
1040.66 | 2.036699 |  | 1038.36 | 1.189539 |  | 1038.72 | 3.245219 | 1033.1 | 3.9715 | 1008.6 | 8.1637
1040.74 | 2.037402 |  | 1038.44 | 1.189539 |  | 1038.8 | 3.246625 | 1033.2 | 3.9715 | 1008.6 | 8.1672
1040.82 | 2.037402 |  | 1038.52 | 1.189539 |  | 1038.89 | 3.246625 | 1033.3 | 3.9729 | 1008.7 | 8.1714
1040.9 | 2.037402 |  | 1038.6 | 1.190242 |  | 1038.97 | 3.246625 | 1033.3 | 3.9729 | 1008.8 | 8.1735
1040.98 | 2.037402 |  | 1038.68 | 1.190242 |  | 1039.05 | 3.246625 | 1033.4 | 3.9729 | 1008.8 | 8.1742
1041.06 | 2.037402 |  | 1038.76 | 1.190242 |  | 1039.14 | 3.248031 | 1033.5 | 3.9743 | 1008.9 | 8.1777
1041.14 | 2.037402 |  | 1038.84 | 1.190945 |  | 1039.22 | 3.248031 | 1033.6 | 3.9743 | 1008.9 | 8.1798
1041.22 | 2.037402 |  | 1038.88 | 1.190945 |  | 1039.3 | 3.248031 | 1033.7 | 3.9743 | 1009 | 8.1819
1041.3 | 2.038105 |  | 1038.92 | 1.190945 |  | 1039.39 | 3.248031 | 1033.7 | 3.975 | 1009 | 8.1855
1041.38 | 2.038105 |  | 1039 | 1.190945 |  | 1039.47 | 3.249438 | 1033.7 | 3.975 | 1009.1 | 8.189
1041.46 | 2.038807649 |  | 1039.08 | 1.191647919 |  | 1039.55 | 3.249438 | 1033.8 | 3.9757 | 1009.2 | 8.1932
1041.54 | 2.038807649 |  | 1039.16 | 1.191647919 |  | 1039.64 | 3.249438 | 1033.9 | 3.9757 | 1009.3 | 8.1967
1041.61 | 2.038807649 |  | 1039.23 | 1.191647919 |  | 1039.72 | 3.250844 | 1034 | 3.9771 | 1009.3 | 8.1995
1041.69 | 2.038807649 |  | 1039.31 | 1.191647919 |  | 1039.8 | 3.250844 | 1034 | 3.9771 | 1009.3 | 8.2002
1041.77 | 2.038807649 |  | 1039.39 | 1.192351 |  | 1039.89 | 3.250844 | 1034.1 | 3.9771 | 1009.4 | 8.2037
1041.85 | 2.039511 |  | 1039.47 | 1.192351 |  | 1039.97 | 3.251547 | 1034.1 | 3.9771 | 1009.5 | 8.2051
1041.93 | 2.038807649 |  | 1039.55 | 1.192351 |  | 1040.05 | 3.25225 | 1034.2 | 3.9778 | 1009.5 | 8.208
1042.01 | 2.039511 |  | 1039.63 | 1.193054 |  | 1040.14 | 3.25225 | 1034.3 | 3.9785 | 1009.6 | 8.2115
1042.09 | 2.039511 |  | 1039.71 | 1.193054 |  | 1040.22 | 3.25225 | 1034.4 | 3.9785 | 1009.7 | 8.215
1042.17 | 2.039511 |  | 1039.79 | 1.193054 |  | 1040.3 | 3.253655793 | 1034.4 | 3.9792 | 1009.8 | 8.2185
1042.25 | 2.040214 |  | 1039.87 | 1.193757 |  | 1040.39 | 3.253655793 | 1034.5 | 3.9799 | 1009.8 | 8.222
1042.33 | 2.040214 |  | 1039.95 | 1.193757 |  | 1040.47 | 3.253655793 | 1034.6 | 3.9799 | 1009.9 | 8.2255
1042.41 | 2.040214 |  | 1040.03 | 1.193054 |  | 1040.55 | 3.254359 | 1034.7 | 3.9806 | 1010 | 8.2283
1042.49 | 2.040214 |  | 1040.11 | 1.193054 |  | 1040.64 | 3.255062 | 1034.8 | 3.9813 | 1010 | 8.2298
1042.56 | 2.040214 |  | 1040.18 | 1.193757 |  | 1040.72 | 3.255062 | 1034.8 | 3.9813 | 1010.1 | 8.2326
1042.64 | 2.040917 |  | 1040.26 | 1.193757 |  | 1040.8 | 3.256468 | 1034.9 | 3.9813 | 1010.1 | 8.2354
1042.72 | 2.040917 |  | 1040.34 | 1.193757 |  | 1040.89 | 3.256468 | 1035 | 3.9827 | 1010.1 | 8.2361
1042.8 | 2.040917 |  | 1040.42 | 1.19446 |  | 1040.97 | 3.256468 | 1035.1 | 3.9827 | 1010.2 | 8.2403
1042.88 | 2.04162 |  | 1040.5 | 1.19446 |  | 1041.05 | 3.256468 | 1035.2 | 3.9834 | 1010.3 | 8.2438
1042.96 | 2.04162 |  | 1040.58 | 1.19446 |  | 1041.14 | 3.257171 | 1035.2 | 3.9841 | 1010.4 | 8.2466
1043.04 | 2.04162 |  | 1040.66 | 1.19446 |  | 1041.22 | 3.257874 | 1035.3 | 3.9841 | 1010.5 | 8.2508
1043.12 | 2.042323 |  | 1040.74 | 1.195163 |  | 1041.3 | 3.257874 | 1035.4 | 3.9848 | 1010.5 | 8.2544
1043.2 | 2.04162 |  | 1040.82 | 1.195163 |  | 1041.39 | 3.257874 | 1035.5 | 3.9855 | 1010.6 | 8.2579
1043.28 | 2.042323 |  | 1040.9 | 1.195866 |  | 1041.47 | 3.258577 | 1035.6 | 3.9855 | 1010.7 | 8.2614
1043.36 | 2.042323 |  | 1040.98 | 1.195866 |  | 1041.55 | 3.25928009 | 1035.6 | 3.9855 | 1010.8 | 8.2649
1043.44 | 2.042323 |  | 1040.99 | 1.195866 |  | 1041.64 | 3.25928009 | 1035.7 | 3.9862 | 1010.9 | 8.2684
1043.51 | 2.042323 |  | 1041.08 | 1.195866 |  | 1041.72 | 3.259983 | 1035.8 | 3.9869 | 1010.9 | 8.2712
1043.59 | 2.043026 |  | 1041.16 | 1.196569 |  | 1041.8 | 3.259983 | 1035.9 | 3.9869 | 1011 | 8.2726
1043.67 | 2.043026 |  | 1041.24 | 1.195866 |  | 1041.89 | 3.260686 | 1035.9 | 3.9876 | 1011 | 8.274
1043.75 | 2.043729 |  | 1041.33 | 1.195866 |  | 1041.97 | 3.260686 | 1036 | 3.9883 | 1011 | 8.2747
1043.76 | 2.043729 |  | 1041.41 | 1.196569 |  | 1041.99 | 3.261389 | 1036.1 | 3.9883 | 1011.1 | 8.279
1043.85 | 2.043026 |  | 1041.49 | 1.196569 |  | 1042.05 | 3.261389 | 1036.2 | 3.989 | 1011.2 | 8.2825
1043.93 | 2.043026 |  | 1041.58 | 1.196569 |  | 1042.14 | 3.261389 | 1036.3 | 3.989 | 1011.3 | 8.2853
1044.01 | 2.043729 |  | 1041.66 | 1.196569 |  | 1042.22 | 3.262795 | 1036.3 | 3.9897 | 1011.3 | 8.2888
1044.1 | 2.043729 |  | 1041.74 | 1.197272216 |  | 1042.3 | 3.262795 | 1036.4 | 3.9904 | 1011.4 | 8.2923
1044.18 | 2.044431946 |  | 1041.83 | 1.197272216 |  | 1042.39 | 3.262795 | 1036.5 | 3.9911 | 1011.5 | 8.2944
1044.26 | 2.044431946 |  | 1041.91 | 1.197272216 |  | 1042.47 | 3.263498 | 1036.6 | 3.9911 | 1011.5 | 8.2958
1044.35 | 2.044431946 |  | 1041.99 | 1.197975 |  | 1042.55 | 3.264201 | 1036.7 | 3.9918 | 1011.6 | 8.2994
1044.43 | 2.044431946 |  | 1042.08 | 1.197975 |  | 1042.64 | 3.264201 | 1036.7 | 3.9918 | 1011.6 | 8.3029
1044.51 | 2.045135 |  | 1042.16 | 1.197975 |  | 1042.72 | 3.264201 | 1036.8 | 3.9925 | 1011.7 | 8.3064
1044.6 | 2.045135 |  | 1042.24 | 1.197975 |  | 1042.8 | 3.264904387 | 1036.9 | 3.9933 | 1011.8 | 8.3099
1044.68 | 2.045135 |  | 1042.33 | 1.198678 |  | 1042.89 | 3.265607 | 1037 | 3.9933 | 1011.8 | 8.312
1044.76 | 2.045135 |  | 1042.41 | 1.198678 |  | 1042.97 | 3.265607 | 1037.1 | 3.994 | 1011.9 | 8.3134
1044.85 | 2.045135 |  | 1042.49 | 1.198678 |  | 1043.05 | 3.267013 | 1037.1 | 3.9947 | 1012 | 8.3169
1044.93 | 2.045135 |  | 1042.58 | 1.198678 |  | 1043.14 | 3.267013 | 1037.2 | 3.9947 | 1012 | 8.3183
1045.01 | 2.046541 |  | 1042.66 | 1.198678 |  | 1043.22 | 3.267013 | 1037.3 | 3.9954 | 1012 | 8.3204
1045.1 | 2.046541 |  | 1042.74 | 1.198678 |  | 1043.3 | 3.267717 | 1037.4 | 3.9961 | 1012.1 | 8.3247
1045.18 | 2.045838 |  | 1042.83 | 1.199381 |  | 1043.39 | 3.26842 | 1037.4 | 3.9961 | 1012.2 | 8.3282
1045.26 | 2.045838 |  | 1042.91 | 1.199381 |  | 1043.47 | 3.26842 | 1037.5 | 3.9968 | 1012.3 | 8.3317
1045.35 | 2.046541 |  | 1042.99 | 1.199381 |  | 1043.55 | 3.26842 | 1037.6 | 3.9968 | 1012.4 | 8.3352
1045.43 | 2.045838 |  | 1043.08 | 1.200084 |  | 1043.64 | 3.269123 | 1037.7 | 3.9975 | 1012.4 | 8.338
1045.51 | 2.046541 |  | 1043.16 | 1.199381 |  | 1043.72 | 3.269826 | 1037.8 | 3.9982 | 1012.5 | 8.3415
1045.6 | 2.046541 |  | 1043.24 | 1.199381 |  | 1043.8 | 3.269826 | 1037.8 | 3.9989 | 1012.5 | 8.3422
1045.68 | 2.047244 |  | 1043.33 | 1.200084 |  | 1043.88 | 3.270529 | 1037.9 | 3.9989 | 1012.6 | 8.3443
1045.76 | 2.047244 |  | 1043.41 | 1.200084 |  | 1043.95 | 3.271231721 | 1038 | 3.9996 | 1012.6 | 8.3465
1045.85 | 2.047244 |  | 1043.49 | 1.200084 |  | 1044.03 | 3.271231721 | 1038.1 | 3.9996 | 1012.7 | 8.3493
1045.93 | 2.047947 |  | 1043.58 | 1.200787 |  | 1044.11 | 3.271935 | 1038.2 | 4.0003 | 1012.8 | 8.3535
1046.01 | 2.047947 |  | 1043.66 | 1.200084 |  | 1044.19 | 3.271935 | 1038.2 | 4.001 | 1012.8 | 8.357
1046.1 | 2.047947 |  | 1043.74 | 1.200084 |  | 1044.27 | 3.272638 | 1038.3 | 4.001 | 1012.9 | 8.3605
1046.18 | 2.04865 |  | 1043.83 | 1.200787 |  | 1044.35 | 3.272638 | 1038.4 | 4.0017 | 1013 | 8.3647
1046.26 | 2.04865 |  | 1043.91 | 1.200787 |  | 1044.43 | 3.272638 | 1038.5 | 4.0024 | 1013.1 | 8.3675
1046.35 | 2.049353 |  | 1043.99 | 1.200084 |  | 1044.51 | 3.273341 | 1038.6 | 4.0024 | 1013.1 | 8.3697
1046.43 | 2.049353 |  | 1044.08 | 1.200787 |  | 1044.59 | 3.274044 | 1038.6 | 4.0031 | 1013.1 | 8.3718
1046.51 | 2.049353 |  | 1044.16 | 1.200787 |  | 1044.67 | 3.274044 | 1038.7 | 4.0038 | 1013.2 | 8.3746
1046.6 | 2.049353 |  | 1044.24 | 1.20149 |  | 1044.75 | 3.274747 | 1038.7 | 4.0038 | 1013.2 | 8.3753
1046.68 | 2.049353 |  | 1044.33 | 1.20149 |  | 1044.83 | 3.27545 | 1038.8 | 4.0038 | 1013.3 | 8.3795
1046.76 | 2.049353 |  | 1044.41 | 1.20149 |  | 1044.9 | 3.27545 | 1038.8 | 4.0045 | 1013.4 | 8.3844
1046.85 | 2.049353 |  | 1044.49 | 1.20149 |  | 1044.98 | 3.27545 | 1038.9 | 4.0052 | 1013.5 | 8.3872
1046.93 | 2.050056243 |  | 1044.58 | 1.20149 |  | 1045.06 | 3.276153 | 1039 | 4.0052 | 1013.5 | 8.3922
1047.01 | 2.050759 |  | 1044.66 | 1.20149 |  | 1045.14 | 3.276153 | 1039 | 4.0052 | 1013.6 | 8.3929
1047.1 | 2.050759 |  | 1044.74 | 1.202193 |  | 1045.22 | 3.276856018 | 1039.1 | 4.0052 | 1013.6 | 8.3957
1047.18 | 2.050759 |  | 1044.83 | 1.202193 |  | 1045.3 | 3.277559 | 1039.2 | 4.0066 | 1013.7 | 8.4006
1047.26 | 2.050759 |  | 1044.91 | 1.202193 |  | 1045.38 | 3.277559 | 1039.3 | 4.0066 | 1013.8 | 8.4034
1047.35 | 2.050759 |  | 1044.99 | 1.202193 |  | 1045.46 | 3.277559 | 1039.3 | 4.0066 | 1013.9 | 8.4083
1047.43 | 2.050759 |  | 1045.08 | 1.202193 |  | 1045.54 | 3.278965 | 1039.4 | 4.008 | 1013.9 | 8.409
1047.51 | 2.050759 |  | 1045.16 | 1.202193 |  | 1045.62 | 3.278965 | 1039.5 | 4.008 | 1013.9 | 8.4125
1047.6 | 2.050759 |  | 1045.24 | 1.202897 |  | 1045.7 | 3.278965 | 1039.6 | 4.0087 | 1014 | 8.4161
1047.68 | 2.051462 |  | 1045.33 | 1.202897 |  | 1045.78 | 3.278965 | 1039.7 | 4.0094 | 1014 | 8.4175
1047.76 | 2.052165 |  | 1045.41 | 1.202193 |  | 1045.85 | 3.280371 | 1039.8 | 4.0094 | 1014.1 | 8.4203
1047.85 | 2.052165 |  | 1045.49 | 1.202897 |  | 1045.93 | 3.280371 | 1039.8 | 4.0094 | 1014.2 | 8.4245
1047.93 | 2.052165 |  | 1045.58 | 1.202897 |  | 1046.01 | 3.280371 | 1039.9 | 4.0108 | 1014.3 | 8.4294
1048.01 | 2.052165 |  | 1045.63 | 1.2036 |  | 1046.09 | 3.281074 | 1040 | 4.0108 | 1014.3 | 8.4336
1048.1 | 2.052165 |  | 1045.66 | 1.2036 |  | 1046.17 | 3.281777 | 1040.1 | 4.0108 | 1014.4 | 8.4371
1048.18 | 2.052868 |  | 1045.74 | 1.2036 |  | 1046.25 | 3.281777 | 1040.1 | 4.0122 | 1014.5 | 8.4414
1048.26 | 2.052868 |  | 1045.83 | 1.202897 |  | 1046.33 | 3.282480315 | 1040.2 | 4.0122 | 1014.5 | 8.4421
1048.35 | 2.053571 |  | 1045.91 | 1.2036 |  | 1046.41 | 3.283183 | 1040.3 | 4.0122 | 1014.5 | 8.4421
1048.43 | 2.053571 |  | 1045.99 | 1.2036 |  | 1046.49 | 3.283183 | 1040.4 | 4.0129 | 1014.6 | 8.4456
1048.51 | 2.053571 |  | 1046.03 | 1.184618 |  | 1046.57 | 3.283183 | 1040.5 | 4.0143 | 1014.7 | 8.4498
1048.6 | 2.053571 |  | 1046.07 | 1.184618 |  | 1046.65 | 3.283886 | 1040.5 | 4.0143 | 1014.7 | 8.454
1048.68 | 2.053571 |  | 1046.15 | 1.184618 |  | 1046.73 | 3.284589 | 1040.6 | 4.0143 | 1014.8 | 8.4582
1048.76 | 2.053571 |  | 1046.24 | 1.184618 |  | 1046.8 | 3.284589 | 1040.7 | 4.015 | 1014.9 | 8.4632
1048.85 | 2.054274 |  | 1046.32 | 1.184618 |  | 1046.88 | 3.284589 | 1040.8 | 4.015 | 1015 | 8.4667
1048.93 | 2.054978 |  | 1046.4 | 1.184618 |  | 1046.96 | 3.285292 | 1040.9 | 4.0157 | 1015 | 8.4695
1049.01 | 2.054978 |  | 1046.49 | 1.184618 |  | 1047.04 | 3.285996 | 1040.9 | 4.0165 | 1015 | 8.4702
1049.1 | 2.054978 |  | 1046.57 | 1.184618 |  | 1047.12 | 3.285996 | 1041 | 4.0165 | 1015 | 8.4716
1049.18 | 2.054978 |  | 1046.65 | 1.184618 |  | 1047.2 | 3.285996 | 1041.1 | 4.0172 | 1015.1 | 8.4758
1049.26 | 2.054978 |  | 1046.74 | 1.184618 |  | 1047.28 | 3.287402 | 1041.2 | 4.0172 | 1015.2 | 8.48
1049.35 | 2.054978 |  | 1046.82 | 1.184618 |  | 1047.36 | 3.287402 | 1041.3 | 4.0179 | 1015.3 | 8.485
1049.43 | 2.054978 |  | 1046.9 | 1.184618 |  | 1047.44 | 3.287402 | 1041.3 | 4.0186 | 1015.4 | 8.4892
1049.51 | 2.054978 |  | 1046.99 | 1.184618 |  | 1047.52 | 3.288105 | 1041.4 | 4.0186 | 1015.5 | 8.4934
1049.6 | 2.056384 |  | 1047.07 | 1.184618 |  | 1047.6 | 3.288807649 | 1041.5 | 4.0193 | 1015.5 | 8.4969
1049.68 | 2.056384 |  | 1047.15 | 1.184618 |  | 1047.68 | 3.288807649 | 1041.6 | 4.0193 | 1015.5 | 8.4976
1049.76 | 2.056384 |  | 1047.24 | 1.184618 |  | 1047.75 | 3.288807649 | 1041.7 | 4.02 | 1015.5 | 8.499
1049.85 | 2.056384 |  | 1047.32 | 1.184618 |  | 1047.83 | 3.289511 | 1041.7 | 4.0207 | 1015.6 | 8.5025
1049.93 | 2.056384 |  | 1047.4 | 1.184618 |  | 1047.91 | 3.290214 | 1041.8 | 4.0214 | 1015.7 | 8.5075
1050.01 | 2.056384 |  | 1047.49 | 1.184618 |  | 1047.99 | 3.290214 | 1041.9 | 4.0214 | 1015.8 | 8.5124
1050.1 | 2.056384 |  | 1047.57 | 1.184618 |  | 1048.07 | 3.290917 | 1042 | 4.0214 | 1015.8 | 8.5166
1050.18 | 2.057087 |  | 1047.65 | 1.184618 |  | 1048.15 | 3.290917 | 1042 | 4.0228 | 1015.9 | 8.5208
1050.26 | 2.05779 |  | 1047.74 | 1.184618 |  | 1048.23 | 3.29162 | 1042.1 | 4.0228 | 1016 | 8.525
1050.35 | 2.05779 |  | 1047.82 | 1.184618 |  | 1048.31 | 3.292323 | 1042.2 | 4.0228 | 1016 | 8.5257
1050.43 | 2.05779 |  | 1047.9 | 1.183915 |  | 1048.39 | 3.292323 | 1042.3 | 4.0242 | 1016 | 8.5264
1050.51 | 2.05779 |  | 1047.99 | 1.183915 |  | 1048.47 | 3.293026 | 1042.4 | 4.0242 | 1016.1 | 8.5299
1050.6 | 2.05779 |  | 1048.07 | 1.183915 |  | 1048.55 | 3.293729 | 1042.4 | 4.0242 | 1016.2 | 8.5349
1050.68 | 2.05779 |  | 1048.15 | 1.183915 |  | 1048.63 | 3.293729 | 1042.5 | 4.0249 | 1016.2 | 8.5398
1050.76 | 2.05779 |  | 1048.24 | 1.184618 |  | 1048.7 | 3.293729 | 1042.6 | 4.0256 | 1016.3 | 8.5447
1050.85 | 2.05779 |  | 1048.32 | 1.184618 |  | 1048.78 | 3.294431946 | 1042.7 | 4.0263 | 1016.4 | 8.5489
1050.93 | 2.059196 |  | 1048.4 | 1.184618 |  | 1048.8 | 3.295135 | 1042.8 | 4.0263 | 1016.5 | 8.5539
1051.01 | 2.059196 |  | 1048.49 | 1.184618 |  | 1048.86 | 3.295135 | 1042.8 | 4.027 | 1016.5 | 8.5539
1051.1 | 2.059196 |  | 1048.57 | 1.184618 |  | 1048.94 | 3.295135 | 1042.9 | 4.027 | 1016.5 | 8.5546
1051.18 | 2.059196 |  | 1048.65 | 1.184618 |  | 1049.02 | 3.295838 | 1043 | 4.0277 | 1016.6 | 8.5581
1051.26 | 2.059196 |  | 1048.74 | 1.184618 |  | 1049.1 | 3.295838 | 1043.1 | 4.0284 | 1016.6 | 8.5637
1051.35 | 2.059899 |  | 1048.82 | 1.184618 |  | 1049.18 | 3.296541 | 1043.2 | 4.0284 | 1016.7 | 8.5679
1051.43 | 2.059899 |  | 1048.9 | 1.185321 |  | 1049.26 | 3.296541 | 1043.2 | 4.0291 | 1016.8 | 8.5735
1051.51 | 2.060602 |  | 1048.99 | 1.185321 |  | 1049.3 | 3.297244 | 1043.3 | 4.0298 | 1016.9 | 8.5778
1051.6 | 2.060602 |  | 1049.07 | 1.186023622 |  | 1049.34 | 3.297244 | 1043.4 | 4.0298 | 1016.9 | 8.582
1051.68 | 2.060602 |  | 1049.15 | 1.186023622 |  | 1049.42 | 3.297244 | 1043.4 | 4.0305 | 1017 | 8.582
1051.76 | 2.060602 |  | 1049.24 | 1.186023622 |  | 1049.5 | 3.297947 | 1043.5 | 4.0305 | 1017 | 8.5834
1051.85 | 2.061305 |  | 1049.32 | 1.186023622 |  | 1049.58 | 3.297947 | 1043.6 | 4.0312 | 1017 | 8.5876
1051.93 | 2.060602 |  | 1049.4 | 1.186727 |  | 1049.65 | 3.29865 | 1043.6 | 4.0319 | 1017.1 | 8.5925
1052.01 | 2.061305 |  | 1049.49 | 1.186727 |  | 1049.73 | 3.299353 | 1043.7 | 4.0319 | 1017.2 | 8.5974
1052.1 | 2.061305 |  | 1049.57 | 1.186727 |  | 1049.81 | 3.299353 | 1043.8 | 4.0319 | 1017.3 | 8.6031
1052.18 | 2.062007874 |  | 1049.65 | 1.18743 |  | 1049.89 | 3.300056243 | 1043.9 | 4.0333 | 1017.3 | 8.6073
1052.26 | 2.062007874 |  | 1049.74 | 1.18743 |  | 1049.97 | 3.300759 | 1043.9 | 4.0333 | 1017.4 | 8.6087
1052.35 | 2.062007874 |  | 1049.82 | 1.188133 |  | 1050.05 | 3.300759 | 1044 | 4.0333 | 1017.4 | 8.6122
1052.43 | 2.062007874 |  | 1049.9 | 1.188133 |  | 1050.13 | 3.300759 | 1044.1 | 4.034 | 1017.4 | 8.6129
1052.51 | 2.062007874 |  | 1049.99 | 1.188133 |  | 1050.21 | 3.301462 | 1044.1 | 4.034 | 1017.5 | 8.6185
1052.6 | 2.062007874 |  | 1050.07 | 1.188836 |  | 1050.29 | 3.302165 | 1044.2 | 4.0347 | 1017.6 | 8.6228
1052.68 | 2.062711 |  | 1050.15 | 1.188836 |  | 1050.37 | 3.302165 | 1044.3 | 4.0347 | 1017.7 | 8.6284
1052.76 | 2.062711 |  | 1050.24 | 1.188836 |  | 1050.45 | 3.302868 | 1044.3 | 4.0347 | 1017.7 | 8.6333
1052.85 | 2.063414 |  | 1050.32 | 1.189539 |  | 1050.53 | 3.302868 | 1044.4 | 4.0361 | 1017.8 | 8.6361
1052.93 | 2.063414 |  | 1050.4 | 1.189539 |  | 1050.6 | 3.303571 | 1044.5 | 4.0361 | 1017.8 | 8.6389
1053.01 | 2.063414 |  | 1050.49 | 1.190242 |  | 1050.68 | 3.303571 | 1044.6 | 4.0361 | 1017.8 | 8.641
1053.1 | 2.063414 |  | 1050.57 | 1.190242 |  | 1050.76 | 3.304274 | 1044.7 | 4.0375 | 1017.9 | 8.6445
1053.18 | 2.063414 |  | 1050.65 | 1.190242 |  | 1050.84 | 3.304978 | 1044.7 | 4.0375 | 1018 | 8.6495
1053.26 | 2.063414 |  | 1050.74 | 1.190945 |  | 1050.92 | 3.304978 | 1044.8 | 4.0389 | 1018.1 | 8.6551
1053.35 | 2.063414 |  | 1050.82 | 1.190945 |  | 1051 | 3.304978 | 1044.9 | 4.0389 | 1018.1 | 8.6607
1053.43 | 2.064117 |  | 1050.9 | 1.190945 |  | 1051.08 | 3.306384 | 1045 | 4.0389 | 1018.2 | 8.6635
1053.51 | 2.064117 |  | 1050.99 | 1.191647919 |  | 1051.16 | 3.306384 | 1045.1 | 4.0404 | 1018.2 | 8.6656
1053.6 | 2.064117 |  | 1051.07 | 1.191647919 |  | 1051.24 | 3.306384 | 1045.1 | 4.0404 | 1018.3 | 8.6699
1053.68 | 2.06482 |  | 1051.15 | 1.191647919 |  | 1051.32 | 3.306384 | 1045.2 | 4.0404 | 1018.3 | 8.6713
1053.76 | 2.06482 |  | 1051.24 | 1.191647919 |  | 1051.4 | 3.30779 | 1045.3 | 4.0411 | 1018.4 | 8.6762
1053.85 | 2.065523 |  | 1051.32 | 1.192351 |  | 1051.48 | 3.30779 | 1045.4 | 4.0418 | 1018.5 | 8.6818
1053.93 | 2.065523 |  | 1051.4 | 1.192351 |  | 1051.55 | 3.30779 | 1045.4 | 4.0418 | 1018.5 | 8.6874
1054.01 | 2.065523 |  | 1051.49 | 1.193054 |  | 1051.63 | 3.308493 | 1045.5 | 4.0425 | 1018.6 | 8.6924
1054.1 | 2.065523 |  | 1051.57 | 1.193054 |  | 1051.71 | 3.309196 | 1045.6 | 4.0432 | 1018.6 | 8.6931
1054.18 | 2.065523 |  | 1051.65 | 1.193054 |  | 1051.79 | 3.309196 | 1045.7 | 4.0432 | 1018.7 | 8.6959
1054.26 | 2.066226 |  | 1051.74 | 1.193757 |  | 1051.87 | 3.309196 | 1045.8 | 4.0432 | 1018.7 | 8.6987
1054.35 | 2.066226 |  | 1051.82 | 1.193757 |  | 1051.95 | 3.310602 | 1045.8 | 4.0446 | 1018.8 | 8.7036
1054.43 | 2.066226 |  | 1051.9 | 1.193757 |  | 1052.03 | 3.310602 | 1045.9 | 4.0446 | 1018.8 | 8.7099
1054.51 | 2.066226 |  | 1051.99 | 1.19446 |  | 1052.11 | 3.310602 | 1046 | 4.0446 | 1018.9 | 8.7184
1054.6 | 2.066929 |  | 1052.07 | 1.19446 |  | 1052.19 | 3.311305 | 1046.1 | 4.0453 | 1018.9 | 8.7191
1054.68 | 2.066929 |  | 1052.15 | 1.19446 |  | 1052.27 | 3.312007874 | 1046.2 | 4.046 | 1019 | 8.724
1054.76 | 2.066929 |  | 1052.24 | 1.195163 |  | 1052.35 | 3.312007874 | 1046.2 | 4.046 | 1019.1 | 8.7296
1054.85 | 2.067632171 |  | 1052.32 | 1.195163 |  | 1052.43 | 3.312007874 | 1046.3 | 4.0467 | 1019.1 | 8.7338
1054.93 | 2.067632171 |  | 1052.4 | 1.195866 |  | 1052.5 | 3.312711 | 1046.4 | 4.0467 | 1019.2 | 8.7352
1055.01 | 2.067632171 |  | 1052.49 | 1.195866 |  | 1052.58 | 3.313414 | 1046.5 | 4.0474 | 1019.2 | 8.7416
1055.1 | 2.067632171 |  | 1052.57 | 1.195866 |  | 1052.66 | 3.313414 | 1046.6 | 4.0481 | 1019.3 | 8.7472
1055.18 | 2.067632171 |  | 1052.65 | 1.196569 |  | 1052.74 | 3.313414 | 1046.6 | 4.0481 | 1019.4 | 8.7528
1055.26 | 2.068335 |  | 1052.74 | 1.196569 |  | 1052.82 | 3.314117 | 1046.7 | 4.0488 | 1019.5 | 8.7584
1055.35 | 2.068335 |  | 1052.82 | 1.196569 |  | 1052.9 | 3.31482 | 1046.8 | 4.0495 | 1019.5 | 8.7641
1055.43 | 2.068335 |  | 1052.9 | 1.196569 |  | 1052.98 | 3.31482 | 1046.9 | 4.0495 | 1019.6 | 8.7641
1055.51 | 2.068335 |  | 1052.99 | 1.197272216 |  | 1053.06 | 3.315523 | 1046.9 | 4.0502 | 1019.6 | 8.7676
1055.6 | 2.068335 |  | 1053.07 | 1.197272216 |  | 1053.14 | 3.315523 | 1047 | 4.0509 | 1019.6 | 8.769
1055.68 | 2.069038 |  | 1053.15 | 1.197272216 |  | 1053.22 | 3.316226 | 1047.1 | 4.0516 | 1019.7 | 8.7746
1055.76 | 2.069038 |  | 1053.24 | 1.197975 |  | 1053.3 | 3.316226 | 1047.2 | 4.0516 | 1019.8 | 8.7802
1055.85 | 2.069741 |  | 1053.32 | 1.197975 |  | 1053.38 | 3.316929 | 1047.3 | 4.0523 | 1019.9 | 8.7852
1055.93 | 2.069741 |  | 1053.4 | 1.197975 |  | 1053.45 | 3.317632171 | 1047.3 | 4.0523 | 1020 | 8.7908
1056.01 | 2.069741 |  | 1053.44 | 1.198678 |  | 1053.53 | 3.317632171 | 1047.4 | 4.053 | 1020 | 8.7908
1056.1 | 2.069741 |  | 1053.49 | 1.198678 |  | 1053.61 | 3.318335 | 1047.5 | 4.0537 | 1020 | 8.7957
1056.18 | 2.069741 |  | 1053.57 | 1.198678 |  | 1053.69 | 3.318335 | 1047.6 | 4.0537 | 1020.1 | 8.7985
1056.26 | 2.069741 |  | 1053.65 | 1.198678 |  | 1053.77 | 3.319038 | 1047.7 | 4.0537 | 1020.1 | 8.802
1056.35 | 2.070444 |  | 1053.74 | 1.199381 |  | 1053.85 | 3.319741 | 1047.7 | 4.0544 | 1020.2 | 8.8076
1056.36 | 2.071147 |  | 1053.82 | 1.199381 |  | 1053.93 | 3.319741 | 1047.8 | 4.0551 | 1020.3 | 8.8133
1056.43 | 2.071147 |  | 1053.9 | 1.199381 |  | 1054.01 | 3.319741 | 1047.9 | 4.0558 | 1020.3 | 8.8154
1056.51 | 2.071147 |  | 1053.99 | 1.200084 |  | 1054.09 | 3.320444 | 1048 | 4.0558 | 1020.3 | 8.8189
1056.6 | 2.071147 |  | 1054.07 | 1.200084 |  | 1054.17 | 3.321147 | 1048 | 4.0558 | 1020.4 | 8.8245
1056.68 | 2.071147 |  | 1054.15 | 1.200084 |  | 1054.25 | 3.321147 | 1048.1 | 4.0565 | 1020.5 | 8.8287
1056.76 | 2.071147 |  | 1054.24 | 1.200787 |  | 1054.33 | 3.32185 | 1048.2 | 4.0565 | 1020.6 | 8.833
1056.85 | 2.071147 |  | 1054.32 | 1.200787 |  | 1054.39 | 3.322553 | 1048.2 | 4.0572 | 1020.6 | 8.8344
1056.93 | 2.071147 |  | 1054.4 | 1.200787 |  | 1054.4 | 3.322553 | 1048.3 | 4.0579 | 1020.6 | 8.8372
1057.01 | 2.071147 |  | 1054.49 | 1.20149 |  | 1054.48 | 3.322553 | 1048.4 | 4.0586 | 1020.7 | 8.8393
1057.1 | 2.07185 |  | 1054.57 | 1.20149 |  | 1054.56 | 3.323256 | 1048.5 | 4.0586 | 1020.8 | 8.8449
1057.11 | 2.072553 |  | 1054.65 | 1.20149 |  | 1054.64 | 3.323256 | 1048.6 | 4.0586 | 1020.8 | 8.8498
1057.18 | 2.072553 |  | 1054.74 | 1.202193 |  | 1054.72 | 3.32396 | 1048.6 | 4.06 | 1020.9 | 8.8562
1057.26 | 2.072553 |  | 1054.82 | 1.202193 |  | 1054.8 | 3.324663 | 1048.7 | 4.06 | 1021 | 8.8604
1057.35 | 2.072553 |  | 1054.9 | 1.202193 |  | 1054.88 | 3.324663 | 1048.8 | 4.06 | 1021 | 8.8618
1057.43 | 2.072553 |  | 1054.99 | 1.2036 |  | 1054.96 | 3.324663 | 1048.9 | 4.0607 | 1021.1 | 8.866
1057.51 | 2.072553 |  | 1055.07 | 1.202897 |  | 1055.04 | 3.325366 | 1048.9 | 4.0614 | 1021.1 | 8.8674
1057.6 | 2.072553 |  | 1055.15 | 1.202897 |  | 1055.12 | 3.325366 | 1049 | 4.0614 | 1021.1 | 8.8716
1057.68 | 2.072553 |  | 1055.24 | 1.204303 |  | 1055.14 | 3.326069 | 1049.1 | 4.0629 | 1021.2 | 8.8772
1057.76 | 2.072553 |  | 1055.32 | 1.2036 |  | 1055.2 | 3.326069 | 1049.2 | 4.0629 | 1021.3 | 8.8829
1057.85 | 2.07396 |  | 1055.4 | 1.2036 |  | 1055.28 | 3.326069 | 1049.3 | 4.0629 | 1021.4 | 8.8885
1057.93 | 2.07396 |  | 1055.49 | 1.2036 |  | 1055.35 | 3.326772 | 1049.3 | 4.0629 | 1021.4 | 8.8892
1058.01 | 2.07396 |  | 1055.57 | 1.204303 |  | 1055.43 | 3.327475 | 1049.4 | 4.0643 | 1021.5 | 8.8941
1058.1 | 2.07396 |  | 1055.65 | 1.204303 |  | 1055.51 | 3.327475 | 1049.5 | 4.0643 | 1021.5 | 8.8948
1058.18 | 2.07396 |  | 1055.74 | 1.204303 |  | 1055.59 | 3.328178 | 1049.6 | 4.0643 | 1021.5 | 8.8997
1058.26 | 2.07396 |  | 1055.82 | 1.205006 |  | 1055.67 | 3.328178 | 1049.7 | 4.065 | 1021.6 | 8.9047
1058.35 | 2.07396 |  | 1055.9 | 1.205006 |  | 1055.75 | 3.328881 | 1049.7 | 4.0657 | 1021.7 | 8.911
1058.43 | 2.07396 |  | 1055.99 | 1.205006 |  | 1055.83 | 3.329583802 | 1049.8 | 4.0657 | 1021.8 | 8.9159
1058.51 | 2.07396 |  | 1056.07 | 1.205709 |  | 1055.91 | 3.329583802 | 1049.9 | 4.0664 | 1021.8 | 8.9201
1058.6 | 2.074663 |  | 1056.15 | 1.205709 |  | 1055.99 | 3.329583802 | 1050 | 4.0671 | 1021.8 | 8.9215
1058.68 | 2.075366 |  | 1056.24 | 1.205709 |  | 1056.07 | 3.330287 | 1050.1 | 4.0671 | 1021.8 | 8.9222
1058.76 | 2.075366 |  | 1056.32 | 1.206412 |  | 1056.15 | 3.33099 | 1050.1 | 4.0678 | 1021.9 | 8.9286
1058.85 | 2.075366 |  | 1056.4 | 1.206412 |  | 1056.23 | 3.33099 | 1050.2 | 4.0685 | 1022 | 8.9349
1058.93 | 2.075366 |  | 1056.49 | 1.207115 |  | 1056.3 | 3.33099 | 1050.3 | 4.0685 | 1022.1 | 8.9412
1059.01 | 2.075366 |  | 1056.57 | 1.207115 |  | 1056.38 | 3.331693 | 1050.4 | 4.0692 | 1022.1 | 8.9412
1059.1 | 2.075366 |  | 1056.58 | 1.207115 |  | 1056.46 | 3.332396 | 1050.4 | 4.0692 | 1022.2 | 8.9469
1059.18 | 2.075366 |  | 1056.65 | 1.207115 |  | 1056.54 | 3.332396 | 1050.5 | 4.0699 | 1022.3 | 8.9532
1059.26 | 2.075366 |  | 1056.74 | 1.207115 |  | 1056.62 | 3.332396 | 1050.6 | 4.0706 | 1022.3 | 8.9595
1059.35 | 2.076772 |  | 1056.82 | 1.207818 |  | 1056.7 | 3.333099 | 1050.7 | 4.0706 | 1022.3 | 8.9616
1059.43 | 2.076772 |  | 1056.9 | 1.207818 |  | 1056.78 | 3.333802 | 1050.8 | 4.0713 | 1022.4 | 8.9651
1059.51 | 2.076772 |  | 1056.99 | 1.207818 |  | 1056.86 | 3.333802 | 1050.8 | 4.072 | 1022.4 | 8.9665
1059.6 | 2.076772 |  | 1057.07 | 1.208521 |  | 1056.94 | 3.333802 | 1050.9 | 4.072 | 1022.5 | 8.9729
1059.68 | 2.076772 |  | 1057.15 | 1.208521 |  | 1057.02 | 3.335208099 | 1051 | 4.072 | 1022.6 | 8.9792
1059.76 | 2.076772 |  | 1057.24 | 1.208521 |  | 1057.1 | 3.335208099 | 1051.1 | 4.0734 | 1022.6 | 8.982
1059.85 | 2.076772 |  | 1057.32 | 1.209223847 |  | 1057.18 | 3.335208099 | 1051.2 | 4.0734 | 1022.6 | 8.9855
1059.93 | 2.077475 |  | 1057.4 | 1.209223847 |  | 1057.25 | 3.335208099 | 1051.2 | 4.0734 | 1022.7 | 8.9925
1060.01 | 2.078178 |  | 1057.49 | 1.209223847 |  | 1057.33 | 3.336614 | 1051.3 | 4.0741 | 1022.8 | 8.9996
1060.1 | 2.078178 |  | 1057.57 | 1.209927 |  | 1057.41 | 3.336614 | 1051.4 | 4.0748 | 1022.8 | 9.0024
1060.18 | 2.078178 |  | 1057.65 | 1.209927 |  | 1057.49 | 3.336614 | 1051.5 | 4.0748 | 1022.9 | 9.0066
1060.26 | 2.078178 |  | 1057.74 | 1.21063 |  | 1057.57 | 3.336614 | 1051.6 | 4.0748 | 1022.9 | 9.0108
1060.35 | 2.078178 |  | 1057.82 | 1.21063 |  | 1057.65 | 3.337317 | 1051.6 | 4.0762 | 1023 | 9.0143
1060.43 | 2.078178 |  | 1057.9 | 1.21063 |  | 1057.73 | 3.33802 | 1051.7 | 4.0762 | 1023 | 9.0207
1060.51 | 2.078178 |  | 1057.99 | 1.211333 |  | 1057.81 | 3.33802 | 1051.8 | 4.0762 | 1023 | 9.0228
1060.6 | 2.078881 |  | 1058.07 | 1.211333 |  | 1057.89 | 3.33802 | 1051.9 | 4.0769 | 1023.1 | 9.0284
1060.68 | 2.078881 |  | 1058.15 | 1.211333 |  | 1057.97 | 3.339426 | 1051.9 | 4.0776 | 1023.2 | 9.0361
1060.76 | 2.078881 |  | 1058.24 | 1.21063 |  | 1058.05 | 3.339426 | 1052 | 4.0776 | 1023.3 | 9.0418
1060.85 | 2.079583802 |  | 1058.32 | 1.211333 |  | 1058.13 | 3.339426 | 1052.1 | 4.0776 | 1023.3 | 9.0439
1060.93 | 2.079583802 |  | 1058.4 | 1.211333 |  | 1058.2 | 3.339426 | 1052.2 | 4.079 | 1023.4 | 9.0516
1061.01 | 2.079583802 |  | 1058.49 | 1.212036 |  | 1058.28 | 3.340832396 | 1052.3 | 4.079 | 1023.4 | 9.0593
1061.1 | 2.079583802 |  | 1058.57 | 1.212036 |  | 1058.36 | 3.340832396 | 1052.3 | 4.079 | 1023.4 | 9.0593
1061.18 | 2.079583802 |  | 1058.65 | 1.212036 |  | 1058.44 | 3.340832396 | 1052.4 | 4.0804 | 1023.5 | 9.0685
1061.26 | 2.080287 |  | 1058.74 | 1.212739 |  | 1058.52 | 3.341535 | 1052.5 | 4.0804 | 1023.5 | 9.0692
1061.35 | 2.079583802 |  | 1058.82 | 1.212739 |  | 1058.6 | 3.342238 | 1052.6 | 4.0804 | 1023.6 | 9.0762
1061.43 | 2.08099 |  | 1058.9 | 1.212739 |  | 1058.68 | 3.342238 | 1052.7 | 4.0811 | 1023.6 | 9.0776
1061.51 | 2.08099 |  | 1058.99 | 1.212739 |  | 1058.76 | 3.342942 | 1052.7 | 4.0818 | 1023.7 | 9.0868
1061.6 | 2.08099 |  | 1059.07 | 1.212739 |  | 1058.84 | 3.342942 | 1052.8 | 4.0818 | 1023.7 | 9.0917
1061.68 | 2.08099 |  | 1059.15 | 1.213442 |  | 1058.92 | 3.343645 | 1052.8 | 4.0825 | 1023.8 | 9.0966
1061.76 | 2.08099 |  | 1059.24 | 1.213442 |  | 1059 | 3.344348 | 1052.9 | 4.0825 | 1023.8 | 9.1057
1061.85 | 2.08099 |  | 1059.32 | 1.213442 |  | 1059.08 | 3.344348 | 1053 | 4.0832 | 1023.8 | 9.1078
1061.93 | 2.08099 |  | 1059.4 | 1.213442 |  | 1059.15 | 3.344348 | 1053.1 | 4.0832 | 1023.9 | 9.1325
1062.01 | 2.08099 |  | 1059.49 | 1.214145 |  | 1059.23 | 3.345754 | 1053.1 | 4.0839 | 1023.9 | 9.1423
1062.1 | 2.081693 |  | 1059.57 | 1.214145 |  | 1059.31 | 3.345754 | 1053.2 | 4.0846 | 1024 | 9.162
1062.18 | 2.082396 |  | 1059.65 | 1.214145 |  | 1059.39 | 3.345754 | 1053.2 | 4.0846 | 1024 | 9.1634
1062.26 | 2.082396 |  | 1059.74 | 1.214145 |  | 1059.47 | 3.345754 | 1053.3 | 4.0861 | 1024 | 9.1697
1062.35 | 2.082396 |  | 1059.82 | 1.214145 |  | 1059.55 | 3.34715973 | 1053.3 | 4.0861 | 1024.1 | 9.1796
1062.43 | 2.082396 |  | 1059.9 | 1.214848144 |  | 1059.63 | 3.34715973 | 1053.4 | 4.0861 | 1024.1 | 9.1873
1062.51 | 2.082396 |  | 1059.99 | 1.214848144 |  | 1059.71 | 3.34715973 | 1053.4 | 4.0861 | 1024.1 | 9.1964
1062.6 | 2.082396 |  | 1060.07 | 1.214145 |  | 1059.79 | 3.348566 | 1053.5 | 4.0861 | 1024.1 | 9.2133
1062.68 | 2.082396 |  | 1060.15 | 1.214848144 |  | 1059.87 | 3.348566 | 1053.6 | 4.0861 | 1024.2 | 9.2203
1062.76 | 2.083099 |  | 1060.24 | 1.214848144 |  | 1059.95 | 3.348566 | 1053.7 | 4.0875 | 1024.2 | 9.2288
1062.85 | 2.082396 |  | 1060.32 | 1.215551 |  | 1059.95 | 3.349269 | 1053.8 | 4.0875 | 1024.2 | 9.2449
1062.93 | 2.083802 |  | 1060.4 | 1.215551 |  | 1060.03 | 3.349269 | 1053.8 | 4.0875 | 1024.2 | 9.2618
1063.01 | 2.083802 |  | 1060.49 | 1.214848144 |  | 1060.1 | 3.349972 | 1053.9 | 4.0889 | 1024.2 | 9.2681
1063.1 | 2.083802 |  | 1060.57 | 1.215551 |  | 1060.18 | 3.349972 | 1054 | 4.0889 | 1024.2 | 9.2766
1063.18 | 2.083802 |  | 1060.65 | 1.215551 |  | 1060.26 | 3.349972 | 1054.1 | 4.0889 | 1024.2 | 9.2913
1063.26 | 2.084505 |  | 1060.74 | 1.215551 |  | 1060.34 | 3.350675 | 1054.2 | 4.0896 | 1024.3 | 9.3068
1063.35 | 2.084505 |  | 1060.82 | 1.216254 |  | 1060.42 | 3.351378 | 1054.2 | 4.0903 | 1024.3 | 9.3188
1063.43 | 2.085208099 |  | 1060.9 | 1.216254 |  | 1060.5 | 3.351378 | 1054.3 | 4.091 | 1024.3 | 9.3237
1063.51 | 2.085208099 |  | 1060.99 | 1.216254 |  | 1060.58 | 3.352081 | 1054.4 | 4.091 | 1024.3 | 9.3434
1063.6 | 2.085208099 |  | 1061.07 | 1.216254 |  | 1060.66 | 3.352081 | 1054.5 | 4.091 | 1024.3 | 9.3736
1063.68 | 2.085208099 |  | 1061.15 | 1.216254 |  | 1060.74 | 3.352081 | 1054.6 | 4.0917 | 1024.3 | 9.382
1063.76 | 2.085208099 |  | 1061.24 | 1.216254 |  | 1060.82 | 3.352784027 | 1054.6 | 4.0924 | 1024.3 | 9.3926
1063.85 | 2.085208099 |  | 1061.32 | 1.216957 |  | 1060.9 | 3.353487 | 1054.7 | 4.0924 | 1024.3 | 9.4249
1063.93 | 2.085208099 |  | 1061.4 | 1.216957 |  | 1060.98 | 3.353487 | 1054.8 | 4.0938 | 1024.3 | 9.446
1064.01 | 2.085911 |  | 1061.49 | 1.21766 |  | 1061.05 | 3.353487 | 1054.9 | 4.0938 | 1024.3 | 9.479
1064.1 | 2.085911 |  | 1061.57 | 1.216957 |  | 1061.13 | 3.35419 | 1054.9 | 4.0938 | 1024.3 | 9.5508
1064.18 | 2.086614 |  | 1061.65 | 1.216957 |  | 1061.21 | 3.354893 | 1055 | 4.0945
1064.26 | 2.086614 |  | 1061.74 | 1.21766 |  | 1061.29 | 3.354893 | 1055.1 | 4.0952
1064.35 | 2.086614 |  | 1061.82 | 1.21766 |  | 1061.34 | 3.355596 | 1055.2 | 4.0952
1064.43 | 2.086614 |  | 1061.9 | 1.21766 |  | 1061.37 | 3.355596 | 1055.3 | 4.0966
1064.51 | 2.086614 |  | 1061.99 | 1.218363 |  | 1061.45 | 3.356299 | 1055.3 | 4.0966
1064.6 | 2.086614 |  | 1062.07 | 1.21766 |  | 1061.53 | 3.356299 | 1055.4 | 4.0966
1064.68 | 2.087317 |  | 1062.15 | 1.21766 |  | 1061.61 | 3.356299 | 1055.5 | 4.098
1064.76 | 2.086614 |  | 1062.24 | 1.218363 |  | 1061.69 | 3.357002 | 1055.6 | 4.098
1064.85 | 2.086614 |  | 1062.32 | 1.218363 |  | 1061.77 | 3.357705 | 1055.7 | 4.098
1064.93 | 2.08802 |  | 1062.4 | 1.219066 |  | 1061.85 | 3.357705 | 1055.7 | 4.0994
1065.01 | 2.08802 |  | 1062.49 | 1.218363 |  | 1061.93 | 3.357705 | 1055.8 | 4.0994
1065.1 | 2.08802 |  | 1062.57 | 1.218363 |  | 1062 | 3.358408324 | 1055.9 | 4.0994
1065.18 | 2.08802 |  | 1062.65 | 1.218363 |  | 1062.08 | 3.359111 | 1056 | 4.1008
1065.26 | 2.08802 |  | 1062.74 | 1.218363 |  | 1062.16 | 3.359111 | 1056.1 | 4.1008
1065.35 | 2.08802 |  | 1062.82 | 1.21766 |  | 1062.24 | 3.359814 | 1056.1 | 4.1015
1065.43 | 2.08802 |  | 1062.9 | 1.218363 |  | 1062.32 | 3.360517 | 1056.2 | 4.1022
1065.51 | 2.08802 |  | 1062.99 | 1.218363 |  | 1062.4 | 3.360517 | 1056.3 | 4.1022
1065.6 | 2.088723 |  | 1063 | 1.219066 |  | 1062.48 | 3.361924 | 1056.4 | 4.1036
1065.68 | 2.089426 |  | 1063.07 | 1.218363 |  | 1062.56 | 3.361924 | 1056.5 | 4.1036
1065.76 | 2.089426 |  | 1063.15 | 1.218363 |  | 1062.64 | 3.361924 | 1056.5 | 4.1043
1065.85 | 2.089426 |  | 1063.24 | 1.219066 |  | 1062.72 | 3.361924 | 1056.6 | 4.105
1065.93 | 2.089426 |  | 1063.32 | 1.218363 |  | 1062.8 | 3.36333 | 1056.7 | 4.105
1066.01 | 2.089426 |  | 1063.4 | 1.219066 |  | 1062.88 | 3.36333 | 1056.8 | 4.1057
1066.1 | 2.089426 |  | 1063.49 | 1.219066 |  | 1062.95 | 3.36333 | 1056.8 | 4.1057
1066.18 | 2.090129 |  | 1063.57 | 1.218363 |  | 1062.96 | 3.364735658 | 1056.9 | 4.1064
1066.26 | 2.090832396 |  | 1063.65 | 1.219066 |  | 1063.03 | 3.365439 | 1057 | 4.1064
1066.35 | 2.090832396 |  | 1063.72 | 1.200084 |  | 1063.11 | 3.365439 | 1057.1 | 4.1071
1066.43 | 2.090832396 |  | 1063.73 | 1.200084 |  | 1063.19 | 3.365439 | 1057.2 | 4.1078
1066.51 | 2.090832396 |  | 1063.73 | 1.200084 |  | 1063.26 | 3.365439 | 1057.3 | 4.1078
1066.6 | 2.091535 |  | 1063.82 | 1.200084 |  | 1063.34 | 3.366142 | 1057.3 | 4.1085
1066.68 | 2.091535 |  | 1063.9 | 1.200084 |  | 1063.42 | 3.366845 | 1057.4 | 4.1093
1066.76 | 2.092238 |  | 1063.98 | 1.200084 |  | 1063.5 | 3.367548 | 1057.4 | 4.1093
1066.85 | 2.092238 |  | 1064.07 | 1.200084 |  | 1063.58 | 3.367548 | 1057.5 | 4.1093
1066.93 | 2.092238 |  | 1064.15 | 1.200084 |  | 1063.66 | 3.367548 | 1057.6 | 4.11
1067.01 | 2.092942 |  | 1064.23 | 1.200084 |  | 1063.74 | 3.368251 | 1057.6 | 4.1107
1067.1 | 2.092942 |  | 1064.32 | 1.200084 |  | 1063.82 | 3.368954 | 1057.7 | 4.1107
1067.18 | 2.092942 |  | 1064.4 | 1.200084 |  | 1063.9 | 3.368954 | 1057.8 | 4.1114
1067.26 | 2.092942 |  | 1064.48 | 1.200084 |  | 1063.98 | 3.369657 | 1057.9 | 4.1121
1067.35 | 2.092942 |  | 1064.57 | 1.200084 |  | 1064.06 | 3.369657 | 1058 | 4.1121
1067.43 | 2.093645 |  | 1064.65 | 1.200084 |  | 1064.14 | 3.370359955 | 1058 | 4.1128
1067.51 | 2.093645 |  | 1064.73 | 1.200084 |  | 1064.21 | 3.370359955 | 1058.1 | 4.1128
1067.6 | 2.093645 |  | 1064.82 | 1.200084 |  | 1064.29 | 3.371063 | 1058.2 | 4.1135
1067.68 | 2.093645 |  | 1064.9 | 1.200084 |  | 1064.37 | 3.371766 | 1058.3 | 4.1142
1067.76 | 2.093645 |  | 1064.98 | 1.200084 |  | 1064.45 | 3.371766 | 1058.3 | 4.1142
1067.85 | 2.093645 |  | 1064.99 | 1.200084 |  | 1064.53 | 3.372469 | 1058.4 | 4.1142
1067.93 | 2.094348 |  | 1065.07 | 1.200084 |  | 1064.61 | 3.373172 | 1058.4 | 4.1149
1068.01 | 2.094348 |  | 1065.15 | 1.200084 |  | 1064.69 | 3.373172 | 1058.5 | 4.1156
1068.1 | 2.095051 |  | 1065.23 | 1.200084 |  | 1064.77 | 3.373875 | 1058.6 | 4.1156
1068.18 | 2.095051 |  | 1065.31 | 1.200084 |  | 1064.85 | 3.374578 | 1058.7 | 4.1163
1068.26 | 2.095051 |  | 1065.39 | 1.200084 |  | 1064.93 | 3.374578 | 1058.8 | 4.1177
1068.35 | 2.095051 |  | 1065.47 | 1.200084 |  | 1065.01 | 3.375281 | 1058.8 | 4.1177
1068.43 | 2.095051 |  | 1065.55 | 1.200084 |  | 1065.09 | 3.375281 | 1058.9 | 4.1177
1068.51 | 2.095051 |  | 1065.63 | 1.200084 |  | 1065.16 | 3.375984252 | 1059 | 4.1191
1068.6 | 2.095051 |  | 1065.7 | 1.200084 |  | 1065.22 | 3.376687 | 1059.1 | 4.1191
1068.68 | 2.095051 |  | 1065.78 | 1.200084 |  | 1065.24 | 3.376687 | 1059.2 | 4.1191
1068.76 | 2.095051 |  | 1065.86 | 1.200084 |  | 1065.32 | 3.376687 | 1059.2 | 4.1205
1068.85 | 2.096457 |  | 1065.94 | 1.200084 |  | 1065.4 | 3.37739 | 1059.3 | 4.1205
1068.93 | 2.096457 |  | 1066.02 | 1.200084 |  | 1065.48 | 3.378093 | 1059.4 | 4.1212
1069.01 | 2.096457 |  | 1066.1 | 1.200084 |  | 1065.56 | 3.378093 | 1059.5 | 4.1219
1069.1 | 2.096457 |  | 1066.18 | 1.200084 |  | 1065.64 | 3.378796 | 1059.5 | 4.1219
1069.18 | 2.096457 |  | 1066.26 | 1.200084 |  | 1065.72 | 3.379499 | 1059.6 | 4.1233
1069.26 | 2.09715973 |  | 1066.34 | 1.200084 |  | 1065.8 | 3.379499 | 1059.7 | 4.1233
1069.35 | 2.09715973 |  | 1066.42 | 1.200084 |  | 1065.88 | 3.380202 | 1059.8 | 4.124
1069.39 | 2.097863 |  | 1066.5 | 1.200084 |  | 1065.96 | 3.380906 | 1059.9 | 4.124
1069.42 | 2.097863 |  | 1066.58 | 1.200084 |  | 1066.04 | 3.381609 | 1059.9 | 4.1247
1069.51 | 2.098566 |  | 1066.65 | 1.200084 |  | 1066.11 | 3.381609 | 1060 | 4.1254
1069.59 | 2.098566 |  | 1066.73 | 1.200084 |  | 1066.19 | 3.381609 | 1060.1 | 4.1254
1069.67 | 2.098566 |  | 1066.81 | 1.200084 |  | 1066.27 | 3.382312 | 1060.2 | 4.1261
1069.76 | 2.098566 |  | 1066.89 | 1.200084 |  | 1066.35 | 3.382312 | 1060.3 | 4.1261
1069.84 | 2.098566 |  | 1066.97 | 1.200787 |  | 1066.43 | 3.382312 | 1060.3 | 4.1268
1069.92 | 2.099269 |  | 1067.05 | 1.200787 |  | 1066.51 | 3.383718 | 1060.4 | 4.1275
1070.01 | 2.099269 |  | 1067.13 | 1.200787 |  | 1066.59 | 3.383718 | 1060.5 | 4.1282
1070.09 | 2.099269 |  | 1067.21 | 1.20149 |  | 1066.67 | 3.383718 | 1060.6 | 4.1282
1070.17 | 2.099269 |  | 1067.29 | 1.20149 |  | 1066.75 | 3.384421 | 1060.7 | 4.1289
1070.26 | 2.099269 |  | 1067.37 | 1.202193 |  | 1066.75 | 3.385124 | 1060.7 | 4.1296
1070.34 | 2.099972 |  | 1067.45 | 1.202193 |  | 1066.83 | 3.385124 | 1060.8 | 4.1296
1070.42 | 2.099972 |  | 1067.53 | 1.202193 |  | 1066.91 | 3.385124 | 1060.9 | 4.1303
1070.51 | 2.100675 |  | 1067.6 | 1.202193 |  | 1066.99 | 3.385124 | 1061 | 4.1303
1070.59 | 2.100675 |  | 1067.68 | 1.202897 |  | 1067.06 | 3.38653 | 1061.1 | 4.131
1070.67 | 2.100675 |  | 1067.76 | 1.202897 |  | 1067.14 | 3.38653 | 1061.1 | 4.1317
1070.76 | 2.100675 |  | 1067.84 | 1.2036 |  | 1067.22 | 3.38653 | 1061.2 | 4.1325
1070.84 | 2.100675 |  | 1067.92 | 1.2036 |  | 1067.3 | 3.387233 | 1061.3 | 4.1325
1070.92 | 2.100675 |  | 1068 | 1.2036 |  | 1067.38 | 3.387935883 | 1061.4 | 4.1325
1071.01 | 2.100675 |  | 1068.08 | 1.204303 |  | 1067.46 | 3.387935883 | 1061.4 | 4.1339
1071.09 | 2.101378 |  | 1068.16 | 1.204303 |  | 1067.54 | 3.388639 | 1061.5 | 4.1339
1071.17 | 2.102081 |  | 1068.24 | 1.204303 |  | 1067.62 | 3.388639 | 1061.6 | 4.1353
1071.26 | 2.102081 |  | 1068.32 | 1.205006 |  | 1067.64 | 3.388639 | 1061.7 | 4.1353
1071.34 | 2.102081 |  | 1068.4 | 1.205006 |  | 1067.71 | 3.389342 | 1061.8 | 4.1353
1071.42 | 2.102081 |  | 1068.48 | 1.205006 |  | 1067.79 | 3.390045 | 1061.8 | 4.136
1071.51 | 2.102081 |  | 1068.55 | 1.205709 |  | 1067.87 | 3.390045 | 1061.8 | 4.136
1071.59 | 2.102081 |  | 1068.63 | 1.205709 |  | 1067.95 | 3.390045 | 1061.9 | 4.1367
1071.67 | 2.102081 |  | 1068.71 | 1.205709 |  | 1068.03 | 3.390748 | 1062 | 4.1367
1071.76 | 2.102784027 |  | 1068.79 | 1.207115 |  | 1068.11 | 3.391451 | 1062.1 | 4.1374
1071.84 | 2.102784027 |  | 1068.87 | 1.206412 |  | 1068.19 | 3.391451 | 1062.2 | 4.1381
1071.92 | 2.102784027 |  | 1068.95 | 1.207115 |  | 1068.27 | 3.392857 | 1062.2 | 4.1381
1072.01 | 2.103487 |  | 1069.03 | 1.207818 |  | 1068.35 | 3.392857 | 1062.3 | 4.1388
1072.09 | 2.103487 |  | 1069.11 | 1.207818 |  | 1068.43 | 3.392857 | 1062.4 | 4.1395
1072.17 | 2.103487 |  | 1069.19 | 1.207818 |  | 1068.51 | 3.394263 | 1062.5 | 4.1402
1072.26 | 2.10419 |  | 1069.27 | 1.208521 |  | 1068.59 | 3.394263 | 1062.6 | 4.1402
1072.34 | 2.103487 |  | 1069.35 | 1.208521 |  | 1068.66 | 3.394263 | 1062.6 | 4.1409
1072.42 | 2.10419 |  | 1069.43 | 1.209223847 |  | 1068.74 | 3.394966 | 1062.7 | 4.1416
1072.51 | 2.10419 |  | 1069.5 | 1.209223847 |  | 1068.82 | 3.395669 | 1062.8 | 4.1416
1072.59 | 2.104893 |  | 1069.58 | 1.209223847 |  | 1068.9 | 3.395669 | 1062.9 | 4.1423
1072.67 | 2.104893 |  | 1069.66 | 1.209927 |  | 1068.98 | 3.395669 | 1062.9 | 4.143
1072.76 | 2.105596 |  | 1069.74 | 1.209927 |  | 1069.06 | 3.396372 | 1063 | 4.1437
1072.84 | 2.105596 |  | 1069.82 | 1.209927 |  | 1069.14 | 3.397075 | 1063 | 4.1437
1072.92 | 2.105596 |  | 1069.9 | 1.21063 |  | 1069.22 | 3.397075 | 1063.1 | 4.1444
1073.01 | 2.105596 |  | 1069.98 | 1.21063 |  | 1069.3 | 3.397778 | 1063.2 | 4.1444
1073.09 | 2.105596 |  | 1070.06 | 1.21063 |  | 1069.38 | 3.398481 | 1063.3 | 4.1444
1073.17 | 2.106299 |  | 1070.14 | 1.211333 |  | 1069.46 | 3.398481 | 1063.3 | 4.1458
1073.26 | 2.106299 |  | 1070.22 | 1.21063 |  | 1069.54 | 3.398481 | 1063.4 | 4.1458
1073.34 | 2.106299 |  | 1070.3 | 1.211333 |  | 1069.61 | 3.399184 | 1063.5 | 4.1465
1073.42 | 2.107002 |  | 1070.38 | 1.212036 |  | 1069.69 | 3.399888 | 1063.6 | 4.1472
1073.51 | 2.107002 |  | 1070.45 | 1.212036 |  | 1069.77 | 3.399888 | 1063.7 | 4.1472
1073.59 | 2.107002 |  | 1070.53 | 1.212036 |  | 1069.85 | 3.400591 | 1063.7 | 4.1472
1073.67 | 2.107002 |  | 1070.61 | 1.212739 |  | 1069.93 | 3.400591 | 1063.8 | 4.1486
1073.76 | 2.107705 |  | 1070.69 | 1.212739 |  | 1070.01 | 3.401294 | 1063.9 | 4.1486
1073.84 | 2.107705 |  | 1070.77 | 1.212739 |  | 1070.09 | 3.401997 | 1064 | 4.1486
1073.92 | 2.107705 |  | 1070.85 | 1.213442 |  | 1070.17 | 3.401997 | 1064.1 | 4.15
1074.01 | 2.108408324 |  | 1070.93 | 1.213442 |  | 1070.25 | 3.4027 | 1064.1 | 4.15
1074.09 | 2.108408324 |  | 1071.01 | 1.213442 |  | 1070.33 | 3.403403 | 1064.2 | 4.15
1074.17 | 2.108408324 |  | 1071.09 | 1.214145 |  | 1070.41 | 3.403403 | 1064.3 | 4.1514
1074.26 | 2.108408324 |  | 1071.17 | 1.214145 |  | 1070.49 | 3.404106 | 1064.4 | 4.1514
1074.34 | 2.109111 |  | 1071.25 | 1.214145 |  | 1070.56 | 3.404106 | 1064.4 | 4.1514
1074.42 | 2.109111 |  | 1071.25 | 1.214848144 |  | 1070.64 | 3.404809 | 1064.5 | 4.1528
1074.51 | 2.109111 |  | 1071.33 | 1.214848144 |  | 1070.72 | 3.405511811 | 1064.6 | 4.1528
1074.59 | 2.109111 |  | 1071.4 | 1.214848144 |  | 1070.8 | 3.405511811 | 1064.7 | 4.1528
1074.67 | 2.109814 |  | 1071.48 | 1.214848144 |  | 1070.88 | 3.406215 | 1064.8 | 4.1542
1074.76 | 2.109814 |  | 1071.56 | 1.215551 |  | 1070.96 | 3.406215 | 1064.8 | 4.1542
1074.84 | 2.109814 |  | 1071.64 | 1.215551 |  | 1071.04 | 3.406918 | 1064.9 | 4.1542
1074.92 | 2.109814 |  | 1071.72 | 1.215551 |  | 1071.12 | 3.407621 | 1065 | 4.1557
1075.01 | 2.110517 |  | 1071.8 | 1.216254 |  | 1071.2 | 3.407621 | 1065.1 | 4.1557
1075.09 | 2.110517 |  | 1071.88 | 1.216254 |  | 1071.28 | 3.408324 | 1065.2 | 4.1557
1075.17 | 2.110517 |  | 1071.96 | 1.216254 |  | 1071.36 | 3.408324 | 1065.2 | 4.1571
1075.26 | 2.110517 |  | 1072.04 | 1.216957 |  | 1071.44 | 3.409027 | 1065.3 | 4.1571
1075.34 | 2.110517 |  | 1072.12 | 1.216957 |  | 1071.51 | 3.409027 | 1065.4 | 4.1571
1075.42 | 2.110517 |  | 1072.2 | 1.216957 |  | 1071.59 | 3.40973 | 1065.5 | 4.1585
1075.51 | 2.11122 |  | 1072.28 | 1.21766 |  | 1071.67 | 3.410433 | 1065.6 | 4.1585
1075.59 | 2.11122 |  | 1072.35 | 1.21766 |  | 1071.75 | 3.410433 | 1065.6 | 4.1592
1075.67 | 2.111924 |  | 1072.43 | 1.21766 |  | 1071.83 | 3.411136108 | 1065.7 | 4.1599
1075.76 | 2.111924 |  | 1072.51 | 1.218363 |  | 1071.91 | 3.411839 | 1065.8 | 4.1599
1075.84 | 2.112627 |  | 1072.59 | 1.218363 |  | 1071.99 | 3.411839 | 1065.9 | 4.1606
1075.92 | 2.112627 |  | 1072.67 | 1.218363 |  | 1072.07 | 3.411839 | 1066 | 4.1613
1076.01 | 2.112627 |  | 1072.75 | 1.219066 |  | 1072.15 | 3.413245 | 1066 | 4.1613
1076.09 | 2.112627 |  | 1072.83 | 1.219066 |  | 1072.23 | 3.413245 | 1066.1 | 4.162
1076.17 | 2.112627 |  | 1072.91 | 1.219066 |  | 1072.31 | 3.413948 | 1066.2 | 4.1627
1076.26 | 2.112627 |  | 1072.99 | 1.219769 |  | 1072.39 | 3.413948 | 1066.3 | 4.1634
1076.34 | 2.11333 |  | 1073.07 | 1.219769 |  | 1072.46 | 3.414651 | 1066.3 | 4.1634
1076.42 | 2.114033 |  | 1073.15 | 1.219769 |  | 1072.54 | 3.414651 | 1066.4 | 4.1641
1076.51 | 2.114033 |  | 1073.23 | 1.220472 |  | 1072.62 | 3.415354 | 1066.4 | 4.1641
1076.59 | 2.114033 |  | 1073.3 | 1.220472 |  | 1072.68 | 3.416057 | 1066.5 | 4.1648
1076.67 | 2.114033 |  | 1073.38 | 1.220472 |  | 1072.7 | 3.416057 | 1066.6 | 4.1648
1076.76 | 2.114033 |  | 1073.46 | 1.220472 |  | 1072.78 | 3.41676 | 1066.7 | 4.1655
1076.84 | 2.114033 |  | 1073.54 | 1.221175 |  | 1072.86 | 3.41676 | 1066.8 | 4.1662
1076.92 | 2.114735658 |  | 1073.62 | 1.221175 |  | 1072.94 | 3.41676 | 1066.8 | 4.1669
1077.01 | 2.115439 |  | 1073.7 | 1.221175 |  | 1073.02 | 3.417463 | 1066.9 | 4.1669
1077.09 | 2.115439 |  | 1073.78 | 1.221175 |  | 1073.1 | 3.418166 | 1067 | 4.1676
1077.17 | 2.115439 |  | 1073.86 | 1.221879 |  | 1073.18 | 3.418166 | 1067.1 | 4.1683
1077.26 | 2.115439 |  | 1073.94 | 1.221879 |  | 1073.26 | 3.41887 | 1067.1 | 4.1683
1077.34 | 2.115439 |  | 1074.02 | 1.222582 |  | 1073.34 | 3.41887 | 1067.2 | 4.169
1077.42 | 2.115439 |  | 1074.1 | 1.221879 |  | 1073.41 | 3.419573 | 1067.3 | 4.1697
1077.51 | 2.116142 |  | 1074.18 | 1.222582 |  | 1073.49 | 3.419573 | 1067.4 | 4.1704
1077.59 | 2.115439 |  | 1074.25 | 1.223285 |  | 1073.57 | 3.420276 | 1067.5 | 4.1711
1077.67 | 2.116142 |  | 1074.33 | 1.223285 |  | 1073.65 | 3.420979 | 1067.5 | 4.1711
1077.76 | 2.116142 |  | 1074.41 | 1.222582 |  | 1073.73 | 3.420979 | 1067.6 | 4.1718
1077.84 | 2.116845 |  | 1074.49 | 1.222582 |  | 1073.81 | 3.421682 | 1067.6 | 4.1718
1077.92 | 2.116845 |  | 1074.57 | 1.223285 |  | 1073.89 | 3.421682 | 1067.7 | 4.1725
1078.01 | 2.117548 |  | 1074.65 | 1.223285 |  | 1073.97 | 3.421682 | 1067.8 | 4.1725
1078.09 | 2.116845 |  | 1074.73 | 1.223285 |  | 1074.05 | 3.423087739 | 1067.9 | 4.1732
1078.17 | 2.116845 |  | 1074.81 | 1.223285 |  | 1074.13 | 3.423087739 | 1067.9 | 4.1739
1078.26 | 2.117548 |  | 1074.89 | 1.223988 |  | 1074.21 | 3.423087739 | 1068 | 4.1739
1078.34 | 2.117548 |  | 1074.97 | 1.223988 |  | 1074.29 | 3.423791 | 1068.1 | 4.1753
1078.42 | 2.117548 |  | 1075.05 | 1.223988 |  | 1074.36 | 3.424494 | 1068.2 | 4.1753
1078.51 | 2.118251 |  | 1075.13 | 1.224691 |  | 1074.44 | 3.424494 | 1068.3 | 4.1753
1078.59 | 2.118251 |  | 1075.2 | 1.224691 |  | 1074.52 | 3.425197 | 1068.3 | 4.176
1078.67 | 2.118251 |  | 1075.28 | 1.224691 |  | 1074.6 | 3.4259 | 1068.4 | 4.1767
1078.75 | 2.118954 |  | 1075.36 | 1.225394 |  | 1074.68 | 3.4259 | 1068.5 | 4.1767
1078.76 | 2.118954 |  | 1075.39 | 1.225394 |  | 1074.76 | 3.4259 | 1068.6 | 4.1774
1078.84 | 2.118954 |  | 1075.44 | 1.225394 |  | 1074.84 | 3.427306 | 1068.7 | 4.1781
1078.92 | 2.119657 |  | 1075.52 | 1.226097 |  | 1074.92 | 3.427306 | 1068.7 | 4.1789
1079.01 | 2.119657 |  | 1075.6 | 1.226097 |  | 1075 | 3.427306 | 1068.8 | 4.1796
1079.09 | 2.119657 |  | 1075.68 | 1.226097 |  | 1075.08 | 3.428712036 | 1068.9 | 4.1796
1079.17 | 2.119657 |  | 1075.76 | 1.226097 |  | 1075.16 | 3.428712036 | 1069 | 4.1796
1079.26 | 2.119657 |  | 1075.84 | 1.226799775 |  | 1075.24 | 3.428712036 | 1069 | 4.181
1079.34 | 2.120359955 |  | 1075.92 | 1.226097 |  | 1075.31 | 3.429415 | 1069.1 | 4.181
1079.42 | 2.120359955 |  | 1076 | 1.226097 |  | 1075.39 | 3.430118 | 1069.2 | 4.181
1079.51 | 2.120359955 |  | 1076.08 | 1.226799775 |  | 1075.47 | 3.430118 | 1069.3 | 4.1824
1079.59 | 2.120359955 |  | 1076.15 | 1.226799775 |  | 1075.55 | 3.430821 | 1069.4 | 4.1824
1079.67 | 2.121063 |  | 1076.23 | 1.226799775 |  | 1075.63 | 3.430821 | 1069.4 | 4.1824
1079.76 | 2.121063 |  | 1076.29 | 1.227503 |  | 1075.71 | 3.431524 | 1069.5 | 4.1824
1079.84 | 2.121063 |  | 1076.31 | 1.227503 |  | 1075.79 | 3.432227 | 1069.6 | 4.1838
1079.92 | 2.121063 |  | 1076.39 | 1.227503 |  | 1075.87 | 3.432227 | 1069.7 | 4.1838
1080.01 | 2.121063 |  | 1076.47 | 1.227503 |  | 1075.95 | 3.43293 | 1069.8 | 4.1838
1080.09 | 2.121766 |  | 1076.55 | 1.227503 |  | 1076.03 | 3.433633 | 1069.8 | 4.1852
1080.17 | 2.121766 |  | 1076.63 | 1.227503 |  | 1076.11 | 3.433633 | 1069.9 | 4.1852
1080.26 | 2.121766 |  | 1076.71 | 1.227503 |  | 1076.19 | 3.433633 | 1070 | 4.1852
1080.34 | 2.122469 |  | 1076.79 | 1.228206 |  | 1076.26 | 3.435039 | 1070.1 | 4.1859
1080.42 | 2.122469 |  | 1076.87 | 1.228206 |  | 1076.34 | 3.435039 | 1070.2 | 4.1866
1080.51 | 2.122469 |  | 1076.95 | 1.228206 |  | 1076.42 | 3.435039 | 1070.2 | 4.1866
1080.59 | 2.122469 |  | 1077.03 | 1.228909 |  | 1076.5 | 3.435039 | 1070.3 | 4.1873
1080.67 | 2.122469 |  | 1077.1 | 1.228206 |  | 1076.58 | 3.436445 | 1070.4 | 4.188
1080.76 | 2.122469 |  | 1077.18 | 1.228909 |  | 1076.66 | 3.436445 | 1070.5 | 4.188
1080.84 | 2.123172 |  | 1077.26 | 1.228909 |  | 1076.74 | 3.436445 | 1070.6 | 4.1887
1080.92 | 2.123172 |  | 1077.34 | 1.228909 |  | 1076.82 | 3.437852 | 1070.6 | 4.1887
1081.01 | 2.123172 |  | 1077.42 | 1.229612 |  | 1076.9 | 3.437852 | 1070.7 | 4.1894
1081.02 | 2.123875 |  | 1077.5 | 1.229612 |  | 1076.98 | 3.437852 | 1070.8 | 4.1894
1081.09 | 2.123875 |  | 1077.58 | 1.229612 |  | 1077.06 | 3.437852 | 1070.9 | 4.1901
1081.17 | 2.124578 |  | 1077.66 | 1.229612 |  | 1077.14 | 3.439258 | 1070.9 | 4.1908
1081.26 | 2.123875 |  | 1077.74 | 1.229612 |  | 1077.21 | 3.439258 | 1071 | 4.1908
1081.34 | 2.123875 |  | 1077.82 | 1.229612 |  | 1077.29 | 3.439258 | 1071.1 | 4.1915
1081.42 | 2.124578 |  | 1077.9 | 1.229612 |  | 1077.37 | 3.440663667 | 1071.1 | 4.1922
1081.51 | 2.124578 |  | 1077.98 | 1.230315 |  | 1077.45 | 3.440663667 | 1071.2 | 4.1922
1081.59 | 2.124578 |  | 1078.05 | 1.230315 |  | 1077.53 | 3.440663667 | 1071.3 | 4.1922
1081.67 | 2.124578 |  | 1078.13 | 1.231018 |  | 1077.61 | 3.441367 | 1071.3 | 4.1929
1081.76 | 2.125281 |  | 1078.21 | 1.231018 |  | 1077.69 | 3.44207 | 1071.4 | 4.1936
1081.84 | 2.125984252 |  | 1078.29 | 1.230315 |  | 1077.77 | 3.44207 | 1071.5 | 4.1936
1081.92 | 2.125281 |  | 1078.37 | 1.230315 |  | 1077.84 | 3.442773 | 1071.6 | 4.1943
1082.01 | 2.125984252 |  | 1078.45 | 1.231018 |  | 1077.85 | 3.442773 | 1071.7 | 4.195
1082.09 | 2.125984252 |  | 1078.53 | 1.231018 |  | 1077.93 | 3.443476 | 1071.7 | 4.195
1082.17 | 2.125984252 |  | 1078.61 | 1.231018 |  | 1078.01 | 3.443476 | 1071.8 | 4.1957
1082.26 | 2.125984252 |  | 1078.69 | 1.231018 |  | 1078.09 | 3.444179 | 1071.9 | 4.1957
1082.34 | 2.126687 |  | 1078.77 | 1.231018 |  | 1078.16 | 3.444179 | 1072 | 4.1964
1082.42 | 2.126687 |  | 1078.85 | 1.231018 |  | 1078.24 | 3.444882 | 1072 | 4.1964
1082.51 | 2.126687 |  | 1078.93 | 1.231721 |  | 1078.32 | 3.445585 | 1072.1 | 4.1971
1082.59 | 2.12739 |  | 1079 | 1.231721 |  | 1078.4 | 3.445585 | 1072.2 | 4.1978
1082.67 | 2.12739 |  | 1079.08 | 1.231721 |  | 1078.47 | 3.446287964 | 1072.2 | 4.1985
1082.76 | 2.12739 |  | 1079.16 | 1.231721 |  | 1078.48 | 3.446287964 | 1072.3 | 4.1985
1082.84 | 2.12739 |  | 1079.24 | 1.231721 |  | 1078.56 | 3.446991 | 1072.4 | 4.1999
1082.92 | 2.12739 |  | 1079.32 | 1.232424072 |  | 1078.64 | 3.446991 | 1072.5 | 4.1999
1083.01 | 2.128796 |  | 1079.4 | 1.232424072 |  | 1078.72 | 3.446991 | 1072.6 | 4.2006
1083.09 | 2.128796 |  | 1079.48 | 1.233127 |  | 1078.8 | 3.448397 | 1072.7 | 4.2013
1083.17 | 2.128796 |  | 1079.56 | 1.232424072 |  | 1078.88 | 3.448397 | 1072.7 | 4.2013
1083.26 | 2.128796 |  | 1079.64 | 1.232424072 |  | 1078.96 | 3.448397 | 1072.8 | 4.2021
1083.34 | 2.128796 |  | 1079.72 | 1.233127 |  | 1079.04 | 3.449803 | 1072.9 | 4.2028
1083.42 | 2.128796 |  | 1079.8 | 1.232424072 |  | 1079.11 | 3.449803 | 1073 | 4.2028
1083.51 | 2.128796 |  | 1079.88 | 1.232424072 |  | 1079.19 | 3.449803 | 1073.1 | 4.2042
1083.59 | 2.128796 |  | 1079.95 | 1.233127 |  | 1079.27 | 3.450506 | 1073.2 | 4.2042
1083.67 | 2.130202 |  | 1080.03 | 1.232424072 |  | 1079.35 | 3.451209 | 1073.2 | 4.2042
1083.76 | 2.130202 |  | 1080.11 | 1.232424072 |  | 1079.43 | 3.451209 | 1073.3 | 4.2049
1083.84 | 2.130202 |  | 1080.19 | 1.233127 |  | 1079.51 | 3.451912261 | 1073.4 | 4.2056
1083.92 | 2.130202 |  | 1080.27 | 1.233127 |  | 1079.59 | 3.451912261 | 1073.5 | 4.2056
1084.01 | 2.130202 |  | 1080.35 | 1.233127 |  | 1079.67 | 3.452615 | 1073.6 | 4.2063
1084.09 | 2.130202 |  | 1080.43 | 1.233127 |  | 1079.75 | 3.452615 | 1073.7 | 4.207
1084.17 | 2.130906 |  | 1080.51 | 1.23383 |  | 1079.83 | 3.453318 | 1073.7 | 4.207
1084.26 | 2.131609 |  | 1080.59 | 1.233127 |  | 1079.91 | 3.454021 | 1073.8 | 4.2084
1084.34 | 2.131609 |  | 1080.6 | 1.214145 |  | 1079.99 | 3.454724 | 1073.9 | 4.2084
1084.42 | 2.131609 |  | 1080.66 | 1.214145 |  | 1080.06 | 3.454724 | 1074 | 4.2084
1084.51 | 2.131609 |  | 1080.74 | 1.214145 |  | 1080.14 | 3.455427 | 1074.1 | 4.2098
1084.59 | 2.131609 |  | 1080.82 | 1.214145 |  | 1080.22 | 3.455427 | 1074.2 | 4.2098
1084.67 | 2.131609 |  | 1080.9 | 1.214145 |  | 1080.3 | 3.45613 | 1074.2 | 4.2098
1084.76 | 2.132312 |  | 1080.98 | 1.214145 |  | 1080.38 | 3.45613 | 1074.3 | 4.2105
1084.84 | 2.131609 |  | 1081.06 | 1.214145 |  | 1080.46 | 3.456834 | 1074.4 | 4.2112
1084.92 | 2.133015 |  | 1081.13 | 1.214145 |  | 1080.54 | 3.457537 | 1074.5 | 4.2119
1085.01 | 2.133015 |  | 1081.21 | 1.214145 |  | 1080.62 | 3.457537 | 1074.6 | 4.2119
1085.09 | 2.133015 |  | 1081.29 | 1.214145 |  | 1080.7 | 3.45824 | 1074.7 | 4.2126
1085.17 | 2.133015 |  | 1081.37 | 1.214145 |  | 1080.78 | 3.45824 | 1074.7 | 4.2133
1085.26 | 2.133015 |  | 1081.45 | 1.214145 |  | 1080.86 | 3.458943 | 1074.8 | 4.214
1085.34 | 2.133718 |  | 1081.53 | 1.214145 |  | 1080.94 | 3.458943 | 1074.9 | 4.214
1085.42 | 2.134421 |  | 1081.61 | 1.214145 |  | 1081.01 | 3.459646 | 1075 | 4.2147
1085.51 | 2.134421 |  | 1081.69 | 1.214145 |  | 1081.09 | 3.460349 | 1075.1 | 4.2154
1085.59 | 2.134421 |  | 1081.77 | 1.214145 |  | 1081.17 | 3.460349 | 1075.2 | 4.2161
1085.67 | 2.134421 |  | 1081.85 | 1.214145 |  | 1081.25 | 3.460349 | 1075.2 | 4.2161
1085.76 | 2.134421 |  | 1081.93 | 1.214145 |  | 1081.33 | 3.461755 | 1075.3 | 4.2168
1085.84 | 2.134421 |  | 1082.01 | 1.213442 |  | 1081.41 | 3.461755 | 1075.4 | 4.2175
1085.92 | 2.135124 |  | 1082.08 | 1.213442 |  | 1081.49 | 3.461755 | 1075.5 | 4.2182
1086.01 | 2.135827 |  | 1082.16 | 1.213442 |  | 1081.57 | 3.463161 | 1075.6 | 4.2182
1086.09 | 2.135827 |  | 1082.24 | 1.213442 |  | 1081.65 | 3.463161 | 1075.7 | 4.2189
1086.17 | 2.135827 |  | 1082.32 | 1.213442 |  | 1081.73 | 3.463161 | 1075.7 | 4.2189
1086.26 | 2.135827 |  | 1082.4 | 1.213442 |  | 1081.81 | 3.464567 | 1075.8 | 4.2203
1086.34 | 2.135827 |  | 1082.48 | 1.213442 |  | 1081.89 | 3.464567 | 1075.9 | 4.2203
1086.42 | 2.135827 |  | 1082.56 | 1.213442 |  | 1081.96 | 3.46527 | 1076 | 4.2203
1086.51 | 2.135827 |  | 1082.64 | 1.213442 |  | 1082.04 | 3.465973 | 1076.1 | 4.2217
1086.59 | 2.135827 |  | 1082.72 | 1.213442 |  | 1082.12 | 3.465973 | 1076.2 | 4.2217
1086.67 | 2.13653 |  | 1082.8 | 1.213442 |  | 1082.2 | 3.465973 | 1076.2 | 4.2231
1086.76 | 2.137233 |  | 1082.88 | 1.213442 |  | 1082.28 | 3.466676 | 1076.3 | 4.2231
1086.84 | 2.137233 |  | 1082.96 | 1.213442 |  | 1082.36 | 3.467379 | 1076.4 | 4.2238
1086.92 | 2.137233 |  | 1083.03 | 1.214145 |  | 1082.44 | 3.467379 | 1076.4 | 4.2238
1087.01 | 2.137233 |  | 1083.11 | 1.214145 |  | 1082.52 | 3.467379 | 1076.4 | 4.2245
1087.09 | 2.137935883 |  | 1083.19 | 1.214145 |  | 1082.6 | 3.468785 | 1076.5 | 4.2245
1087.17 | 2.137935883 |  | 1083.27 | 1.214145 |  | 1082.68 | 3.468785 | 1076.6 | 4.2245
1087.26 | 2.137935883 |  | 1083.35 | 1.214145 |  | 1082.76 | 3.468785 | 1076.7 | 4.2253
1087.34 | 2.137935883 |  | 1083.43 | 1.214145 |  | 1082.83 | 3.469488189 | 1076.7 | 4.226
1087.42 | 2.138639 |  | 1083.51 | 1.214145 |  | 1082.84 | 3.469488189 | 1076.8 | 4.226
1087.51 | 2.138639 |  | 1083.59 | 1.214145 |  | 1082.91 | 3.470191 | 1076.9 | 4.2274
1087.59 | 2.138639 |  | 1083.67 | 1.214145 |  | 1082.99 | 3.470191 | 1077 | 4.2274
1087.67 | 2.138639 |  | 1083.75 | 1.214145 |  | 1083.07 | 3.470894 | 1077.1 | 4.2274
1087.76 | 2.139342 |  | 1083.83 | 1.214145 |  | 1083.15 | 3.471597 | 1077.2 | 4.2288
1087.84 | 2.139342 |  | 1083.91 | 1.215551 |  | 1083.23 | 3.471597 | 1077.2 | 4.2288
1087.92 | 2.140045 |  | 1083.98 | 1.214848144 |  | 1083.31 | 3.471597 | 1077.3 | 4.2295
1088.01 | 2.140045 |  | 1084.06 | 1.216254 |  | 1083.39 | 3.473003 | 1077.4 | 4.2302
1088.09 | 2.140045 |  | 1084.14 | 1.215551 |  | 1083.47 | 3.473003 | 1077.5 | 4.2302
1088.17 | 2.140045 |  | 1084.22 | 1.216254 |  | 1083.55 | 3.473706 | 1077.6 | 4.2302
1088.26 | 2.140045 |  | 1084.3 | 1.215551 |  | 1083.63 | 3.473706 | 1077.7 | 4.2309
1088.34 | 2.140748 |  | 1084.38 | 1.216254 |  | 1083.71 | 3.474409 | 1077.7 | 4.2316
1088.42 | 2.140748 |  | 1084.46 | 1.216957 |  | 1083.79 | 3.475112 | 1077.8 | 4.2323
1088.51 | 2.140748 |  | 1084.54 | 1.216957 |  | 1083.86 | 3.475112 | 1077.9 | 4.233
1088.59 | 2.140748 |  | 1084.62 | 1.21766 |  | 1083.94 | 3.475112 | 1078 | 4.233
1088.67 | 2.141451 |  | 1084.7 | 1.21766 |  | 1083.98 | 3.476519 | 1078.1 | 4.2337
1088.76 | 2.142154 |  | 1084.78 | 1.218363 |  | 1084.02 | 3.476519 | 1078.2 | 4.2344
1088.84 | 2.141451 |  | 1084.86 | 1.218363 |  | 1084.1 | 3.476519 | 1078.2 | 4.2344
1088.92 | 2.141451 |  | 1084.93 | 1.219066 |  | 1084.18 | 3.477222 | 1078.3 | 4.2351
1089.01 | 2.141451 |  | 1085.01 | 1.221175 |  | 1084.26 | 3.477925 | 1078.4 | 4.2358
1089.09 | 2.141451 |  | 1085.09 | 1.221175 |  | 1084.34 | 3.477925 | 1078.5 | 4.2358
1089.17 | 2.142154 |  | 1085.17 | 1.221175 |  | 1084.42 | 3.477925 | 1078.6 | 4.2365
1089.26 | 2.142154 |  | 1085.25 | 1.221175 |  | 1084.5 | 3.479331 | 1078.7 | 4.2372
1089.34 | 2.142154 |  | 1085.33 | 1.221175 |  | 1084.58 | 3.479331 | 1078.7 | 4.2372
1089.42 | 2.14356018 |  | 1085.41 | 1.220472 |  | 1084.66 | 3.479331 | 1078.8 | 4.2379
1089.51 | 2.14356018 |  | 1085.49 | 1.221175 |  | 1084.74 | 3.480737 | 1078.9 | 4.2386
1089.59 | 2.14356018 |  | 1085.57 | 1.221175 |  | 1084.81 | 3.480737 | 1079 | 4.2393
1089.67 | 2.14356018 |  | 1085.65 | 1.220472 |  | 1084.89 | 3.480737 | 1079.1 | 4.24
1089.76 | 2.14356018 |  | 1085.73 | 1.220472 |  | 1084.97 | 3.48143982 | 1079.2 | 4.24
1089.84 | 2.14356018 |  | 1085.81 | 1.220472 |  | 1085.05 | 3.482143 | 1079.2 | 4.24
1089.92 | 2.14356018 |  | 1085.88 | 1.220472 |  | 1085.13 | 3.482143 | 1079.3 | 4.2407
1090.01 | 2.144263 |  | 1085.96 | 1.221175 |  | 1085.21 | 3.482846 | 1079.4 | 4.2414
1090.09 | 2.144263 |  | 1086.04 | 1.221175 |  | 1085.29 | 3.483549 | 1079.5 | 4.2421
1090.17 | 2.144263 |  | 1086.12 | 1.221879 |  | 1085.37 | 3.483549 | 1079.6 | 4.2421
1090.26 | 2.144966 |  | 1086.2 | 1.223285 |  | 1085.45 | 3.484252 | 1079.7 | 4.2428
1090.34 | 2.144966 |  | 1086.28 | 1.223285 |  | 1085.53 | 3.484252 | 1079.7 | 4.2435
1090.42 | 2.144966 |  | 1086.36 | 1.223285 |  | 1085.61 | 3.484955 | 1079.8 | 4.2442
1090.51 | 2.144966 |  | 1086.44 | 1.223285 |  | 1085.69 | 3.485658 | 1079.9 | 4.2442
1090.59 | 2.144966 |  | 1086.52 | 1.223285 |  | 1085.76 | 3.485658 | 1080 | 4.2449
1090.67 | 2.144966 |  | 1086.6 | 1.223285 |  | 1085.84 | 3.486361 | 1080.1 | 4.2456
1090.7 | 2.145669 |  | 1086.68 | 1.223285 |  | 1085.92 | 3.486361 | 1080.2 | 4.2463
1090.76 | 2.145669 |  | 1086.76 | 1.223988 |  | 1086 | 3.487064117 | 1080.2 | 4.2463
1090.84 | 2.146372 |  | 1086.83 | 1.223988 |  | 1086.08 | 3.487767 | 1080.3 | 4.247
1090.92 | 2.145669 |  | 1086.91 | 1.224691 |  | 1086.16 | 3.487767 | 1080.4 | 4.247
1091.01 | 2.146372 |  | 1086.99 | 1.224691 |  | 1086.24 | 3.487767 | 1080.5 | 4.2478
1091.09 | 2.146372 |  | 1087.07 | 1.224691 |  | 1086.32 | 3.489173 | 1080.6 | 4.2485
1091.17 | 2.146372 |  | 1087.15 | 1.225394 |  | 1086.4 | 3.489173 | 1080.7 | 4.2492
1091.26 | 2.146372 |  | 1087.23 | 1.225394 |  | 1086.48 | 3.489173 | 1080.7 | 4.2492
1091.34 | 2.146372 |  | 1087.31 | 1.225394 |  | 1086.56 | 3.490579 | 1080.8 | 4.2499
1091.42 | 2.146372 |  | 1087.39 | 1.226097 |  | 1086.64 | 3.490579 | 1080.9 | 4.2506
1091.51 | 2.147075 |  | 1087.47 | 1.226097 |  | 1086.71 | 3.490579 | 1081 | 4.2506
1091.59 | 2.147075 |  | 1087.55 | 1.226097 |  | 1086.79 | 3.491282 | 1081.1 | 4.2513
1091.67 | 2.147778 |  | 1087.63 | 1.226799775 |  | 1086.87 | 3.491985 | 1081.1 | 4.252
1091.76 | 2.147778 |  | 1087.71 | 1.226799775 |  | 1086.95 | 3.491985 | 1081.2 | 4.252
1091.76 | 2.147778 |  | 1087.78 | 1.226799775 |  | 1087.03 | 3.492688 | 1081.2 | 4.252
1091.84 | 2.147778 |  | 1087.86 | 1.227503 |  | 1087.11 | 3.493391 | 1081.3 | 4.2527
1091.92 | 2.147778 |  | 1087.94 | 1.227503 |  | 1087.19 | 3.493391 | 1081.3 | 4.2534
1092 | 2.149184 |  | 1088.02 | 1.227503 |  | 1087.27 | 3.493391 | 1081.4 | 4.2534
1092.08 | 2.149184 |  | 1088.06 | 1.228206 |  | 1087.35 | 3.494798 | 1081.5 | 4.2534
1092.16 | 2.149184 |  | 1088.1 | 1.228206 |  | 1087.43 | 3.494798 | 1081.6 | 4.2548
1092.24 | 2.149184 |  | 1088.18 | 1.228206 |  | 1087.51 | 3.494798 | 1081.7 | 4.2548
1092.32 | 2.149184 |  | 1088.26 | 1.228206 |  | 1087.59 | 3.495501 | 1081.7 | 4.2548
1092.4 | 2.149184 |  | 1088.34 | 1.228909 |  | 1087.66 | 3.496204 | 1081.8 | 4.2562
1092.47 | 2.149184 |  | 1088.42 | 1.228909 |  | 1087.74 | 3.496204 | 1081.9 | 4.2562
1092.55 | 2.150591 |  | 1088.5 | 1.228909 |  | 1087.79 | 3.496907 | 1082 | 4.2569
1092.63 | 2.150591 |  | 1088.58 | 1.229612 |  | 1087.82 | 3.496907 | 1082.1 | 4.2576
1092.71 | 2.150591 |  | 1088.66 | 1.229612 |  | 1087.9 | 3.49761 | 1082.2 | 4.2576
1092.79 | 2.150591 |  | 1088.73 | 1.229612 |  | 1087.98 | 3.49761 | 1082.2 | 4.2576
1092.87 | 2.150591 |  | 1088.81 | 1.230315 |  | 1088.06 | 3.498313 | 1082.3 | 4.259
1092.95 | 2.150591 |  | 1088.89 | 1.230315 |  | 1088.14 | 3.499015748 | 1082.4 | 4.259
1093.03 | 2.150591 |  | 1088.97 | 1.230315 |  | 1088.22 | 3.499015748 | 1082.5 | 4.2597
1093.11 | 2.151294 |  | 1088.99 | 1.230315 |  | 1088.3 | 3.499719 | 1082.6 | 4.2604
1093.19 | 2.151997 |  | 1089.07 | 1.231018 |  | 1088.38 | 3.499719 | 1082.7 | 4.2604
1093.27 | 2.151997 |  | 1089.15 | 1.231018 |  | 1088.46 | 3.500422 | 1082.7 | 4.2604
1093.35 | 2.151997 |  | 1089.23 | 1.231018 |  | 1088.54 | 3.501125 | 1082.8 | 4.2618
1093.42 | 2.151997 |  | 1089.31 | 1.231721 |  | 1088.61 | 3.501125 | 1082.9 | 4.2618
1093.5 | 2.151997 |  | 1089.39 | 1.231721 |  | 1088.69 | 3.501828 | 1083 | 4.2632
1093.58 | 2.151997 |  | 1089.47 | 1.231018 |  | 1088.77 | 3.502531 | 1083.1 | 4.2632
1093.66 | 2.151997 |  | 1089.55 | 1.231721 |  | 1088.85 | 3.502531 | 1083.2 | 4.2632
1093.74 | 2.151997 |  | 1089.63 | 1.231721 |  | 1088.93 | 3.503234 | 1083.2 | 4.2646
1093.82 | 2.1527 |  | 1089.71 | 1.231721 |  | 1089.01 | 3.503937 | 1083.3 | 4.2646
1093.9 | 2.153403 |  | 1089.78 | 1.232424072 |  | 1089.09 | 3.503937 | 1083.4 | 4.2646
1093.98 | 2.153403 |  | 1089.86 | 1.232424072 |  | 1089.17 | 3.503937 | 1083.5 | 4.266
1094.06 | 2.153403 |  | 1089.94 | 1.232424072 |  | 1089.21 | 3.505343 | 1083.6 | 4.266
1094.14 | 2.153403 |  | 1090.02 | 1.233127 |  | 1089.25 | 3.505343 | 1083.7 | 4.2674
1094.22 | 2.153403 |  | 1090.1 | 1.233127 |  | 1089.33 | 3.505343 | 1083.7 | 4.2674
1094.3 | 2.153403 |  | 1090.18 | 1.233127 |  | 1089.41 | 3.505343 | 1083.8 | 4.2681
1094.37 | 2.153403 |  | 1090.26 | 1.23383 |  | 1089.49 | 3.505343 | 1083.9 | 4.2688
1094.45 | 2.154106 |  | 1090.34 | 1.23383 |  | 1089.56 | 3.506749 | 1084 | 4.2688
1094.53 | 2.154106 |  | 1090.42 | 1.23383 |  | 1089.64 | 3.506749 | 1084.1 | 4.2702
1094.61 | 2.154809 |  | 1090.5 | 1.23383 |  | 1089.72 | 3.506749 | 1084.2 | 4.2702
1094.69 | 2.154809 |  | 1090.58 | 1.234533 |  | 1089.8 | 3.508155 | 1084.2 | 4.271
1094.77 | 2.154809 |  | 1090.66 | 1.234533 |  | 1089.88 | 3.508155 | 1084.3 | 4.2717
1094.85 | 2.154809 |  | 1090.73 | 1.234533 |  | 1089.96 | 3.508155 | 1084.4 | 4.2717
1094.93 | 2.154809 |  | 1090.81 | 1.234533 |  | 1090.04 | 3.508155 | 1084.5 | 4.2724
1095.01 | 2.154809 |  | 1090.89 | 1.235236 |  | 1090.12 | 3.509561 | 1084.6 | 4.2731
1095.09 | 2.155511811 |  | 1090.97 | 1.235236 |  | 1090.2 | 3.509561 | 1084.7 | 4.2738
1095.17 | 2.155511811 |  | 1091.05 | 1.235236 |  | 1090.28 | 3.509561 | 1084.7 | 4.2745
1095.25 | 2.156215 |  | 1091.13 | 1.235236 |  | 1090.36 | 3.510967 | 1084.8 | 4.2752
1095.32 | 2.156215 |  | 1091.21 | 1.235236 |  | 1090.44 | 3.510967 | 1084.9 | 4.2752
1095.4 | 2.156215 |  | 1091.29 | 1.235939 |  | 1090.51 | 3.510967 | 1085 | 4.2759
1095.48 | 2.156215 |  | 1091.37 | 1.235939 |  | 1090.59 | 3.512373 | 1085.1 | 4.2766
1095.56 | 2.156918 |  | 1091.45 | 1.235939 |  | 1090.67 | 3.512373 | 1085.2 | 4.2766
1095.64 | 2.156918 |  | 1091.53 | 1.236642 |  | 1090.75 | 3.512373 | 1085.2 | 4.278
1095.72 | 2.156215 |  | 1091.61 | 1.236642 |  | 1090.83 | 3.513076 | 1085.3 | 4.278
1095.8 | 2.157621 |  | 1091.68 | 1.236642 |  | 1090.91 | 3.51378 | 1085.4 | 4.2794
1095.88 | 2.157621 |  | 1091.76 | 1.237345 |  | 1090.99 | 3.51378 | 1085.5 | 4.2794
1095.96 | 2.157621 |  | 1091.84 | 1.237345 |  | 1091.07 | 3.514483 | 1085.6 | 4.2794
1096.04 | 2.157621 |  | 1091.92 | 1.236642 |  | 1091.15 | 3.515186 | 1085.6 | 4.2808
1096.12 | 2.158324 |  | 1092 | 1.237345 |  | 1091.23 | 3.515186 | 1085.7 | 4.2808
1096.2 | 2.157621 |  | 1092.08 | 1.237345 |  | 1091.31 | 3.515186 | 1085.7 | 4.2808
1096.27 | 2.158324 |  | 1092.16 | 1.237345 |  | 1091.39 | 3.516591676 | 1085.8 | 4.2815
1096.35 | 2.158324 |  | 1092.24 | 1.238048369 |  | 1091.46 | 3.516591676 | 1085.9 | 4.2822
1096.43 | 2.158324 |  | 1092.32 | 1.238048369 |  | 1091.54 | 3.516591676 | 1086 | 4.2829
1096.51 | 2.159027 |  | 1092.4 | 1.238048369 |  | 1091.62 | 3.517295 | 1086.1 | 4.2829
1096.59 | 2.159027 |  | 1092.48 | 1.238751 |  | 1091.64 | 3.517295 | 1086.2 | 4.2836
1096.67 | 2.159027 |  | 1092.56 | 1.238751 |  | 1091.72 | 3.517998 | 1086.2 | 4.2843
1096.75 | 2.159027 |  | 1092.63 | 1.238751 |  | 1091.8 | 3.518701 | 1086.3 | 4.2843
1096.83 | 2.159027 |  | 1092.71 | 1.239454 |  | 1091.89 | 3.519404 | 1086.4 | 4.285
1096.91 | 2.15973 |  | 1092.79 | 1.238751 |  | 1091.97 | 3.519404 | 1086.5 | 4.2857
1096.99 | 2.15973 |  | 1092.87 | 1.238751 |  | 1092.05 | 3.520107 | 1086.6 | 4.2864
1097.07 | 2.15973 |  | 1092.95 | 1.239454 |  | 1092.14 | 3.520107 | 1086.7 | 4.2864
1097.15 | 2.160433 |  | 1093.03 | 1.239454 |  | 1092.22 | 3.52081 | 1086.7 | 4.2871
1097.22 | 2.160433 |  | 1093.11 | 1.239454 |  | 1092.3 | 3.52081 | 1086.8 | 4.2878
1097.3 | 2.160433 |  | 1093.19 | 1.240157 |  | 1092.39 | 3.522215973 | 1086.9 | 4.2878
1097.38 | 2.160433 |  | 1093.27 | 1.240157 |  | 1092.47 | 3.522215973 | 1087 | 4.2892
1097.46 | 2.161136108 |  | 1093.35 | 1.240157 |  | 1092.55 | 3.522215973 | 1087.1 | 4.2892
1097.54 | 2.161136108 |  | 1093.43 | 1.240157 |  | 1092.64 | 3.522919 | 1087.2 | 4.2899
1097.62 | 2.161136108 |  | 1093.51 | 1.240157 |  | 1092.72 | 3.523622 | 1087.2 | 4.2906
1097.7 | 2.161136108 |  | 1093.58 | 1.240157 |  | 1092.8 | 3.524325 | 1087.3 | 4.2906
1097.78 | 2.161839 |  | 1093.59 | 1.240861 |  | 1092.89 | 3.524325 | 1087.4 | 4.2906
1097.86 | 2.161839 |  | 1093.66 | 1.240861 |  | 1092.97 | 3.525028 | 1087.5 | 4.292
1097.94 | 2.161839 |  | 1093.74 | 1.240157 |  | 1093.05 | 3.525028 | 1087.6 | 4.292
1098.02 | 2.161839 |  | 1093.82 | 1.240157 |  | 1093.14 | 3.525731 | 1087.7 | 4.2927
1098.1 | 2.161839 |  | 1093.9 | 1.240861 |  | 1093.22 | 3.525731 | 1087.7 | 4.2934
1098.17 | 2.161839 |  | 1093.98 | 1.240861 |  | 1093.3 | 3.526434 | 1087.8 | 4.2949
1098.25 | 2.161839 |  | 1094.06 | 1.241564 |  | 1093.39 | 3.527137 | 1087.9 | 4.2949
1098.33 | 2.161839 |  | 1094.14 | 1.241564 |  | 1093.47 | 3.527137 | 1088 | 4.2949
1098.41 | 2.162542 |  | 1094.22 | 1.240861 |  | 1093.55 | 3.52784027 | 1088.1 | 4.2963
1098.49 | 2.163245 |  | 1094.3 | 1.241564 |  | 1093.64 | 3.52784027 | 1088.2 | 4.2963
1098.57 | 2.163245 |  | 1094.38 | 1.241564 |  | 1093.72 | 3.528543 | 1088.2 | 4.2963
1098.65 | 2.163245 |  | 1094.46 | 1.242267 |  | 1093.8 | 3.529246 | 1088.3 | 4.2977
1098.73 | 2.163245 |  | 1094.53 | 1.241564 |  | 1093.89 | 3.529949 | 1088.4 | 4.2977
1098.81 | 2.163245 |  | 1094.61 | 1.242267 |  | 1093.97 | 3.529949 | 1088.5 | 4.2991
1098.89 | 2.163245 |  | 1094.69 | 1.242267 |  | 1094.05 | 3.530652 | 1088.6 | 4.2991
1098.97 | 2.163948 |  | 1094.77 | 1.241564 |  | 1094.14 | 3.531355 | 1088.7 | 4.2991
1099.05 | 2.163948 |  | 1094.85 | 1.242267 |  | 1094.22 | 3.531355 | 1088.7 | 4.2998
1099.12 | 2.164651 |  | 1094.93 | 1.242267 |  | 1094.3 | 3.531355 | 1088.8 | 4.3005
1099.2 | 2.164651 |  | 1095.01 | 1.241564 |  | 1094.39 | 3.532762 | 1088.9 | 4.3005
1099.28 | 2.164651 |  | 1095.09 | 1.242267 |  | 1094.47 | 3.532762 | 1089 | 4.3019
1099.36 | 2.164651 |  | 1095.17 | 1.242267 |  | 1094.55 | 3.533465 | 1089.1 | 4.3019
1099.44 | 2.164651 |  | 1095.25 | 1.24297 |  | 1094.64 | 3.534167604 | 1089.2 | 4.3019
1099.52 | 2.165354 |  | 1095.33 | 1.242267 |  | 1094.72 | 3.534167604 | 1089.2 | 4.3033
1099.6 | 2.165354 |  | 1095.41 | 1.242267 |  | 1094.8 | 3.534167604 | 1089.3 | 4.3033
1099.68 | 2.165354 |  | 1095.48 | 1.24297 |  | 1094.89 | 3.535574 | 1089.4 | 4.304
1099.76 | 2.166057 |  | 1095.56 | 1.24297 |  | 1094.97 | 3.535574 | 1089.5 | 4.3047
1099.84 | 2.16676 |  | 1095.64 | 1.243673 |  | 1095.05 | 3.535574 | 1089.6 | 4.3047
1099.92 | 2.166057 |  | 1095.72 | 1.24297 |  | 1095.14 | 3.53698 | 1089.7 | 4.3061
1100 | 2.16676 |  | 1095.8 | 1.24297 |  | 1095.22 | 3.53698 | 1089.7 | 4.3061
1100.07 | 2.16676 |  | 1095.88 | 1.243673 |  | 1095.3 | 3.53698 | 1089.8 | 4.3061
1100.15 | 2.16676 |  | 1095.96 | 1.24297 |  | 1095.39 | 3.537683 | 1089.9 | 4.3075
1100.23 | 2.16676 |  | 1095.98 | 1.223285 |  | 1095.47 | 3.538386 | 1089.9 | 4.3082
1100.31 | 2.16676 |  | 1096.03 | 1.223988 |  | 1095.55 | 3.538386 | 1090 | 4.3082
1100.39 | 2.167463 |  | 1096.11 | 1.223988 |  | 1095.64 | 3.539089 | 1090.1 | 4.3082
1100.47 | 2.167463 |  | 1096.19 | 1.223988 |  | 1095.72 | 3.539791901 | 1090.2 | 4.3089
1100.55 | 2.167463 |  | 1096.27 | 1.223988 |  | 1095.8 | 3.539791901 | 1090.2 | 4.3089
1100.63 | 2.168166 |  | 1096.35 | 1.223988 |  | 1095.89 | 3.540495 | 1090.2 | 4.3096
1100.71 | 2.168166 |  | 1096.43 | 1.223988 |  | 1095.97 | 3.541198 | 1090.3 | 4.3096
1100.79 | 2.168166 |  | 1096.51 | 1.223988 |  | 1096.05 | 3.541198 | 1090.4 | 4.3103
1100.87 | 2.168166 |  | 1096.59 | 1.223988 |  | 1096.14 | 3.541901 | 1090.5 | 4.3103
1100.95 | 2.168166 |  | 1096.67 | 1.223988 |  | 1096.22 | 3.542604 | 1090.6 | 4.311
1101.02 | 2.168166 |  | 1096.75 | 1.223988 |  | 1096.3 | 3.542604 | 1090.7 | 4.3117
1101.1 | 2.169573 |  | 1096.83 | 1.223988 |  | 1096.39 | 3.543307 | 1090.7 | 4.3124
1101.18 | 2.169573 |  | 1096.9 | 1.223988 |  | 1096.47 | 3.54401 | 1090.8 | 4.3131
1101.26 | 2.169573 |  | 1096.98 | 1.223988 |  | 1096.55 | 3.54401 | 1090.9 | 4.3131
1101.34 | 2.169573 |  | 1097.06 | 1.223988 |  | 1096.56 | 3.544713 | 1091 | 4.3138
1101.42 | 2.169573 |  | 1097.14 | 1.223988 |  | 1096.64 | 3.544713 | 1091.1 | 4.3145
1101.5 | 2.169573 |  | 1097.22 | 1.223988 |  | 1096.72 | 3.544713 | 1091.2 | 4.3145
1101.58 | 2.169573 |  | 1097.3 | 1.223988 |  | 1096.74 | 3.545416198 | 1091.2 | 4.3152
1101.66 | 2.169573 |  | 1097.38 | 1.223988 |  | 1096.8 | 3.546119 | 1091.3 | 4.3159
1101.74 | 2.169573 |  | 1097.46 | 1.223988 |  | 1096.89 | 3.546119 | 1091.4 | 4.3159
1101.82 | 2.170276 |  | 1097.54 | 1.223988 |  | 1096.97 | 3.546119 | 1091.5 | 4.3166
1101.9 | 2.170979 |  | 1097.62 | 1.223988 |  | 1097.05 | 3.547525 | 1091.6 | 4.3174
1101.97 | 2.170979 |  | 1097.7 | 1.223988 |  | 1097.14 | 3.547525 | 1091.7 | 4.3174
1102.05 | 2.170979 |  | 1097.78 | 1.223988 |  | 1097.22 | 3.547525 | 1091.7 | 4.3181
1102.13 | 2.170979 |  | 1097.85 | 1.223988 |  | 1097.3 | 3.548228 | 1091.8 | 4.3188
1102.21 | 2.170979 |  | 1097.93 | 1.223988 |  | 1097.39 | 3.548931 | 1091.9 | 4.3188
1102.29 | 2.171682 |  | 1098.01 | 1.223988 |  | 1097.47 | 3.548931 | 1092 | 4.3202
1102.37 | 2.171682 |  | 1098.09 | 1.223988 |  | 1097.55 | 3.549634 | 1092.1 | 4.3202
1102.45 | 2.172385 |  | 1098.17 | 1.223988 |  | 1097.64 | 3.550337 | 1092.2 | 4.3216
1102.53 | 2.172385 |  | 1098.25 | 1.223988 |  | 1097.72 | 3.550337 | 1092.2 | 4.3216
1102.61 | 2.172385 |  | 1098.33 | 1.223988 |  | 1097.8 | 3.551744 | 1092.3 | 4.3216
1102.69 | 2.172385 |  | 1098.41 | 1.223988 |  | 1097.89 | 3.551744 | 1092.4 | 4.323
1102.77 | 2.172385 |  | 1098.49 | 1.223988 |  | 1097.97 | 3.552447 | 1092.5 | 4.323
1102.85 | 2.172385 |  | 1098.57 | 1.224691 |  | 1098.05 | 3.55315 | 1092.6 | 4.3244
1102.92 | 2.173087739 |  | 1098.65 | 1.224691 |  | 1098.14 | 3.553853 | 1092.7 | 4.3244
1103 | 2.173791 |  | 1098.73 | 1.224691 |  | 1098.22 | 3.553853 | 1092.7 | 4.3251
1103.08 | 2.173791 |  | 1098.8 | 1.225394 |  | 1098.3 | 3.553853 | 1092.8 | 4.3258
1103.16 | 2.173791 |  | 1098.88 | 1.225394 |  | 1098.39 | 3.554556 | 1092.9 | 4.3258
1103.24 | 2.173791 |  | 1098.96 | 1.225394 |  | 1098.47 | 3.555259 | 1093 | 4.3272
1103.32 | 2.173791 |  | 1099.04 | 1.226097 |  | 1098.55 | 3.555962 | 1093.1 | 4.3272
1103.38 | 2.174494 |  | 1099.12 | 1.226097 |  | 1098.64 | 3.555962 | 1093.2 | 4.3279
1103.4 | 2.174494 |  | 1099.2 | 1.226799775 |  | 1098.72 | 3.555962 | 1093.2 | 4.3286
1103.48 | 2.174494 |  | 1099.28 | 1.226799775 |  | 1098.8 | 3.557367829 | 1093.3 | 4.3286
1103.56 | 2.174494 |  | 1099.36 | 1.226799775 |  | 1098.89 | 3.557367829 | 1093.4 | 4.3286
1103.64 | 2.175197 |  | 1099.44 | 1.227503 |  | 1098.97 | 3.557367829 | 1093.5 | 4.3293
1103.72 | 2.175197 |  | 1099.52 | 1.227503 |  | 1099.05 | 3.558071 | 1093.6 | 4.33
1103.8 | 2.175197 |  | 1099.6 | 1.228206 |  | 1099.14 | 3.558774 | 1093.7 | 4.3307
1103.87 | 2.175197 |  | 1099.68 | 1.228206 |  | 1099.22 | 3.559477 | 1093.7 | 4.3307
1103.95 | 2.175197 |  | 1099.75 | 1.228206 |  | 1099.3 | 3.56018 | 1093.8 | 4.3314
1104.03 | 2.175197 |  | 1099.83 | 1.228909 |  | 1099.39 | 3.56018 | 1093.9 | 4.3321
1104.11 | 2.175197 |  | 1099.91 | 1.228909 |  | 1099.47 | 3.560883 | 1094 | 4.3321
1104.19 | 2.175197 |  | 1099.99 | 1.228909 |  | 1099.55 | 3.561586 | 1094.1 | 4.3335
1104.27 | 2.175197 |  | 1100.07 | 1.229612 |  | 1099.64 | 3.561586 | 1094.2 | 4.3335
1104.35 | 2.175197 |  | 1100.15 | 1.229612 |  | 1099.72 | 3.562289 | 1094.2 | 4.3335
1104.4 | 2.176603 |  | 1100.23 | 1.229612 |  | 1099.8 | 3.562289 | 1094.3 | 4.3349
1104.43 | 2.176603 |  | 1100.31 | 1.230315 |  | 1099.89 | 3.562992126 | 1094.4 | 4.3349
1104.51 | 2.176603 |  | 1100.39 | 1.230315 |  | 1099.97 | 3.563695 | 1094.5 | 4.3356
1104.59 | 2.176603 |  | 1100.47 | 1.231018 |  | 1100.05 | 3.563695 | 1094.5 | 4.3356
1104.67 | 2.177306 |  | 1100.55 | 1.231018 |  | 1100.14 | 3.564398 | 1094.6 | 4.3363
1104.75 | 2.176603 |  | 1100.63 | 1.231018 |  | 1100.22 | 3.565101 | 1094.7 | 4.3363
1104.82 | 2.177306 |  | 1100.7 | 1.231018 |  | 1100.3 | 3.565101 | 1094.7 | 4.3377
1104.9 | 2.177306 |  | 1100.78 | 1.231721 |  | 1100.39 | 3.565804 | 1094.7 | 4.337
1104.98 | 2.177306 |  | 1100.86 | 1.231721 |  | 1100.47 | 3.566507 | 1094.8 | 4.3377
1105.06 | 2.178009 |  | 1100.94 | 1.232424072 |  | 1100.55 | 3.566507 | 1094.9 | 4.3377
1105.14 | 2.178009 |  | 1101.02 | 1.232424072 |  | 1100.64 | 3.56721 | 1095 | 4.3391
1105.22 | 2.178009 |  | 1101.1 | 1.232424072 |  | 1100.72 | 3.567913 | 1095.1 | 4.3391
1105.3 | 2.178009 |  | 1101.18 | 1.233127 |  | 1100.8 | 3.567913 | 1095.2 | 4.3406
1105.38 | 2.178712036 |  | 1101.26 | 1.233127 |  | 1100.89 | 3.568616 | 1095.2 | 4.3406
1105.46 | 2.178712036 |  | 1101.34 | 1.23383 |  | 1100.97 | 3.569319 | 1095.3 | 4.3406
1105.54 | 2.178712036 |  | 1101.42 | 1.23383 |  | 1101.05 | 3.569319 | 1095.4 | 4.3413
1105.62 | 2.178712036 |  | 1101.5 | 1.23383 |  | 1101.14 | 3.569319 | 1095.5 | 4.342
1105.7 | 2.178712036 |  | 1101.58 | 1.234533 |  | 1101.22 | 3.570726 | 1095.6 | 4.3427
1105.77 | 2.179415 |  | 1101.65 | 1.234533 |  | 1101.3 | 3.570726 | 1095.7 | 4.3434
1105.85 | 2.180118 |  | 1101.73 | 1.235236 |  | 1101.39 | 3.570726 | 1095.7 | 4.3434
1105.93 | 2.179415 |  | 1101.81 | 1.235236 |  | 1101.44 | 3.572132 | 1095.8 | 4.3441
1106.01 | 2.180118 |  | 1101.89 | 1.235236 |  | 1101.47 | 3.572132 | 1095.9 | 4.3441
1106.09 | 2.180118 |  | 1101.97 | 1.235939 |  | 1101.55 | 3.572132 | 1096 | 4.3448
1106.17 | 2.180118 |  | 1102.05 | 1.235939 |  | 1101.64 | 3.572132 | 1096.1 | 4.3455
1106.25 | 2.180118 |  | 1102.13 | 1.235939 |  | 1101.72 | 3.573538 | 1096.2 | 4.3455
1106.33 | 2.180118 |  | 1102.21 | 1.236642 |  | 1101.8 | 3.573538 | 1096.2 | 4.3462
1106.41 | 2.180821 |  | 1102.29 | 1.236642 |  | 1101.89 | 3.574241 | 1096.3 | 4.3469
1106.49 | 2.180821 |  | 1102.37 | 1.236642 |  | 1101.92 | 3.574943757 | 1096.4 | 4.3469
1106.57 | 2.181524 |  | 1102.45 | 1.237345 |  | 1101.97 | 3.574943757 | 1096.5 | 4.3483
1106.65 | 2.181524 |  | 1102.53 | 1.237345 |  | 1102.05 | 3.574943757 | 1096.6 | 4.3483
1106.72 | 2.181524 |  | 1102.57 | 1.238048369 |  | 1102.14 | 3.574943757 | 1096.7 | 4.349
1106.8 | 2.181524 |  | 1102.6 | 1.238048369 |  | 1102.22 | 3.57635 | 1096.7 | 4.349
1106.88 | 2.181524 |  | 1102.68 | 1.238048369 |  | 1102.3 | 3.57635 | 1096.8 | 4.3497
1106.96 | 2.182227 |  | 1102.76 | 1.238048369 |  | 1102.39 | 3.57635 | 1096.9 | 4.3504
1107.04 | 2.18293 |  | 1102.84 | 1.238751 |  | 1102.47 | 3.577053 | 1097 | 4.3511
1107.12 | 2.182227 |  | 1102.92 | 1.238751 |  | 1102.55 | 3.577756 | 1097.1 | 4.3518
1107.2 | 2.18293 |  | 1103 | 1.238751 |  | 1102.64 | 3.578459 | 1097.2 | 4.3518
1107.28 | 2.18293 |  | 1103.08 | 1.239454 |  | 1102.72 | 3.578459 | 1097.2 | 4.3525
1107.36 | 2.18293 |  | 1103.16 | 1.239454 |  | 1102.8 | 3.579162 | 1097.3 | 4.3532
1107.44 | 2.18293 |  | 1103.24 | 1.240157 |  | 1102.89 | 3.579865 | 1097.4 | 4.3532
1107.52 | 2.184336333 |  | 1103.32 | 1.240157 |  | 1102.97 | 3.579865 | 1097.5 | 4.3539
1107.6 | 2.184336333 |  | 1103.4 | 1.240157 |  | 1103.05 | 3.580568054 | 1097.6 | 4.3546
1107.67 | 2.184336333 |  | 1103.48 | 1.241564 |  | 1103.14 | 3.581271 | 1097.7 | 4.3553
1107.75 | 2.184336333 |  | 1103.55 | 1.241564 |  | 1103.22 | 3.581271 | 1097.7 | 4.356
1107.83 | 2.184336333 |  | 1103.63 | 1.241564 |  | 1103.3 | 3.581974 | 1097.8 | 4.356
1107.91 | 2.184336333 |  | 1103.71 | 1.241564 |  | 1103.39 | 3.581974 | 1097.9 | 4.3567
1107.99 | 2.184336333 |  | 1103.79 | 1.241564 |  | 1103.47 | 3.582677 | 1098 | 4.3574
1108.07 | 2.185039 |  | 1103.87 | 1.241564 |  | 1103.55 | 3.58338 | 1098.1 | 4.3574
1108.15 | 2.185742 |  | 1103.95 | 1.242267 |  | 1103.64 | 3.58338 | 1098.2 | 4.3581
1108.23 | 2.185742 |  | 1104.03 | 1.242267 |  | 1103.72 | 3.584083 | 1098.2 | 4.3588
1108.31 | 2.185742 |  | 1104.11 | 1.242267 |  | 1103.8 | 3.584083 | 1098.3 | 4.3588
1108.39 | 2.185742 |  | 1104.19 | 1.242267 |  | 1103.89 | 3.584786 | 1098.4 | 4.3595
1108.47 | 2.185742 |  | 1104.27 | 1.24297 |  | 1103.97 | 3.585489 | 1098.5 | 4.3602
1108.55 | 2.185742 |  | 1104.35 | 1.24297 |  | 1104.05 | 3.586192351 | 1098.6 | 4.3602
1108.62 | 2.186445 |  | 1104.43 | 1.24297 |  | 1104.14 | 3.586895 | 1098.7 | 4.3616
1108.7 | 2.187148 |  | 1104.5 | 1.243673 |  | 1104.22 | 3.586895 | 1098.7 | 4.3616
1108.78 | 2.187148 |  | 1104.58 | 1.243673 |  | 1104.3 | 3.586895 | 1098.8 | 4.3616
1108.86 | 2.186445 |  | 1104.66 | 1.243673 |  | 1104.39 | 3.588301 | 1098.9 | 4.363
1108.94 | 2.187148 |  | 1104.74 | 1.244375703 |  | 1104.47 | 3.588301 | 1099 | 4.363
1109.02 | 2.187148 |  | 1104.82 | 1.244375703 |  | 1104.55 | 3.588301 | 1099.1 | 4.363
1109.1 | 2.187148 |  | 1104.9 | 1.244375703 |  | 1104.64 | 3.589004 | 1099.2 | 4.3645
1109.18 | 2.187148 |  | 1104.98 | 1.245079 |  | 1104.72 | 3.589708 | 1099.2 | 4.3645
1109.26 | 2.187148 |  | 1105.06 | 1.245079 |  | 1104.8 | 3.589708 | 1099.3 | 4.3659
1109.34 | 2.187148 |  | 1105.14 | 1.245079 |  | 1104.89 | 3.590411 | 1099.4 | 4.3659
1109.42 | 2.187852 |  | 1105.22 | 1.245782 |  | 1104.97 | 3.591114 | 1099.5 | 4.3659
1109.5 | 2.187852 |  | 1105.3 | 1.245782 |  | 1105.05 | 3.591114 | 1099.6 | 4.3673
1109.57 | 2.188555 |  | 1105.38 | 1.245782 |  | 1105.14 | 3.592519685 | 1099.7 | 4.3673
1109.65 | 2.188555 |  | 1105.45 | 1.246485 |  | 1105.22 | 3.592519685 | 1099.7 | 4.3673
1109.73 | 2.188555 |  | 1105.53 | 1.246485 |  | 1105.3 | 3.592519685 | 1099.8 | 4.3687
1109.81 | 2.188555 |  | 1105.61 | 1.246485 |  | 1105.39 | 3.593926 | 1099.9 | 4.3687
1109.89 | 2.189258 |  | 1105.69 | 1.247188 |  | 1105.47 | 3.593926 | 1100 | 4.3694
1109.97 | 2.189258 |  | 1105.77 | 1.247188 |  | 1105.55 | 3.593926 | 1100.1 | 4.3701
1110.05 | 2.189961 |  | 1105.85 | 1.247188 |  | 1105.64 | 3.595332 | 1100.2 | 4.3701
1110.13 | 2.189961 |  | 1105.93 | 1.247891 |  | 1105.72 | 3.595332 | 1100.2 | 4.3708
1110.21 | 2.189961 |  | 1106.01 | 1.247891 |  | 1105.8 | 3.595332 | 1100.2 | 4.3715
1110.29 | 2.189961 |  | 1106.09 | 1.248594 |  | 1105.89 | 3.596738 | 1100.3 | 4.3715
1110.37 | 2.189961 |  | 1106.17 | 1.248594 |  | 1105.97 | 3.596738 | 1100.4 | 4.3722
1110.45 | 2.189961 |  | 1106.25 | 1.248594 |  | 1106.05 | 3.596738 | 1100.5 | 4.3722
1110.52 | 2.191367 |  | 1106.33 | 1.249297 |  | 1106.14 | 3.598143982 | 1100.5 | 4.3729
1110.6 | 2.191367 |  | 1106.4 | 1.249297 |  | 1106.22 | 3.598143982 | 1100.6 | 4.3729
1110.68 | 2.191367 |  | 1106.48 | 1.249297 |  | 1106.3 | 3.598847 | 1100.7 | 4.3729
1110.76 | 2.191367 |  | 1106.56 | 1.25 |  | 1106.39 | 3.59955 | 1100.7 | 4.3743
1110.84 | 2.191367 |  | 1106.64 | 1.25 |  | 1106.47 | 3.59955 | 1100.8 | 4.3743
1110.92 | 2.191367 |  | 1106.72 | 1.249297 |  | 1106.55 | 3.600253 | 1100.9 | 4.375
1111 | 2.191367 |  | 1106.8 | 1.25 |  | 1106.64 | 3.600956 | 1101 | 4.3757
1111.08 | 2.19207 |  | 1106.88 | 1.25 |  | 1106.72 | 3.600956 | 1101.1 | 4.3757
1111.16 | 2.19207 |  | 1106.96 | 1.25 |  | 1106.8 | 3.601659 | 1101.2 | 4.3757
1111.24 | 2.192773 |  | 1107.04 | 1.250703 |  | 1106.89 | 3.602362 | 1101.2 | 4.3771
1111.32 | 2.192773 |  | 1107.12 | 1.250703 |  | 1106.97 | 3.602362 | 1101.3 | 4.3771
1111.4 | 2.192773 |  | 1107.2 | 1.250703 |  | 1107.05 | 3.603065 | 1101.4 | 4.3785
1111.47 | 2.192773 |  | 1107.25 | 1.251406 |  | 1107.07 | 3.603768279 | 1101.5 | 4.3785
1111.55 | 2.193476 |  | 1107.28 | 1.251406 |  | 1107.14 | 3.603768279 | 1101.6 | 4.3785
1111.63 | 2.192773 |  | 1107.35 | 1.251406 |  | 1107.22 | 3.603768279 | 1101.7 | 4.3799
1111.71 | 2.193476 |  | 1107.43 | 1.251406 |  | 1107.3 | 3.604471 | 1101.7 | 4.3799
1111.79 | 2.193476 |  | 1107.51 | 1.252109 |  | 1107.39 | 3.605174 | 1101.8 | 4.3813
1111.87 | 2.193476 |  | 1107.59 | 1.251406 |  | 1107.47 | 3.605174 | 1101.9 | 4.3813
1111.95 | 2.194179 |  | 1107.67 | 1.252812 |  | 1107.55 | 3.605877 | 1102 | 4.3827
1112.03 | 2.194179 |  | 1107.75 | 1.252109 |  | 1107.64 | 3.60658 | 1102.1 | 4.3827
1112.11 | 2.194179 |  | 1107.83 | 1.252109 |  | 1107.72 | 3.607283 | 1102.2 | 4.3834
1112.19 | 2.194179 |  | 1107.91 | 1.252109 |  | 1107.8 | 3.607987 | 1102.2 | 4.3841
1112.27 | 2.194179 |  | 1107.99 | 1.252812 |  | 1107.89 | 3.607987 | 1102.3 | 4.3841
1112.35 | 2.194882 |  | 1108.07 | 1.252812 |  | 1107.97 | 3.60869 | 1102.4 | 4.3848
1112.42 | 2.194882 |  | 1108.15 | 1.252812 |  | 1108.05 | 3.60869 | 1102.5 | 4.3855
1112.5 | 2.195585 |  | 1108.23 | 1.252812 |  | 1108.14 | 3.609393 | 1102.6 | 4.3855
1112.58 | 2.195585 |  | 1108.3 | 1.252812 |  | 1108.22 | 3.610095613 | 1102.7 | 4.3862
1112.66 | 2.195585 |  | 1108.38 | 1.253515 |  | 1108.3 | 3.610095613 | 1102.7 | 4.387
1112.74 | 2.195585 |  | 1108.46 | 1.253515 |  | 1108.39 | 3.611502 | 1102.8 | 4.3877
1112.82 | 2.195585 |  | 1108.54 | 1.253515 |  | 1108.47 | 3.611502 | 1102.9 | 4.3877
1112.9 | 2.196287964 |  | 1108.62 | 1.254218 |  | 1108.55 | 3.611502 | 1103 | 4.3891
1112.98 | 2.195585 |  | 1108.7 | 1.254218 |  | 1108.64 | 3.612908 | 1103.1 | 4.3891
1113.06 | 2.196287964 |  | 1108.78 | 1.254921 |  | 1108.72 | 3.612908 | 1103.2 | 4.3891
1113.14 | 2.196991 |  | 1108.86 | 1.254218 |  | 1108.8 | 3.613611 | 1103.2 | 4.3905
1113.22 | 2.196991 |  | 1108.94 | 1.254218 |  | 1108.89 | 3.614314 | 1103.3 | 4.3905
1113.3 | 2.196991 |  | 1109.02 | 1.254921 |  | 1108.97 | 3.614314 | 1103.4 | 4.3912
1113.37 | 2.196991 |  | 1109.1 | 1.254921 |  | 1109.05 | 3.615017 | 1103.5 | 4.3919
1113.45 | 2.196991 |  | 1109.18 | 1.255624297 |  | 1109.14 | 3.61571991 | 1103.6 | 4.3919
1113.53 | 2.196991 |  | 1109.25 | 1.254921 |  | 1109.22 | 3.61571991 | 1103.7 | 4.3926
1113.61 | 2.197694 |  | 1109.33 | 1.254921 |  | 1109.3 | 3.616423 | 1103.7 | 4.3933
1113.69 | 2.197694 |  | 1109.41 | 1.255624297 |  | 1109.39 | 3.617126 | 1103.8 | 4.394
1113.77 | 2.197694 |  | 1109.49 | 1.255624297 |  | 1109.47 | 3.617126 | 1103.9 | 4.394
1113.85 | 2.197694 |  | 1109.57 | 1.255624297 |  | 1109.55 | 3.617829 | 1104 | 4.3947
1113.93 | 2.198397 |  | 1109.65 | 1.255624297 |  | 1109.64 | 3.618532 | 1104.1 | 4.3954
1114.01 | 2.198397 |  | 1109.73 | 1.255624297 |  | 1109.72 | 3.618532 | 1104.2 | 4.3961
1114.09 | 2.198397 |  | 1109.81 | 1.256327 |  | 1109.8 | 3.619235 | 1104.2 | 4.3968
1114.17 | 2.198397 |  | 1109.89 | 1.256327 |  | 1109.89 | 3.619938 | 1104.3 | 4.3975
1114.25 | 2.198397 |  | 1109.97 | 1.256327 |  | 1109.97 | 3.619938 | 1104.4 | 4.3975
1114.32 | 2.1991 |  | 1110.05 | 1.256327 |  | 1110.05 | 3.620641 | 1104.5 | 4.3982
1114.4 | 2.1991 |  | 1110.13 | 1.25703 |  | 1110.14 | 3.621344207 | 1104.6 | 4.3989
1114.48 | 2.199803 |  | 1110.2 | 1.25703 |  | 1110.22 | 3.621344207 | 1104.6 | 4.3996
1114.56 | 2.199803 |  | 1110.28 | 1.256327 |  | 1110.3 | 3.622047 | 1104.7 | 4.3996
1114.64 | 2.199803 |  | 1110.36 | 1.25703 |  | 1110.39 | 3.62275 | 1104.7 | 4.3996
1114.72 | 2.200506 |  | 1110.44 | 1.25703 |  | 1110.47 | 3.62275 | 1104.8 | 4.4003
1114.8 | 2.199803 |  | 1110.52 | 1.25703 |  | 1110.55 | 3.624156 | 1104.8 | 4.4003
1114.88 | 2.200506 |  | 1110.6 | 1.25703 |  | 1110.64 | 3.624156 | 1104.9 | 4.401
1114.96 | 2.200506 |  | 1110.68 | 1.25703 |  | 1110.72 | 3.624156 | 1105 | 4.401
1115.04 | 2.200506 |  | 1110.76 | 1.257733 |  | 1110.8 | 3.624859 | 1105.1 | 4.4017
1115.12 | 2.201209 |  | 1110.84 | 1.25703 |  | 1110.89 | 3.625562 | 1105.2 | 4.4024
1115.2 | 2.201209 |  | 1110.92 | 1.257733 |  | 1110.97 | 3.625562 | 1105.2 | 4.4024
1115.27 | 2.201209 |  | 1111 | 1.257733 |  | 1111.05 | 3.626265 | 1105.3 | 4.4031
1115.35 | 2.201209 |  | 1111.08 | 1.25703 |  | 1111.06 | 3.626969 | 1105.4 | 4.4038
1115.37 | 2.201912261 |  | 1111.15 | 1.257733 |  | 1111.14 | 3.626969 | 1105.5 | 4.4038
1115.43 | 2.201912261 |  | 1111.23 | 1.257733 |  | 1111.22 | 3.626969 | 1105.6 | 4.4052
1115.51 | 2.201912261 |  | 1111.29 | 1.258436 |  | 1111.3 | 3.628375 | 1105.7 | 4.4052
1115.59 | 2.201912261 |  | 1111.31 | 1.258436 |  | 1111.39 | 3.628375 | 1105.7 | 4.4059
1115.67 | 2.201912261 |  | 1111.39 | 1.257733 |  | 1111.47 | 3.629078 | 1105.8 | 4.4059
1115.75 | 2.202615 |  | 1111.47 | 1.257733 |  | 1111.55 | 3.629781 | 1105.9 | 4.4066
1115.76 | 2.202615 |  | 1111.55 | 1.258436 |  | 1111.64 | 3.629781 | 1106 | 4.4073
1115.85 | 2.202615 |  | 1111.63 | 1.257733 |  | 1111.72 | 3.630484 | 1106.1 | 4.408
1115.93 | 2.202615 |  | 1111.71 | 1.258436 |  | 1111.8 | 3.631187 | 1106.2 | 4.4087
1116.01 | 2.202615 |  | 1111.79 | 1.258436 |  | 1111.89 | 3.631187 | 1106.2 | 4.4087
1116.1 | 2.203318 |  | 1111.87 | 1.259139 |  | 1111.94 | 3.63189 | 1106.3 | 4.4094
1116.18 | 2.202615 |  | 1111.95 | 1.258436 |  | 1111.97 | 3.63189 | 1106.4 | 4.4102
1116.26 | 2.202615 |  | 1112.03 | 1.258436 |  | 1112.05 | 3.632593 | 1106.5 | 4.4102
1116.35 | 2.203318 |  | 1112.1 | 1.259139 |  | 1112.14 | 3.632593 | 1106.6 | 4.4116
1116.43 | 2.203318 |  | 1112.18 | 1.258436 |  | 1112.22 | 3.633295838 | 1106.7 | 4.4116
1116.51 | 2.204021 |  | 1112.26 | 1.259139 |  | 1112.3 | 3.633999 | 1106.7 | 4.4123
1116.6 | 2.204021 |  | 1112.34 | 1.259139 |  | 1112.39 | 3.633999 | 1106.8 | 4.413
1116.68 | 2.204021 |  | 1112.42 | 1.258436 |  | 1112.47 | 3.633999 | 1106.9 | 4.413
1116.76 | 2.204021 |  | 1112.5 | 1.259139 |  | 1112.55 | 3.635405 | 1107 | 4.4137
1116.85 | 2.204724 |  | 1112.58 | 1.259843 |  | 1112.64 | 3.635405 | 1107.1 | 4.4144
1116.93 | 2.204724 |  | 1112.66 | 1.259139 |  | 1112.72 | 3.635405 | 1107.2 | 4.4144
1117.01 | 2.205427 |  | 1112.68 | 1.240157 |  | 1112.8 | 3.636108 | 1107.2 | 4.4151
1117.1 | 2.205427 |  | 1112.73 | 1.240157 |  | 1112.89 | 3.636811 | 1107.3 | 4.4158
1117.18 | 2.205427 |  | 1112.81 | 1.240157 |  | 1112.97 | 3.637514 | 1107.4 | 4.4165
1117.26 | 2.205427 |  | 1112.89 | 1.240157 |  | 1113.05 | 3.637514 | 1107.5 | 4.4172
1117.35 | 2.205427 |  | 1112.97 | 1.240157 |  | 1113.14 | 3.638217 | 1107.6 | 4.4172
1117.43 | 2.205427 |  | 1112.99 | 1.240157 |  | 1113.22 | 3.638920135 | 1107.7 | 4.4186
1117.51 | 2.20613 |  | 1113.07 | 1.240157 |  | 1113.3 | 3.638920135 | 1107.7 | 4.4186
1117.6 | 2.206834 |  | 1113.15 | 1.240157 |  | 1113.39 | 3.639623 | 1107.8 | 4.4193
1117.68 | 2.206834 |  | 1113.23 | 1.239454 |  | 1113.47 | 3.640326 | 1107.9 | 4.42
1117.76 | 2.206834 |  | 1113.31 | 1.239454 |  | 1113.55 | 3.640326 | 1108 | 4.4207
1117.85 | 2.206834 |  | 1113.39 | 1.239454 |  | 1113.64 | 3.641029 | 1108.1 | 4.4214
1117.93 | 2.206834 |  | 1113.47 | 1.239454 |  | 1113.72 | 3.641732 | 1108.2 | 4.4214
1118.01 | 2.207537 |  | 1113.55 | 1.239454 |  | 1113.8 | 3.642435 | 1108.2 | 4.4228
1118.1 | 2.206834 |  | 1113.63 | 1.239454 |  | 1113.89 | 3.643138 | 1108.3 | 4.4228
1118.18 | 2.207537 |  | 1113.7 | 1.239454 |  | 1113.97 | 3.643138 | 1108.4 | 4.4228
1118.26 | 2.20824 |  | 1113.78 | 1.239454 |  | 1114.05 | 3.643841 | 1108.5 | 4.4242
1118.35 | 2.20824 |  | 1113.86 | 1.239454 |  | 1114.14 | 3.644544 | 1108.6 | 4.4242
1118.43 | 2.20824 |  | 1113.94 | 1.239454 |  | 1114.22 | 3.644544 | 1108.7 | 4.4256
1118.51 | 2.20824 |  | 1114.02 | 1.239454 |  | 1114.3 | 3.644544 | 1108.7 | 4.4256
1118.6 | 2.20824 |  | 1114.1 | 1.239454 |  | 1114.39 | 3.645951 | 1108.8 | 4.4263
1118.68 | 2.208943 |  | 1114.18 | 1.239454 |  | 1114.47 | 3.645951 | 1108.9 | 4.427
1118.76 | 2.209646 |  | 1114.26 | 1.239454 |  | 1114.55 | 3.646654 | 1109 | 4.4277
1118.85 | 2.209646 |  | 1114.34 | 1.239454 |  | 1114.64 | 3.646654 | 1109.1 | 4.4284
1118.93 | 2.209646 |  | 1114.42 | 1.239454 |  | 1114.72 | 3.647357 | 1109.1 | 4.4284
1119.01 | 2.209646 |  | 1114.5 | 1.239454 |  | 1114.8 | 3.64806 | 1109.2 | 4.4284
1119.1 | 2.209646 |  | 1114.58 | 1.239454 |  | 1114.89 | 3.64806 | 1109.2 | 4.4291
1119.18 | 2.209646 |  | 1114.65 | 1.239454 |  | 1114.97 | 3.648763 | 1109.3 | 4.4298
1119.26 | 2.209646 |  | 1114.73 | 1.239454 |  | 1115.05 | 3.648763 | 1109.4 | 4.4298
1119.35 | 2.210349 |  | 1114.81 | 1.239454 |  | 1115.14 | 3.650169 | 1109.5 | 4.4305
1119.43 | 2.210349 |  | 1114.89 | 1.239454 |  | 1115.22 | 3.650169 | 1109.6 | 4.4312
1119.51 | 2.211052 |  | 1114.97 | 1.239454 |  | 1115.3 | 3.650169 | 1109.7 | 4.4319
1119.6 | 2.211052 |  | 1115.05 | 1.240157 |  | 1115.39 | 3.651575 | 1109.7 | 4.4326
1119.68 | 2.211052 |  | 1115.13 | 1.240157 |  | 1115.47 | 3.651575 | 1109.8 | 4.4326
1119.76 | 2.211052 |  | 1115.21 | 1.240157 |  | 1115.55 | 3.651575 | 1109.9 | 4.4334
1119.85 | 2.211052 |  | 1115.29 | 1.240157 |  | 1115.64 | 3.652981 | 1110 | 4.4341
1119.93 | 2.211052 |  | 1115.37 | 1.240861 |  | 1115.71 | 3.652981 | 1110.1 | 4.4348
1120.01 | 2.211755 |  | 1115.45 | 1.240861 |  | 1115.79 | 3.652981 | 1110.2 | 4.4355
1120.1 | 2.211755 |  | 1115.53 | 1.241564 |  | 1115.87 | 3.653684 | 1110.2 | 4.4355
1120.18 | 2.211755 |  | 1115.6 | 1.241564 |  | 1115.95 | 3.654387 | 1110.3 | 4.4369
1120.26 | 2.212458 |  | 1115.68 | 1.241564 |  | 1116.03 | 3.654387 | 1110.4 | 4.4369
1120.35 | 2.212458 |  | 1115.76 | 1.242267 |  | 1116.11 | 3.654387 | 1110.5 | 4.4376
1120.43 | 2.212458 |  | 1115.84 | 1.242267 |  | 1116.19 | 3.655793 | 1110.6 | 4.4383
1120.51 | 2.212458 |  | 1115.92 | 1.242267 |  | 1116.27 | 3.655793 | 1110.7 | 4.4383
1120.6 | 2.213161 |  | 1116 | 1.24297 |  | 1116.35 | 3.656496063 | 1110.7 | 4.4397
1120.68 | 2.213161 |  | 1116.08 | 1.24297 |  | 1116.43 | 3.656496063 | 1110.8 | 4.4397
1120.76 | 2.213161 |  | 1116.16 | 1.24297 |  | 1116.51 | 3.657199 | 1110.9 | 4.4411
1120.85 | 2.213863892 |  | 1116.24 | 1.243673 |  | 1116.59 | 3.657902 | 1111 | 4.4411
1120.93 | 2.213863892 |  | 1116.32 | 1.243673 |  | 1116.66 | 3.657902 | 1111.1 | 4.4425
1121.01 | 2.213863892 |  | 1116.4 | 1.243673 |  | 1116.74 | 3.658605 | 1111.2 | 4.4425
1121.1 | 2.213863892 |  | 1116.48 | 1.244375703 |  | 1116.82 | 3.659308 | 1111.2 | 4.4432
1121.18 | 2.213863892 |  | 1116.55 | 1.244375703 |  | 1116.9 | 3.659308 | 1111.3 | 4.4432
1121.26 | 2.214567 |  | 1116.63 | 1.244375703 |  | 1116.98 | 3.660011 | 1111.4 | 4.4439
1121.35 | 2.213863892 |  | 1116.71 | 1.245079 |  | 1117.06 | 3.660714 | 1111.5 | 4.4446
1121.43 | 2.214567 |  | 1116.79 | 1.245079 |  | 1117.14 | 3.660714 | 1111.6 | 4.4453
1121.51 | 2.21527 |  | 1116.87 | 1.245782 |  | 1117.22 | 3.661417 | 1111.7 | 4.446
1121.6 | 2.21527 |  | 1116.95 | 1.246485 |  | 1117.3 | 3.66212036 | 1111.7 | 4.446
1121.68 | 2.21527 |  | 1117.03 | 1.246485 |  | 1117.38 | 3.66212036 | 1111.8 | 4.4467
1121.76 | 2.21527 |  | 1117.11 | 1.246485 |  | 1117.46 | 3.662823 | 1111.9 | 4.4474
1121.85 | 2.215973 |  | 1117.19 | 1.247188 |  | 1117.54 | 3.663526 | 1112 | 4.4474
1121.93 | 2.215973 |  | 1117.27 | 1.247188 |  | 1117.61 | 3.663526 | 1112.1 | 4.4488
1122.01 | 2.216676 |  | 1117.35 | 1.247188 |  | 1117.69 | 3.664229 | 1112.2 | 4.4488
1122.1 | 2.216676 |  | 1117.43 | 1.247188 |  | 1117.77 | 3.664933 | 1112.2 | 4.4488
1122.18 | 2.216676 |  | 1117.5 | 1.247891 |  | 1117.85 | 3.664933 | 1112.3 | 4.4502
1122.26 | 2.216676 |  | 1117.58 | 1.248594 |  | 1117.93 | 3.665636 | 1112.4 | 4.4502
1122.35 | 2.216676 |  | 1117.66 | 1.248594 |  | 1118.01 | 3.666339 | 1112.5 | 4.4509
1122.43 | 2.216676 |  | 1117.74 | 1.248594 |  | 1118.09 | 3.666339 | 1112.6 | 4.4516
1122.51 | 2.216676 |  | 1117.82 | 1.249297 |  | 1118.17 | 3.666339 | 1112.7 | 4.4516
1122.6 | 2.216676 |  | 1117.9 | 1.249297 |  | 1118.25 | 3.667042 | 1112.7 | 4.4523
1122.68 | 2.217379 |  | 1117.98 | 1.249297 |  | 1118.33 | 3.667745 | 1112.8 | 4.453
1122.76 | 2.218082 |  | 1118.06 | 1.249297 |  | 1118.41 | 3.668447694 | 1112.9 | 4.453
1122.85 | 2.218082 |  | 1118.14 | 1.25 |  | 1118.49 | 3.668447694 | 1113 | 4.4544
1122.93 | 2.218082 |  | 1118.22 | 1.25 |  | 1118.56 | 3.668447694 | 1113.1 | 4.4544
1123.01 | 2.218082 |  | 1118.3 | 1.250703 |  | 1118.64 | 3.669854 | 1113.2 | 4.4551
1123.1 | 2.218082 |  | 1118.38 | 1.250703 |  | 1118.72 | 3.669854 | 1113.2 | 4.4558
1123.18 | 2.218785 |  | 1118.45 | 1.250703 |  | 1118.8 | 3.669854 | 1113.2 | 4.4558
1123.26 | 2.218082 |  | 1118.53 | 1.251406 |  | 1118.88 | 3.67126 | 1113.3 | 4.4566
1123.35 | 2.219488189 |  | 1118.61 | 1.251406 |  | 1118.96 | 3.67126 | 1113.3 | 4.4566
1123.43 | 2.219488189 |  | 1118.69 | 1.251406 |  | 1119.04 | 3.67126 | 1113.4 | 4.4573
1123.51 | 2.219488189 |  | 1118.77 | 1.252109 |  | 1119.12 | 3.672666 | 1113.5 | 4.458
1123.6 | 2.219488189 |  | 1118.85 | 1.252109 |  | 1119.2 | 3.672666 | 1113.6 | 4.458
1123.68 | 2.219488189 |  | 1118.93 | 1.252109 |  | 1119.28 | 3.672666 | 1113.7 | 4.4594
1123.76 | 2.220191 |  | 1119.01 | 1.252812 |  | 1119.36 | 3.674071991 | 1113.7 | 4.4594
1123.85 | 2.219488189 |  | 1119.09 | 1.252812 |  | 1119.44 | 3.674071991 | 1113.8 | 4.4594
1123.93 | 2.220894 |  | 1119.17 | 1.252812 |  | 1119.51 | 3.674775 | 1113.9 | 4.4608
1124.01 | 2.220894 |  | 1119.25 | 1.253515 |  | 1119.59 | 3.675478 | 1114 | 4.4608
1124.1 | 2.220894 |  | 1119.33 | 1.253515 |  | 1119.67 | 3.675478 | 1114.1 | 4.4615
1124.18 | 2.220894 |  | 1119.4 | 1.253515 |  | 1119.75 | 3.676181 | 1114.2 | 4.4622
1124.26 | 2.221597 |  | 1119.44 | 1.254218 |  | 1119.83 | 3.676884 | 1114.2 | 4.4622
1124.35 | 2.220894 |  | 1119.48 | 1.254218 |  | 1119.91 | 3.676884 | 1114.3 | 4.4636
1124.43 | 2.221597 |  | 1119.56 | 1.254218 |  | 1119.99 | 3.677587 | 1114.4 | 4.4636
1124.51 | 2.2223 |  | 1119.64 | 1.254218 |  | 1120.02 | 3.67829 | 1114.5 | 4.4636
1124.6 | 2.2223 |  | 1119.72 | 1.254921 |  | 1120.07 | 3.67829 | 1114.6 | 4.465
1124.68 | 2.2223 |  | 1119.8 | 1.254921 |  | 1120.15 | 3.678993 | 1114.7 | 4.465
1124.76 | 2.2223 |  | 1119.88 | 1.254921 |  | 1120.23 | 3.678993 | 1114.7 | 4.4664
1124.85 | 2.223003 |  | 1119.96 | 1.254921 |  | 1120.31 | 3.679696288 | 1114.8 | 4.4664
1124.93 | 2.223003 |  | 1120.04 | 1.254921 |  | 1120.38 | 3.680399 | 1114.9 | 4.4671
1125.01 | 2.223706 |  | 1120.12 | 1.254921 |  | 1120.39 | 3.680399 | 1115 | 4.4678
1125.1 | 2.223706 |  | 1120.2 | 1.255624297 |  | 1120.46 | 3.680399 | 1115.1 | 4.4678
1125.18 | 2.223706 |  | 1120.28 | 1.255624297 |  | 1120.54 | 3.681102 | 1115.2 | 4.4685
1125.26 | 2.223706 |  | 1120.35 | 1.255624297 |  | 1120.62 | 3.681805 | 1115.2 | 4.4692
1125.35 | 2.223706 |  | 1120.43 | 1.256327 |  | 1120.7 | 3.681805 | 1115.3 | 4.4699
1125.43 | 2.223706 |  | 1120.51 | 1.256327 |  | 1120.78 | 3.681805 | 1115.4 | 4.4706
1125.51 | 2.224409 |  | 1120.59 | 1.256327 |  | 1120.86 | 3.682508 | 1115.5 | 4.4706
1125.6 | 2.224409 |  | 1120.67 | 1.25703 |  | 1120.94 | 3.683211 | 1115.6 | 4.4713
1125.68 | 2.225112 |  | 1120.75 | 1.25703 |  | 1121.02 | 3.683211 | 1115.7 | 4.4713
1125.76 | 2.225112 |  | 1120.83 | 1.25703 |  | 1121.1 | 3.683915 | 1115.7 | 4.4727
1125.85 | 2.225112 |  | 1120.91 | 1.257733 |  | 1121.18 | 3.684618 | 1115.8 | 4.4727
1125.93 | 2.225816 |  | 1120.99 | 1.257733 |  | 1121.26 | 3.684618 | 1115.9 | 4.4734
1126.01 | 2.225816 |  | 1121.07 | 1.257733 |  | 1121.34 | 3.685321 | 1116 | 4.4741
1126.1 | 2.225112 |  | 1121.15 | 1.258436 |  | 1121.41 | 3.686023622 | 1116.1 | 4.4741
1126.18 | 2.226519 |  | 1121.23 | 1.258436 |  | 1121.49 | 3.686023622 | 1116.2 | 4.4755
1126.26 | 2.226519 |  | 1121.3 | 1.258436 |  | 1121.57 | 3.686727 | 1116.2 | 4.4755
1126.35 | 2.226519 |  | 1121.38 | 1.259139 |  | 1121.65 | 3.68743 | 1116.3 | 4.4762
1126.43 | 2.226519 |  | 1121.46 | 1.259139 |  | 1121.73 | 3.68743 | 1116.4 | 4.4769
1126.51 | 2.226519 |  | 1121.54 | 1.259843 |  | 1121.81 | 3.688133 | 1116.5 | 4.4769
1126.6 | 2.227222 |  | 1121.62 | 1.259843 |  | 1121.89 | 3.688836 | 1116.6 | 4.4776
1126.68 | 2.226519 |  | 1121.7 | 1.259843 |  | 1121.97 | 3.688836 | 1116.7 | 4.4783
1126.76 | 2.227925 |  | 1121.78 | 1.259843 |  | 1122.05 | 3.689539 | 1116.7 | 4.4783
1126.85 | 2.227925 |  | 1121.86 | 1.260546 |  | 1122.13 | 3.689539 | 1116.8 | 4.4798
1126.93 | 2.227925 |  | 1121.94 | 1.260546 |  | 1122.21 | 3.690242 | 1116.9 | 4.4798
1127.01 | 2.227925 |  | 1122.02 | 1.260546 |  | 1122.29 | 3.690945 | 1117 | 4.4798
1127.1 | 2.227925 |  | 1122.1 | 1.261249 |  | 1122.36 | 3.690945 | 1117.1 | 4.4812
1127.18 | 2.227925 |  | 1122.16 | 1.261249 |  | 1122.44 | 3.692351 | 1117.2 | 4.4812
1127.26 | 2.228628 |  | 1122.18 | 1.261249 |  | 1122.52 | 3.692351 | 1117.2 | 4.4819
1127.35 | 2.227925 |  | 1122.25 | 1.261249 |  | 1122.6 | 3.692351 | 1117.3 | 4.4826
1127.43 | 2.229331 |  | 1122.33 | 1.261951631 |  | 1122.68 | 3.693757 | 1117.4 | 4.4833
1127.51 | 2.229331 |  | 1122.41 | 1.261951631 |  | 1122.76 | 3.693757 | 1117.4 | 4.4833
1127.6 | 2.229331 |  | 1122.49 | 1.261951631 |  | 1122.84 | 3.69446 | 1117.5 | 4.484
1127.68 | 2.229331 |  | 1122.57 | 1.261951631 |  | 1122.92 | 3.695163 | 1117.6 | 4.484
1127.76 | 2.229331 |  | 1122.65 | 1.261951631 |  | 1123 | 3.695163 | 1117.7 | 4.4847
1127.85 | 2.230034 |  | 1122.73 | 1.262655 |  | 1123.08 | 3.695163 | 1117.7 | 4.4854
1127.9 | 2.230737 |  | 1122.81 | 1.262655 |  | 1123.16 | 3.696569 | 1117.7 | 4.4854
1127.93 | 2.230737 |  | 1122.89 | 1.262655 |  | 1123.24 | 3.696569 | 1117.8 | 4.4861
1128.01 | 2.230737 |  | 1122.97 | 1.263358 |  | 1123.31 | 3.696569 | 1117.9 | 4.4861
1128.1 | 2.230737 |  | 1123.05 | 1.263358 |  | 1123.39 | 3.697272216 | 1118 | 4.4868
1128.18 | 2.230737 |  | 1123.13 | 1.263358 |  | 1123.47 | 3.697975 | 1118.1 | 4.4875
1128.26 | 2.230737 |  | 1123.2 | 1.264061 |  | 1123.55 | 3.697975 | 1118.2 | 4.4882
1128.35 | 2.230737 |  | 1123.28 | 1.263358 |  | 1123.63 | 3.698678 | 1118.2 | 4.4882
1128.43 | 2.232143 |  | 1123.36 | 1.264061 |  | 1123.71 | 3.699381 | 1118.3 | 4.4889
1128.51 | 2.232143 |  | 1123.44 | 1.264061 |  | 1123.79 | 3.700084 | 1118.4 | 4.4896
1128.6 | 2.232143 |  | 1123.52 | 1.264061 |  | 1123.87 | 3.700787 | 1118.5 | 4.4903
1128.68 | 2.232143 |  | 1123.6 | 1.264061 |  | 1123.95 | 3.700787 | 1118.6 | 4.491
1128.76 | 2.232143 |  | 1123.68 | 1.264764 |  | 1124.03 | 3.70149 | 1118.7 | 4.491
1128.85 | 2.232846 |  | 1123.76 | 1.264061 |  | 1124.11 | 3.702193 | 1118.7 | 4.4917
1128.93 | 2.232846 |  | 1123.84 | 1.264764 |  | 1124.19 | 3.702193 | 1118.8 | 4.4924
1129.01 | 2.232846 |  | 1123.92 | 1.264764 |  | 1124.26 | 3.702193 | 1118.9 | 4.4931
1129.1 | 2.233549 |  | 1123.96 | 1.265467 |  | 1124.34 | 3.7036 | 1119 | 4.4938
1129.18 | 2.233549 |  | 1124 | 1.265467 |  | 1124.42 | 3.7036 | 1119.1 | 4.4938
1129.26 | 2.233549 |  | 1124.08 | 1.265467 |  | 1124.5 | 3.7036 | 1119.2 | 4.4938
1129.35 | 2.233549 |  | 1124.15 | 1.265467 |  | 1124.58 | 3.705006 | 1119.2 | 4.4952
1129.43 | 2.233549 |  | 1124.23 | 1.265467 |  | 1124.66 | 3.705006 | 1119.3 | 4.4952
1129.51 | 2.234252 |  | 1124.31 | 1.265467 |  | 1124.74 | 3.705006 | 1119.4 | 4.4966
1129.6 | 2.234252 |  | 1124.39 | 1.26617 |  | 1124.81 | 3.706412 | 1119.5 | 4.4966
1129.68 | 2.234955 |  | 1124.47 | 1.265467 |  | 1124.82 | 3.706412 | 1119.6 | 4.4973
1129.76 | 2.234955 |  | 1124.55 | 1.26617 |  | 1124.9 | 3.706412 | 1119.7 | 4.498
1129.85 | 2.234955 |  | 1124.63 | 1.26617 |  | 1124.98 | 3.706412 | 1119.7 | 4.498
1129.93 | 2.234955 |  | 1124.71 | 1.266873 |  | 1125.06 | 3.707818 | 1119.8 | 4.4987
1130.01 | 2.234955 |  | 1124.79 | 1.26617 |  | 1125.14 | 3.707818 | 1119.9 | 4.4994
1130.1 | 2.235658 |  | 1124.87 | 1.266873 |  | 1125.21 | 3.707818 | 1120 | 4.5001
1130.18 | 2.236361 |  | 1124.95 | 1.266873 |  | 1125.24 | 3.708521 | 1120.1 | 4.5008
1130.26 | 2.236361 |  | 1125.03 | 1.266873 |  | 1125.29 | 3.709223847 | 1120.2 | 4.5008
1130.35 | 2.236361 |  | 1125.1 | 1.266873 |  | 1125.37 | 3.709223847 | 1120.2 | 4.5015
1130.43 | 2.236361 |  | 1125.18 | 1.266873 |  | 1125.45 | 3.709223847 | 1120.3 | 4.5022
1130.51 | 2.236361 |  | 1125.26 | 1.267575928 |  | 1125.53 | 3.71063 | 1120.4 | 4.5037
1130.6 | 2.236361 |  | 1125.34 | 1.267575928 |  | 1125.61 | 3.71063 | 1120.5 | 4.5037
1130.68 | 2.237064117 |  | 1125.42 | 1.267575928 |  | 1125.69 | 3.71063 | 1120.6 | 4.5044
1130.76 | 2.237064117 |  | 1125.5 | 1.267575928 |  | 1125.77 | 3.712036 | 1120.7 | 4.5051
1130.85 | 2.237064117 |  | 1125.58 | 1.267575928 |  | 1125.85 | 3.712036 | 1120.7 | 4.5051
1130.93 | 2.237767 |  | 1125.66 | 1.267575928 |  | 1125.93 | 3.712036 | 1120.8 | 4.5058
1131.01 | 2.237767 |  | 1125.74 | 1.268279 |  | 1126.01 | 3.712739 | 1120.9 | 4.5065
1131.1 | 2.237767 |  | 1125.82 | 1.268279 |  | 1126.09 | 3.713442 | 1121 | 4.5065
1131.18 | 2.237767 |  | 1125.9 | 1.268279 |  | 1126.16 | 3.713442 | 1121.1 | 4.5072
1131.26 | 2.23847 |  | 1125.98 | 1.268982 |  | 1126.24 | 3.714145 | 1121.2 | 4.5079
1131.35 | 2.23847 |  | 1126.05 | 1.268982 |  | 1126.32 | 3.714848144 | 1121.2 | 4.5079
1131.43 | 2.23847 |  | 1126.13 | 1.269685 |  | 1126.4 | 3.714848144 | 1121.3 | 4.5086
1131.51 | 2.23847 |  | 1126.21 | 1.268982 |  | 1126.48 | 3.715551 | 1121.4 | 4.5093
1131.6 | 2.239173 |  | 1126.29 | 1.268982 |  | 1126.56 | 3.716254 | 1121.5 | 4.51
1131.68 | 2.239173 |  | 1126.37 | 1.269685 |  | 1126.64 | 3.716254 | 1121.6 | 4.5107
1131.76 | 2.239173 |  | 1126.45 | 1.269685 |  | 1126.72 | 3.716957 | 1121.7 | 4.5107
1131.85 | 2.239173 |  | 1126.53 | 1.269685 |  | 1126.8 | 3.71766 | 1121.7 | 4.5114
1131.93 | 2.239173 |  | 1126.61 | 1.270388 |  | 1126.88 | 3.71766 | 1121.8 | 4.5121
1132.01 | 2.239876 |  | 1126.69 | 1.270388 |  | 1126.96 | 3.718363 | 1121.9 | 4.5128
1132.1 | 2.239876 |  | 1126.77 | 1.269685 |  | 1127.04 | 3.719066 | 1122 | 4.5128
1132.18 | 2.240579 |  | 1126.85 | 1.270388 |  | 1127.11 | 3.719769 | 1122.1 | 4.5135
1132.26 | 2.240579 |  | 1126.93 | 1.270388 |  | 1127.19 | 3.719769 | 1122.2 | 4.5142
1132.35 | 2.240579 |  | 1127 | 1.270388 |  | 1127.27 | 3.721175 | 1122.2 | 4.5149
1132.43 | 2.240579 |  | 1127.08 | 1.271091 |  | 1127.35 | 3.721175 | 1122.3 | 4.5149
1132.51 | 2.241282 |  | 1127.16 | 1.270388 |  | 1127.43 | 3.722582 | 1122.4 | 4.5156
1132.6 | 2.241282 |  | 1127.24 | 1.271091 |  | 1127.51 | 3.722582 | 1122.5 | 4.5163
1132.68 | 2.241985 |  | 1127.32 | 1.271091 |  | 1127.59 | 3.722582 | 1122.6 | 4.5163
1132.76 | 2.241985 |  | 1127.4 | 1.271794 |  | 1127.67 | 3.723988 | 1122.7 | 4.5177
1132.85 | 2.241985 |  | 1127.48 | 1.271794 |  | 1127.75 | 3.723988 | 1122.7 | 4.5177
1132.93 | 2.241985 |  | 1127.56 | 1.271091 |  | 1127.83 | 3.724691 | 1122.8 | 4.5184
1133.01 | 2.241985 |  | 1127.64 | 1.271794 |  | 1127.91 | 3.725394 | 1122.9 | 4.5191
1133.1 | 2.241985 |  | 1127.72 | 1.271794 |  | 1127.99 | 3.725394 | 1123 | 4.5191
1133.18 | 2.242688 |  | 1127.8 | 1.271091 |  | 1128.06 | 3.726097 | 1123.1 | 4.5205
1133.26 | 2.242688 |  | 1127.88 | 1.271794 |  | 1128.14 | 3.726799775 | 1123.2 | 4.5205
1133.35 | 2.243391 |  | 1127.95 | 1.271794 |  | 1128.22 | 3.726799775 | 1123.2 | 4.5212
1133.43 | 2.243391 |  | 1127.98 | 1.272497 |  | 1128.3 | 3.728206 | 1123.3 | 4.5219
1133.51 | 2.243391 |  | 1128.03 | 1.271794 |  | 1128.38 | 3.728206 | 1123.4 | 4.5219
1133.6 | 2.243391 |  | 1128.11 | 1.271794 |  | 1128.46 | 3.728206 | 1123.5 | 4.5233
1133.68 | 2.243391 |  | 1128.19 | 1.272497 |  | 1128.54 | 3.729612 | 1123.6 | 4.5233
1133.76 | 2.244094 |  | 1128.27 | 1.272497 |  | 1128.62 | 3.729612 | 1123.7 | 4.524
1133.85 | 2.244094 |  | 1128.35 | 1.272497 |  | 1128.7 | 3.729612 | 1123.7 | 4.524
1133.93 | 2.244798 |  | 1128.43 | 1.272497 |  | 1128.78 | 3.731018 | 1123.8 | 4.5247
1134.01 | 2.244798 |  | 1128.51 | 1.273200225 |  | 1128.86 | 3.731018 | 1123.9 | 4.5247
1134.1 | 2.244798 |  | 1128.55 | 1.267575928 |  | 1128.94 | 3.731018 | 1124 | 4.5254
1134.18 | 2.244798 |  | 1128.55 | 1.254218 |  | 1129.01 | 3.732424072 | 1124.1 | 4.5262
1134.26 | 2.244798 |  | 1128.58 | 1.254921 |  | 1129.09 | 3.732424072 | 1124.1 | 4.5269
1134.35 | 2.245501 |  | 1128.66 | 1.254218 |  | 1129.17 | 3.732424072 | 1124.2 | 4.5269
1134.43 | 2.246204 |  | 1128.74 | 1.254218 |  | 1129.22 | 3.73383 | 1124.2 | 4.5269
1134.51 | 2.246204 |  | 1128.82 | 1.254218 |  | 1129.25 | 3.73383 | 1124.3 | 4.5276
1134.6 | 2.246204 |  | 1128.9 | 1.254218 |  | 1129.33 | 3.73383 | 1124.3 | 4.5276
1134.68 | 2.246204 |  | 1128.98 | 1.254218 |  | 1129.41 | 3.73383 | 1124.4 | 4.529
1134.76 | 2.246204 |  | 1129.06 | 1.254218 |  | 1129.49 | 3.735236 | 1124.4 | 4.529
1134.85 | 2.246204 |  | 1129.14 | 1.254218 |  | 1129.57 | 3.735236 | 1124.5 | 4.529
1134.93 | 2.246907 |  | 1129.22 | 1.254218 |  | 1129.65 | 3.736642 | 1124.6 | 4.529
1135.01 | 2.24761 |  | 1129.3 | 1.254218 |  | 1129.73 | 3.736642 | 1124.7 | 4.5297
1135.1 | 2.24761 |  | 1129.38 | 1.254218 |  | 1129.81 | 3.737345 | 1124.7 | 4.5304
1135.18 | 2.24761 |  | 1129.45 | 1.254218 |  | 1129.89 | 3.737345 | 1124.8 | 4.5304
1135.26 | 2.24761 |  | 1129.53 | 1.254218 |  | 1129.93 | 3.738048369 | 1124.9 | 4.5311
1135.35 | 2.24761 |  | 1129.61 | 1.254218 |  | 1129.96 | 3.738048369 | 1125 | 4.5318
1135.43 | 2.248313 |  | 1129.69 | 1.254218 |  | 1130.04 | 3.738048369 | 1125.1 | 4.5318
1135.51 | 2.24761 |  | 1129.77 | 1.254218 |  | 1130.12 | 3.738751 | 1125.2 | 4.5325
1135.6 | 2.249015748 |  | 1129.85 | 1.254218 |  | 1130.2 | 3.739454 | 1125.2 | 4.5332
1135.68 | 2.249015748 |  | 1129.93 | 1.254218 |  | 1130.28 | 3.739454 | 1125.3 | 4.5332
1135.76 | 2.249015748 |  | 1130.01 | 1.254218 |  | 1130.36 | 3.739454 | 1125.4 | 4.5339
1135.85 | 2.249015748 |  | 1130.09 | 1.254218 |  | 1130.44 | 3.740861 | 1125.5 | 4.5346
1135.93 | 2.249015748 |  | 1130.17 | 1.254218 |  | 1130.52 | 3.740861 | 1125.6 | 4.5353
1136.01 | 2.249015748 |  | 1130.25 | 1.254218 |  | 1130.6 | 3.741564 | 1125.7 | 4.5353
1136.1 | 2.249719 |  | 1130.33 | 1.254218 |  | 1130.68 | 3.742267 | 1125.7 | 4.5367
1136.18 | 2.250422 |  | 1130.4 | 1.254218 |  | 1130.76 | 3.742267 | 1125.8 | 4.5367
1136.26 | 2.250422 |  | 1130.48 | 1.254218 |  | 1130.84 | 3.74297 | 1125.9 | 4.5374
1136.35 | 2.250422 |  | 1130.56 | 1.254218 |  | 1130.91 | 3.743673 | 1126 | 4.5381
1136.43 | 2.250422 |  | 1130.64 | 1.254921 |  | 1130.99 | 3.743673 | 1126.1 | 4.5381
1136.51 | 2.250422 |  | 1130.72 | 1.254921 |  | 1131.07 | 3.744375703 | 1126.2 | 4.5388
1136.6 | 2.251125 |  | 1130.8 | 1.254921 |  | 1131.15 | 3.745079 | 1126.2 | 4.5395
1136.68 | 2.251125 |  | 1130.88 | 1.254921 |  | 1131.23 | 3.745079 | 1126.3 | 4.5395
1136.76 | 2.251125 |  | 1130.96 | 1.255624297 |  | 1131.31 | 3.745782 | 1126.4 | 4.5402
1136.85 | 2.251125 |  | 1131.04 | 1.255624297 |  | 1131.39 | 3.746485 | 1126.5 | 4.5409
1136.93 | 2.251828 |  | 1131.12 | 1.256327 |  | 1131.47 | 3.746485 | 1126.6 | 4.5416
1137.01 | 2.251828 |  | 1131.2 | 1.256327 |  | 1131.55 | 3.747188 | 1126.7 | 4.5416
1137.1 | 2.251828 |  | 1131.28 | 1.256327 |  | 1131.63 | 3.747188 | 1126.7 | 4.5423
1137.18 | 2.251828 |  | 1131.35 | 1.256327 |  | 1131.71 | 3.747891 | 1126.8 | 4.543
1137.26 | 2.251828 |  | 1131.43 | 1.25703 |  | 1131.79 | 3.748594 | 1126.9 | 4.5437
1137.35 | 2.253234 |  | 1131.51 | 1.25703 |  | 1131.86 | 3.749297 | 1127 | 4.5444
1137.43 | 2.253234 |  | 1131.59 | 1.257733 |  | 1131.94 | 3.75 | 1127.1 | 4.5444
1137.51 | 2.253234 |  | 1131.67 | 1.257733 |  | 1132.02 | 3.75 | 1127.2 | 4.5451
1137.6 | 2.253234 |  | 1131.75 | 1.258436 |  | 1132.1 | 3.750703 | 1127.2 | 4.5458
1137.68 | 2.253234 |  | 1131.83 | 1.258436 |  | 1132.18 | 3.751406 | 1127.3 | 4.5458
1137.76 | 2.253234 |  | 1131.91 | 1.258436 |  | 1132.26 | 3.751406 | 1127.4 | 4.5465
1137.85 | 2.253937 |  | 1131.99 | 1.259139 |  | 1132.34 | 3.752109 | 1127.5 | 4.5472
1137.93 | 2.254640045 |  | 1132.07 | 1.259139 |  | 1132.42 | 3.752812 | 1127.6 | 4.5472
1138.01 | 2.254640045 |  | 1132.15 | 1.259139 |  | 1132.5 | 3.752812 | 1127.7 | 4.5479
1138.1 | 2.254640045 |  | 1132.23 | 1.259843 |  | 1132.58 | 3.752812 | 1127.7 | 4.5486
1138.18 | 2.254640045 |  | 1132.3 | 1.259843 |  | 1132.66 | 3.754218 | 1127.8 | 4.5494
1138.26 | 2.254640045 |  | 1132.38 | 1.259843 |  | 1132.74 | 3.754218 | 1127.9 | 4.5494
1138.35 | 2.254640045 |  | 1132.46 | 1.260546 |  | 1132.81 | 3.754218 | 1128 | 4.5508
1138.43 | 2.254640045 |  | 1132.54 | 1.260546 |  | 1132.89 | 3.755624297 | 1128.1 | 4.5508
1138.51 | 2.255343 |  | 1132.62 | 1.260546 |  | 1132.97 | 3.755624297 | 1128.2 | 4.5515
1138.6 | 2.256046 |  | 1132.7 | 1.261249 |  | 1133.05 | 3.755624297 | 1128.2 | 4.5522
1138.68 | 2.256046 |  | 1132.78 | 1.261249 |  | 1133.13 | 3.75703 | 1128.3 | 4.5522
1138.76 | 2.256046 |  | 1132.86 | 1.261951631 |  | 1133.21 | 3.75703 | 1128.3 | 4.5529
1138.85 | 2.256046 |  | 1132.94 | 1.261951631 |  | 1133.29 | 3.75703 | 1128.4 | 4.5529
1138.93 | 2.256046 |  | 1133.02 | 1.261951631 |  | 1133.37 | 3.758436 | 1128.5 | 4.5536
1139.01 | 2.256046 |  | 1133.1 | 1.262655 |  | 1133.45 | 3.758436 | 1128.6 | 4.5543
1139.1 | 2.256046 |  | 1133.18 | 1.262655 |  | 1133.53 | 3.758436 | 1128.7 | 4.555
1139.18 | 2.257452 |  | 1133.25 | 1.263358 |  | 1133.61 | 3.759843 | 1128.7 | 4.555
1139.26 | 2.257452 |  | 1133.33 | 1.263358 |  | 1133.69 | 3.759843 | 1128.8 | 4.5564
1139.35 | 2.257452 |  | 1133.41 | 1.263358 |  | 1133.76 | 3.759843 | 1128.9 | 4.5564
1139.43 | 2.257452 |  | 1133.49 | 1.264061 |  | 1133.78 | 3.760546 | 1129 | 4.5571
1139.51 | 2.257452 |  | 1133.57 | 1.264061 |  | 1133.84 | 3.761249 | 1129 | 4.5578
1139.6 | 2.257452 |  | 1133.65 | 1.264764 |  | 1133.92 | 3.761249 | 1129.1 | 4.5578
1139.6 | 2.258155 |  | 1133.73 | 1.264764 |  | 1134 | 3.761951631 | 1129.2 | 4.5585
1139.68 | 2.258155 |  | 1133.81 | 1.264764 |  | 1134.08 | 3.762655 | 1129.2 | 4.5592
1139.76 | 2.258155 |  | 1133.89 | 1.265467 |  | 1134.16 | 3.762655 | 1129.3 | 4.5592
1139.85 | 2.258858 |  | 1133.97 | 1.265467 |  | 1134.24 | 3.763358 | 1129.4 | 4.5599
1139.93 | 2.258858 |  | 1134.05 | 1.265467 |  | 1134.32 | 3.764061 | 1129.5 | 4.5606
1140.01 | 2.258858 |  | 1134.13 | 1.26617 |  | 1134.4 | 3.764764 | 1129.6 | 4.5606
1140.1 | 2.258858 |  | 1134.2 | 1.26617 |  | 1134.48 | 3.764764 | 1129.7 | 4.562
1140.18 | 2.258858 |  | 1134.28 | 1.266873 |  | 1134.56 | 3.765467 | 1129.7 | 4.562
1140.26 | 2.258858 |  | 1134.36 | 1.266873 |  | 1134.64 | 3.76617 | 1129.8 | 4.5627
1140.35 | 2.260264342 |  | 1134.44 | 1.266873 |  | 1134.71 | 3.76617 | 1129.9 | 4.5634
1140.43 | 2.260264342 |  | 1134.52 | 1.267575928 |  | 1134.72 | 3.766873 | 1130 | 4.5648
1140.51 | 2.260264342 |  | 1134.6 | 1.267575928 |  | 1134.79 | 3.767575928 | 1130.1 | 4.5648
1140.6 | 2.260264342 |  | 1134.68 | 1.267575928 |  | 1134.87 | 3.767575928 | 1130.2 | 4.5648
1140.68 | 2.260264342 |  | 1134.76 | 1.268279 |  | 1134.95 | 3.767575928 | 1130.2 | 4.5662
1140.76 | 2.260264342 |  | 1134.84 | 1.268279 |  | 1135.03 | 3.768982 | 1130.3 | 4.5662
1140.85 | 2.260967 |  | 1134.92 | 1.268279 |  | 1135.11 | 3.768982 | 1130.4 | 4.5669
1140.93 | 2.26167 |  | 1135 | 1.268279 |  | 1135.19 | 3.768982 | 1130.5 | 4.5676
1141.01 | 2.26167 |  | 1135 | 1.268982 |  | 1135.27 | 3.770388 | 1130.6 | 4.5676
1141.1 | 2.26167 |  | 1135.08 | 1.268982 |  | 1135.35 | 3.770388 | 1130.7 | 4.5676
1141.18 | 2.26167 |  | 1135.15 | 1.268982 |  | 1135.43 | 3.770388 | 1130.7 | 4.569
1141.26 | 2.26167 |  | 1135.23 | 1.268982 |  | 1135.51 | 3.771794 | 1130.8 | 4.5697
1141.35 | 2.26167 |  | 1135.31 | 1.269685 |  | 1135.59 | 3.771794 | 1130.9 | 4.5697
1141.43 | 2.262373 |  | 1135.39 | 1.269685 |  | 1135.66 | 3.772497 | 1131 | 4.5704
1141.51 | 2.262373 |  | 1135.47 | 1.270388 |  | 1135.74 | 3.772497 | 1131.1 | 4.5711
1141.6 | 2.263076 |  | 1135.55 | 1.270388 |  | 1135.82 | 3.773200225 | 1131.2 | 4.5719
1141.68 | 2.263076 |  | 1135.63 | 1.270388 |  | 1135.9 | 3.773903 | 1131.2 | 4.5719
1141.76 | 2.263076 |  | 1135.71 | 1.271091 |  | 1135.98 | 3.773903 | 1131.3 | 4.5726
1141.85 | 2.263076 |  | 1135.79 | 1.271091 |  | 1136.06 | 3.774606 | 1131.4 | 4.5733
1141.93 | 2.263076 |  | 1135.87 | 1.271091 |  | 1136.14 | 3.775309 | 1131.5 | 4.574
1142.01 | 2.263076 |  | 1135.95 | 1.271794 |  | 1136.22 | 3.775309 | 1131.6 | 4.574
1142.1 | 2.26378 |  | 1136.03 | 1.271794 |  | 1136.3 | 3.776012 | 1131.7 | 4.5747
1142.18 | 2.264483 |  | 1136.1 | 1.271794 |  | 1136.38 | 3.776715 | 1131.7 | 4.5754
1142.26 | 2.264483 |  | 1136.18 | 1.272497 |  | 1136.46 | 3.776715 | 1131.8 | 4.5761
1142.35 | 2.264483 |  | 1136.26 | 1.272497 |  | 1136.54 | 3.778121 | 1131.9 | 4.5768
1142.43 | 2.264483 |  | 1136.34 | 1.272497 |  | 1136.61 | 3.778121 | 1132 | 4.5768
1142.51 | 2.264483 |  | 1136.42 | 1.273200225 |  | 1136.69 | 3.778121 | 1132.1 | 4.5775
1142.6 | 2.264483 |  | 1136.5 | 1.273200225 |  | 1136.77 | 3.779528 | 1132.2 | 4.5782
1142.68 | 2.265186 |  | 1136.58 | 1.273903 |  | 1136.85 | 3.779528 | 1132.2 | 4.5789
1142.76 | 2.265186 |  | 1136.66 | 1.273200225 |  | 1136.93 | 3.780231 | 1132.3 | 4.5796
1142.85 | 2.265889 |  | 1136.74 | 1.273903 |  | 1137.01 | 3.780934 | 1132.4 | 4.5796
1142.93 | 2.265889 |  | 1136.82 | 1.274606 |  | 1137.09 | 3.781637 | 1132.4 | 4.5803
1143.01 | 2.265889 |  | 1136.9 | 1.273903 |  | 1137.17 | 3.781637 | 1132.5 | 4.581
1143.1 | 2.265889 |  | 1136.98 | 1.273903 |  | 1137.25 | 3.78234 | 1132.6 | 4.581
1143.18 | 2.265889 |  | 1136.99 | 1.273903 |  | 1137.33 | 3.783043 | 1132.7 | 4.5817
1143.26 | 2.265889 |  | 1137.07 | 1.274606 |  | 1137.41 | 3.783043 | 1132.7 | 4.5824
1143.35 | 2.266591676 |  | 1137.15 | 1.274606 |  | 1137.49 | 3.783746 | 1132.8 | 4.5831
1143.43 | 2.265889 |  | 1137.23 | 1.274606 |  | 1137.56 | 3.784449 | 1132.9 | 4.5838
1143.51 | 2.267295 |  | 1137.31 | 1.275309 |  | 1137.64 | 3.784449 | 1133 | 4.5838
1143.6 | 2.267295 |  | 1137.39 | 1.275309 |  | 1137.72 | 3.785151856 | 1133.1 | 4.5845
1143.68 | 2.267295 |  | 1137.47 | 1.276012 |  | 1137.8 | 3.785151856 | 1133.2 | 4.5852
1143.76 | 2.267295 |  | 1137.55 | 1.276012 |  | 1137.88 | 3.785855 | 1133.2 | 4.5852
1143.85 | 2.267295 |  | 1137.63 | 1.275309 |  | 1137.96 | 3.786558 | 1133.3 | 4.5866
1143.93 | 2.267998 |  | 1137.7 | 1.276012 |  | 1138.04 | 3.787261 | 1133.3 | 4.5866
1144.01 | 2.267998 |  | 1137.78 | 1.276012 |  | 1138.12 | 3.787261 | 1133.4 | 4.5873
1144.1 | 2.268701 |  | 1137.86 | 1.276715 |  | 1138.16 | 3.787964 | 1133.5 | 4.588
1144.18 | 2.268701 |  | 1137.94 | 1.276715 |  | 1138.2 | 3.787964 | 1133.6 | 4.588
1144.26 | 2.268701 |  | 1138.02 | 1.276012 |  | 1138.28 | 3.788667 | 1133.7 | 4.5887
1144.35 | 2.268701 |  | 1138.1 | 1.276715 |  | 1138.36 | 3.788667 | 1133.7 | 4.5894
1144.43 | 2.269404 |  | 1138.18 | 1.276715 |  | 1138.44 | 3.78937 | 1133.8 | 4.5901
1144.51 | 2.269404 |  | 1138.26 | 1.277418 |  | 1138.51 | 3.78937 | 1133.9 | 4.5901
1144.6 | 2.269404 |  | 1138.34 | 1.276715 |  | 1138.59 | 3.790776153 | 1134 | 4.5915
1144.68 | 2.270107 |  | 1138.42 | 1.277418 |  | 1138.67 | 3.790776153 | 1134.1 | 4.5915
1144.76 | 2.270107 |  | 1138.5 | 1.277418 |  | 1138.75 | 3.791479 | 1134.2 | 4.5915
1144.85 | 2.270107 |  | 1138.58 | 1.277418 |  | 1138.83 | 3.792182 | 1134.2 | 4.5929
1144.93 | 2.270107 |  | 1138.65 | 1.278121 |  | 1138.91 | 3.792182 | 1134.3 | 4.5929
1145.01 | 2.270107 |  | 1138.73 | 1.277418 |  | 1138.99 | 3.792885 | 1134.4 | 4.5943
1145.1 | 2.270107 |  | 1138.81 | 1.278121 |  | 1139.07 | 3.793588 | 1134.5 | 4.5943
1145.18 | 2.270107 |  | 1138.89 | 1.278121 |  | 1139.15 | 3.793588 | 1134.6 | 4.5951
1145.26 | 2.27081 |  | 1138.97 | 1.278825 |  | 1139.23 | 3.794291 | 1134.7 | 4.5958
1145.35 | 2.27081 |  | 1139.05 | 1.278825 |  | 1139.31 | 3.794994 | 1134.7 | 4.5965
1145.43 | 2.271513 |  | 1139.13 | 1.278121 |  | 1139.39 | 3.794994 | 1134.8 | 4.5972
1145.51 | 2.271513 |  | 1139.21 | 1.278825 |  | 1139.44 | 3.795697 | 1134.9 | 4.5972
1145.6 | 2.271513 |  | 1139.29 | 1.278825 |  | 1139.46 | 3.795697 | 1135 | 4.5979
1145.68 | 2.271513 |  | 1139.37 | 1.279528 |  | 1139.54 | 3.7964 | 1135.1 | 4.5986
1145.76 | 2.271513 |  | 1139.45 | 1.278825 |  | 1139.62 | 3.7964 | 1135.2 | 4.5993
1145.85 | 2.271513 |  | 1139.53 | 1.278825 |  | 1139.64 | 3.7964 | 1135.2 | 4.5993
1145.93 | 2.271513 |  | 1139.6 | 1.279528 |  | 1139.71 | 3.797807 | 1135.3 | 4.6
1146.01 | 2.271513 |  | 1139.68 | 1.278825 |  | 1139.79 | 3.797807 | 1135.4 | 4.6007
1146.1 | 2.271513 |  | 1139.76 | 1.279528 |  | 1139.87 | 3.799213 | 1135.5 | 4.6007
1146.18 | 2.272919 |  | 1139.84 | 1.279528 |  | 1139.95 | 3.799213 | 1135.6 | 4.6021
1146.26 | 2.272919 |  | 1139.92 | 1.280231 |  | 1140.03 | 3.799213 | 1135.7 | 4.6021
1146.35 | 2.272919 |  | 1140 | 1.280231 |  | 1140.11 | 3.799916 | 1135.7 | 4.6028
1146.43 | 2.273622 |  | 1140.08 | 1.280231 |  | 1140.19 | 3.800619 | 1135.8 | 4.6035
1146.51 | 2.273622 |  | 1140.16 | 1.280231 |  | 1140.27 | 3.800619 | 1135.9 | 4.6035
1146.6 | 2.273622 |  | 1140.24 | 1.280231 |  | 1140.35 | 3.801322 | 1136 | 4.6042
1146.68 | 2.274325 |  | 1140.32 | 1.280231 |  | 1140.43 | 3.802025 | 1136.1 | 4.6049
1146.76 | 2.274325 |  | 1140.4 | 1.280231 |  | 1140.51 | 3.802025 | 1136.2 | 4.6056
1146.85 | 2.274325 |  | 1140.48 | 1.280934 |  | 1140.59 | 3.802727784 | 1136.2 | 4.6063
1146.93 | 2.274325 |  | 1140.55 | 1.280934 |  | 1140.66 | 3.803431 | 1136.3 | 4.607
1147.01 | 2.274325 |  | 1140.63 | 1.280934 |  | 1140.74 | 3.803431 | 1136.3 | 4.6077
1147.1 | 2.275028 |  | 1140.63 | 1.280934 |  | 1140.82 | 3.804134 | 1136.4 | 4.6077
1147.18 | 2.274325 |  | 1140.71 | 1.280934 |  | 1140.9 | 3.804837 | 1136.5 | 4.6077
1147.26 | 2.274325 |  | 1140.79 | 1.280934 |  | 1140.98 | 3.804837 | 1136.6 | 4.6084
1147.35 | 2.275731 |  | 1140.87 | 1.281637 |  | 1141.06 | 3.80554 | 1136.7 | 4.6091
1147.43 | 2.275731 |  | 1140.95 | 1.280934 |  | 1141.14 | 3.806243 | 1136.7 | 4.6098
1147.51 | 2.275731 |  | 1141.03 | 1.281637 |  | 1141.22 | 3.806243 | 1136.8 | 4.6098
1147.6 | 2.275731 |  | 1141.11 | 1.281637 |  | 1141.3 | 3.806946 | 1136.9 | 4.6098
1147.68 | 2.275731 |  | 1141.19 | 1.280934 |  | 1141.38 | 3.807649 | 1137 | 4.6112
1147.76 | 2.275731 |  | 1141.27 | 1.281637 |  | 1141.46 | 3.807649 | 1137.1 | 4.6112
1147.85 | 2.275731 |  | 1141.35 | 1.281637 |  | 1141.54 | 3.808352081 | 1137.2 | 4.6119
1147.93 | 2.275731 |  | 1141.43 | 1.281637 |  | 1141.61 | 3.809055 | 1137.2 | 4.6126
1148.01 | 2.276434 |  | 1141.5 | 1.281637 |  | 1141.69 | 3.809055 | 1137.3 | 4.6133
1148.1 | 2.276434 |  | 1141.58 | 1.281637 |  | 1141.77 | 3.809758 | 1137.4 | 4.614
1148.18 | 2.277137 |  | 1141.66 | 1.28234 |  | 1141.85 | 3.810461 | 1137.5 | 4.6147
1148.26 | 2.277137 |  | 1141.74 | 1.281637 |  | 1141.93 | 3.810461 | 1137.5 | 4.6147
1148.35 | 2.27784027 |  | 1141.82 | 1.28234 |  | 1142.01 | 3.811164 | 1137.6 | 4.6147
1148.43 | 2.277137 |  | 1141.9 | 1.28234 |  | 1142.09 | 3.811867 | 1137.7 | 4.6154
1148.51 | 2.27784027 |  | 1141.98 | 1.283043 |  | 1142.17 | 3.811867 | 1137.7 | 4.6161
1148.6 | 2.278543 |  | 1142.06 | 1.28234 |  | 1142.25 | 3.81257 | 1137.8 | 4.6168
1148.68 | 2.278543 |  | 1142.14 | 1.28234 |  | 1142.33 | 3.813273 | 1137.9 | 4.6175
1148.76 | 2.278543 |  | 1142.22 | 1.283043 |  | 1142.41 | 3.813273 | 1138 | 4.6183
1148.85 | 2.278543 |  | 1142.3 | 1.283043 |  | 1142.49 | 3.814679 | 1138.1 | 4.619
1148.93 | 2.278543 |  | 1142.38 | 1.283043 |  | 1142.56 | 3.814679 | 1138.2 | 4.6197
1149.01 | 2.278543 |  | 1142.45 | 1.283043 |  | 1142.64 | 3.814679 | 1138.2 | 4.6197
1149.1 | 2.279246 |  | 1142.53 | 1.283043 |  | 1142.72 | 3.815382 | 1138.3 | 4.6204
1149.18 | 2.279246 |  | 1142.61 | 1.283043 |  | 1142.8 | 3.816085 | 1138.4 | 4.6211
1149.26 | 2.279949 |  | 1142.69 | 1.283746 |  | 1142.88 | 3.816085 | 1138.5 | 4.6218
1149.35 | 2.279949 |  | 1142.77 | 1.283746 |  | 1142.96 | 3.816789 | 1138.6 | 4.6225
1149.43 | 2.279949 |  | 1142.85 | 1.283043 |  | 1143.04 | 3.817492 | 1138.7 | 4.6232
1149.51 | 2.279949 |  | 1142.93 | 1.283746 |  | 1143.12 | 3.817492 | 1138.7 | 4.6239
1149.6 | 2.279949 |  | 1143.01 | 1.283043 |  | 1143.2 | 3.818898 | 1138.8 | 4.6239
1149.68 | 2.279949 |  | 1143.09 | 1.283746 |  | 1143.28 | 3.818898 | 1138.9 | 4.6253
1149.76 | 2.280652 |  | 1143.17 | 1.283746 |  | 1143.34 | 3.820303712 | 1139 | 4.6253
1149.85 | 2.279949 |  | 1143.23 | 1.279528 |  | 1143.35 | 3.820303712 | 1139.1 | 4.626
1149.93 | 2.281355 |  | 1143.23 | 1.26617 |  | 1143.43 | 3.821007 | 1139.2 | 4.6267
1150.01 | 2.281355 |  | 1143.24 | 1.26617 |  | 1143.51 | 3.821007 | 1139.2 | 4.6267
1150.1 | 2.281355 |  | 1143.32 | 1.26617 |  | 1143.59 | 3.821007 | 1139.3 | 4.6281
1150.18 | 2.281355 |  | 1143.4 | 1.26617 |  | 1143.67 | 3.822413 | 1139.4 | 4.6281
1150.26 | 2.281355 |  | 1143.48 | 1.26617 |  | 1143.74 | 3.822413 | 1139.5 | 4.6288
1150.35 | 2.281355 |  | 1143.56 | 1.26617 |  | 1143.82 | 3.823116 | 1139.6 | 4.6295
1150.43 | 2.282058 |  | 1143.64 | 1.26617 |  | 1143.9 | 3.823116 | 1139.7 | 4.6295
1150.51 | 2.282762 |  | 1143.71 | 1.26617 |  | 1143.95 | 3.823819 | 1139.7 | 4.6309
1150.6 | 2.282762 |  | 1143.79 | 1.26617 |  | 1143.98 | 3.823819 | 1139.8 | 4.6309
1150.68 | 2.282762 |  | 1143.87 | 1.26617 |  | 1144.06 | 3.823819 | 1139.9 | 4.6309
1150.76 | 2.283465 |  | 1143.95 | 1.26617 |  | 1144.11 | 3.824522 | 1140 | 4.6323
1150.85 | 2.283465 |  | 1144.03 | 1.26617 |  | 1144.14 | 3.824522 | 1140.1 | 4.6323
1150.93 | 2.283465 |  | 1144.11 | 1.26617 |  | 1144.22 | 3.825225 | 1140.2 | 4.6337
1151.01 | 2.284167604 |  | 1144.19 | 1.26617 |  | 1144.3 | 3.825225 | 1140.2 | 4.6337
1151.1 | 2.284167604 |  | 1144.27 | 1.26617 |  | 1144.38 | 3.825928009 | 1140.3 | 4.6344
1151.18 | 2.284167604 |  | 1144.35 | 1.26617 |  | 1144.46 | 3.826631 | 1140.4 | 4.6351
1151.26 | 2.284167604 |  | 1144.43 | 1.26617 |  | 1144.54 | 3.826631 | 1140.5 | 4.6351
1151.35 | 2.284871 |  | 1144.51 | 1.26617 |  | 1144.62 | 3.827334 | 1140.5 | 4.6365
1151.43 | 2.285574 |  | 1144.59 | 1.26617 |  | 1144.69 | 3.828037 | 1140.6 | 4.6365
1151.51 | 2.285574 |  | 1144.66 | 1.26617 |  | 1144.77 | 3.828037 | 1140.7 | 4.6365
1151.6 | 2.285574 |  | 1144.74 | 1.26617 |  | 1144.85 | 3.82874 | 1140.7 | 4.6379
1151.68 | 2.285574 |  | 1144.82 | 1.26617 |  | 1144.93 | 3.829443 | 1140.8 | 4.6379
1151.76 | 2.285574 |  | 1144.9 | 1.26617 |  | 1145.01 | 3.829443 | 1140.9 | 4.6393
1151.85 | 2.285574 |  | 1144.98 | 1.26617 |  | 1145.09 | 3.830146 | 1141 | 4.6393
1151.92 | 2.286277 |  | 1145.06 | 1.26617 |  | 1145.17 | 3.830849 | 1141.1 | 4.6393
1151.93 | 2.286277 |  | 1145.14 | 1.26617 |  | 1145.25 | 3.831552306 | 1141.2 | 4.6407
1152.01 | 2.28698 |  | 1145.22 | 1.26617 |  | 1145.33 | 3.831552306 | 1141.2 | 4.6407
1152.1 | 2.28698 |  | 1145.3 | 1.26617 |  | 1145.41 | 3.832958 | 1141.3 | 4.6407
1152.18 | 2.28698 |  | 1145.38 | 1.26617 |  | 1145.49 | 3.832958 | 1141.4 | 4.6422
1152.26 | 2.28698 |  | 1145.46 | 1.26617 |  | 1145.57 | 3.832958 | 1141.5 | 4.6422
1152.35 | 2.28698 |  | 1145.54 | 1.26617 |  | 1145.64 | 3.834364 | 1141.6 | 4.6429
1152.43 | 2.28698 |  | 1145.61 | 1.266873 |  | 1145.72 | 3.834364 | 1141.6 | 4.6429
1152.51 | 2.28698 |  | 1145.69 | 1.266873 |  | 1145.8 | 3.835771 | 1141.7 | 4.6436
1152.6 | 2.287683 |  | 1145.77 | 1.266873 |  | 1145.88 | 3.835771 | 1141.7 | 4.6436
1152.68 | 2.288386 |  | 1145.85 | 1.267575928 |  | 1145.96 | 3.836474 | 1141.8 | 4.645
1152.76 | 2.288386 |  | 1145.93 | 1.267575928 |  | 1146.04 | 3.836474 | 1141.9 | 4.645
1152.85 | 2.288386 |  | 1146.01 | 1.267575928 |  | 1146.12 | 3.837177 | 1142 | 4.6457
1152.93 | 2.288386 |  | 1146.09 | 1.268279 |  | 1146.2 | 3.83787964 | 1142.1 | 4.6464
1153.01 | 2.288386 |  | 1146.17 | 1.268279 |  | 1146.28 | 3.83787964 | 1142.2 | 4.6464
1153.1 | 2.288386 |  | 1146.25 | 1.268279 |  | 1146.36 | 3.838583 | 1142.2 | 4.6464
1153.18 | 2.289791901 |  | 1146.33 | 1.268982 |  | 1146.44 | 3.838583 | 1142.3 | 4.6478
1153.26 | 2.289791901 |  | 1146.41 | 1.268982 |  | 1146.52 | 3.839286 | 1142.4 | 4.6478
1153.35 | 2.289791901 |  | 1146.49 | 1.269685 |  | 1146.59 | 3.839989 | 1142.5 | 4.6478
1153.43 | 2.289791901 |  | 1146.56 | 1.269685 |  | 1146.67 | 3.839989 | 1142.6 | 4.6492
1153.51 | 2.289791901 |  | 1146.64 | 1.269685 |  | 1146.75 | 3.840692 | 1142.7 | 4.6492
1153.6 | 2.289791901 |  | 1146.72 | 1.270388 |  | 1146.83 | 3.841395 | 1142.7 | 4.6499
1153.68 | 2.289791901 |  | 1146.8 | 1.270388 |  | 1146.91 | 3.842098 | 1142.8 | 4.6506
1153.76 | 2.289791901 |  | 1146.88 | 1.271091 |  | 1146.99 | 3.842801 | 1142.9 | 4.6506
1153.85 | 2.290495 |  | 1146.96 | 1.271091 |  | 1147.07 | 3.842801 | 1143 | 4.652
1153.93 | 2.291198 |  | 1147.04 | 1.271091 |  | 1147.15 | 3.843503937 | 1143.1 | 4.652
1154.01 | 2.291198 |  | 1147.12 | 1.271794 |  | 1147.23 | 3.844207 | 1143.2 | 4.652
1154.1 | 2.291198 |  | 1147.2 | 1.271794 |  | 1147.31 | 3.844207 | 1143.2 | 4.6534
1154.18 | 2.291198 |  | 1147.28 | 1.272497 |  | 1147.39 | 3.84491 | 1143.3 | 4.6534
1154.26 | 2.291901 |  | 1147.36 | 1.272497 |  | 1147.47 | 3.845613 | 1143.4 | 4.6534
1154.35 | 2.291901 |  | 1147.44 | 1.273200225 |  | 1147.54 | 3.846316 | 1143.5 | 4.6541
1154.43 | 2.292604 |  | 1147.51 | 1.273200225 |  | 1147.62 | 3.846316 | 1143.6 | 4.6548
1154.51 | 2.292604 |  | 1147.59 | 1.273200225 |  | 1147.7 | 3.847019 | 1143.7 | 4.6555
1154.6 | 2.292604 |  | 1147.67 | 1.273903 |  | 1147.78 | 3.847722 | 1143.7 | 4.6562
1154.68 | 2.292604 |  | 1147.75 | 1.273903 |  | 1147.86 | 3.847722 | 1143.8 | 4.6562
1154.76 | 2.292604 |  | 1147.83 | 1.273903 |  | 1147.94 | 3.849128234 | 1143.9 | 4.6569
1154.85 | 2.292604 |  | 1147.91 | 1.274606 |  | 1148.02 | 3.849128234 | 1144 | 4.6576
1154.93 | 2.29401 |  | 1147.99 | 1.274606 |  | 1148.1 | 3.849128234 | 1144.1 | 4.6576
1155.01 | 2.293307 |  | 1148.07 | 1.275309 |  | 1148.18 | 3.850534 | 1144.2 | 4.6583
1155.1 | 2.29401 |  | 1148.15 | 1.275309 |  | 1148.26 | 3.850534 | 1144.2 | 4.659
1155.18 | 2.29401 |  | 1148.23 | 1.275309 |  | 1148.34 | 3.850534 | 1144.3 | 4.6597
1155.26 | 2.29401 |  | 1148.31 | 1.275309 |  | 1148.41 | 3.85194 | 1144.4 | 4.6604
1155.35 | 2.29401 |  | 1148.39 | 1.276012 |  | 1148.42 | 3.85194 | 1144.5 | 4.6604
1155.43 | 2.29401 |  | 1148.46 | 1.276012 |  | 1148.49 | 3.85194 | 1144.6 | 4.6618
1155.51 | 2.295416198 |  | 1148.54 | 1.277418 |  | 1148.56 | 3.852643 | 1144.6 | 4.6618
1155.6 | 2.295416198 |  | 1148.62 | 1.277418 |  | 1148.57 | 3.852643 | 1144.7 | 4.6618
1155.68 | 2.294713 |  | 1148.7 | 1.276715 |  | 1148.65 | 3.853346 | 1144.8 | 4.6632
1155.76 | 2.295416198 |  | 1148.78 | 1.277418 |  | 1148.73 | 3.853346 | 1144.9 | 4.6632
1155.85 | 2.295416198 |  | 1148.86 | 1.277418 |  | 1148.81 | 3.854049 | 1144.9 | 4.6647
1155.93 | 2.296119 |  | 1148.94 | 1.277418 |  | 1148.89 | 3.854753 | 1145 | 4.6647
1156.01 | 2.296119 |  | 1149.02 | 1.278121 |  | 1148.97 | 3.854753 | 1145.1 | 4.6654
1156.1 | 2.296822 |  | 1149.1 | 1.278121 |  | 1149.05 | 3.856159 | 1145.2 | 4.6661
1156.18 | 2.296822 |  | 1149.18 | 1.278121 |  | 1149.13 | 3.856159 | 1145.3 | 4.6661
1156.26 | 2.296822 |  | 1149.26 | 1.278825 |  | 1149.21 | 3.856159 | 1145.3 | 4.6675
1156.35 | 2.296822 |  | 1149.34 | 1.278825 |  | 1149.29 | 3.857565 | 1145.4 | 4.6675
1156.43 | 2.296822 |  | 1149.41 | 1.278825 |  | 1149.37 | 3.857565 | 1145.5 | 4.6675
1156.51 | 2.297525 |  | 1149.49 | 1.279528 |  | 1149.44 | 3.857565 | 1145.6 | 4.6689
1156.6 | 2.297525 |  | 1149.57 | 1.279528 |  | 1149.52 | 3.858971 | 1145.7 | 4.6689
1156.68 | 2.298228 |  | 1149.61 | 1.280231 |  | 1149.6 | 3.858971 | 1145.7 | 4.6696
1156.76 | 2.298228 |  | 1149.65 | 1.280231 |  | 1149.68 | 3.859674 | 1145.8 | 4.6703
1156.85 | 2.298228 |  | 1149.73 | 1.280231 |  | 1149.76 | 3.860377 | 1145.9 | 4.6703
1156.93 | 2.298228 |  | 1149.81 | 1.280231 |  | 1149.84 | 3.860377 | 1146 | 4.671
1157.01 | 2.298228 |  | 1149.89 | 1.280934 |  | 1149.92 | 3.861079865 | 1146.1 | 4.6717
1157.1 | 2.298228 |  | 1149.97 | 1.280934 |  | 1150 | 3.861783 | 1146.1 | 4.6724
1157.18 | 2.298931 |  | 1150.05 | 1.281637 |  | 1150.08 | 3.862486 | 1146.2 | 4.6724
1157.26 | 2.298931 |  | 1150.13 | 1.281637 |  | 1150.16 | 3.862486 | 1146.3 | 4.6731
1157.35 | 2.298931 |  | 1150.21 | 1.281637 |  | 1150.24 | 3.863189 | 1146.4 | 4.6738
1157.43 | 2.299634 |  | 1150.29 | 1.28234 |  | 1150.32 | 3.863189 | 1146.4 | 4.6745
1157.51 | 2.299634 |  | 1150.36 | 1.28234 |  | 1150.39 | 3.863892 | 1146.5 | 4.6752
1157.6 | 2.299634 |  | 1150.44 | 1.28234 |  | 1150.47 | 3.865298 | 1146.6 | 4.6752
1157.68 | 2.299634 |  | 1150.52 | 1.283043 |  | 1150.55 | 3.865298 | 1146.7 | 4.6766
1157.76 | 2.299634 |  | 1150.6 | 1.283043 |  | 1150.63 | 3.865298 | 1146.8 | 4.6766
1157.85 | 2.30104 |  | 1150.68 | 1.283043 |  | 1150.71 | 3.866704162 | 1146.8 | 4.6766
1157.93 | 2.30104 |  | 1150.76 | 1.283746 |  | 1150.79 | 3.866704162 | 1146.9 | 4.678
1158.01 | 2.30104 |  | 1150.84 | 1.283746 |  | 1150.87 | 3.86811 | 1147 | 4.678
1158.1 | 2.30104 |  | 1150.92 | 1.284449 |  | 1150.95 | 3.86811 | 1147.1 | 4.6787
1158.18 | 2.30104 |  | 1151 | 1.284449 |  | 1151.03 | 3.868813 | 1147.2 | 4.6794
1158.26 | 2.30104 |  | 1151.08 | 1.284449 |  | 1151.11 | 3.869516 | 1147.2 | 4.6794
1158.35 | 2.30104 |  | 1151.16 | 1.285151856 |  | 1151.19 | 3.870219 | 1147.3 | 4.6801
1158.43 | 2.301744 |  | 1151.24 | 1.285151856 |  | 1151.27 | 3.870219 | 1147.4 | 4.6808
1158.51 | 2.301744 |  | 1151.31 | 1.285151856 |  | 1151.34 | 3.871625 | 1147.5 | 4.6808
1158.6 | 2.301744 |  | 1151.39 | 1.285855 |  | 1151.42 | 3.871625 | 1147.6 | 4.6822
1158.68 | 2.302447 |  | 1151.47 | 1.285855 |  | 1151.5 | 3.872328 | 1147.6 | 4.6822
1158.76 | 2.302447 |  | 1151.55 | 1.286558 |  | 1151.58 | 3.873031 | 1147.7 | 4.6836
1158.85 | 2.30315 |  | 1151.63 | 1.286558 |  | 1151.66 | 3.873031 | 1147.8 | 4.6836
1158.93 | 2.30315 |  | 1151.71 | 1.286558 |  | 1151.74 | 3.873735 | 1147.9 | 4.6843
1159.01 | 2.30315 |  | 1151.79 | 1.287261 |  | 1151.82 | 3.874438 | 1147.9 | 4.685
1159.1 | 2.303853 |  | 1151.87 | 1.287261 |  | 1151.9 | 3.874438 | 1147.9 | 4.685
1159.18 | 2.303853 |  | 1151.95 | 1.287261 |  | 1151.98 | 3.875141 | 1148 | 4.685
1159.26 | 2.303853 |  | 1152.03 | 1.287964 |  | 1152.06 | 3.875844 | 1148.1 | 4.6857
1159.35 | 2.303853 |  | 1152.11 | 1.287964 |  | 1152.14 | 3.876547 | 1148.2 | 4.6864
1159.43 | 2.303853 |  | 1152.19 | 1.288667 |  | 1152.22 | 3.87725 | 1148.3 | 4.6864
1159.51 | 2.304556 |  | 1152.26 | 1.288667 |  | 1152.29 | 3.87725 | 1148.3 | 4.6879
1159.6 | 2.305259 |  | 1152.34 | 1.287964 |  | 1152.37 | 3.877953 | 1148.4 | 4.6879
1159.68 | 2.305259 |  | 1152.42 | 1.288667 |  | 1152.38 | 3.878655793 | 1148.5 | 4.6879
1159.76 | 2.305259 |  | 1152.5 | 1.288667 |  | 1152.45 | 3.878655793 | 1148.6 | 4.6893
1159.85 | 2.305259 |  | 1152.58 | 1.28937 |  | 1152.53 | 3.878655793 | 1148.7 | 4.6893
1159.93 | 2.305259 |  | 1152.66 | 1.28937 |  | 1152.61 | 3.880062 | 1148.7 | 4.69
1160.01 | 2.305259 |  | 1152.74 | 1.28937 |  | 1152.69 | 3.880062 | 1148.8 | 4.6907
1160.1 | 2.305962 |  | 1152.82 | 1.290073 |  | 1152.77 | 3.880062 | 1148.9 | 4.6907
1160.18 | 2.305962 |  | 1152.9 | 1.28937 |  | 1152.85 | 3.881468 | 1149 | 4.6914
1160.26 | 2.305962 |  | 1152.98 | 1.290073 |  | 1152.93 | 3.881468 | 1149.1 | 4.6921
1160.35 | 2.306665 |  | 1153.06 | 1.290073 |  | 1153.01 | 3.881468 | 1149.1 | 4.6928
1160.43 | 2.306665 |  | 1153.14 | 1.290073 |  | 1153.02 | 3.882171 | 1149.2 | 4.6935
1160.51 | 2.306665 |  | 1153.21 | 1.290776153 |  | 1153.09 | 3.882874 | 1149.3 | 4.6935
1160.6 | 2.307367829 |  | 1153.29 | 1.290073 |  | 1153.17 | 3.882874 | 1149.4 | 4.6942
1160.68 | 2.307367829 |  | 1153.37 | 1.290073 |  | 1153.24 | 3.883577 | 1149.5 | 4.6949
1160.76 | 2.308071 |  | 1153.45 | 1.290776153 |  | 1153.32 | 3.88428009 | 1149.5 | 4.6956
1160.85 | 2.308071 |  | 1153.53 | 1.290776153 |  | 1153.4 | 3.88428009 | 1149.6 | 4.6956
1160.93 | 2.308071 |  | 1153.61 | 1.291479 |  | 1153.48 | 3.885686 | 1149.7 | 4.6963
1161.01 | 2.308071 |  | 1153.69 | 1.291479 |  | 1153.56 | 3.885686 | 1149.8 | 4.697
1161.1 | 2.308071 |  | 1153.74 | 1.291479 |  | 1153.64 | 3.885686 | 1149.8 | 4.697
1161.18 | 2.308071 |  | 1153.77 | 1.291479 |  | 1153.72 | 3.886389 | 1149.9 | 4.6984
1161.26 | 2.307367829 |  | 1153.85 | 1.291479 |  | 1153.8 | 3.887092 | 1150 | 4.6984
1161.35 | 2.308071 |  | 1153.93 | 1.291479 |  | 1153.88 | 3.887092 | 1150.1 | 4.6984
1161.43 | 2.309477 |  | 1154.01 | 1.292182 |  | 1153.96 | 3.888498 | 1150.2 | 4.6998
1161.51 | 2.309477 |  | 1154.09 | 1.292182 |  | 1154.04 | 3.888498 | 1150.3 | 4.6998
1161.6 | 2.309477 |  | 1154.16 | 1.292182 |  | 1154.12 | 3.889201 | 1150.3 | 4.7012
1161.68 | 2.309477 |  | 1154.24 | 1.292182 |  | 1154.19 | 3.889904387 | 1150.4 | 4.7012
1161.76 | 2.308774 |  | 1154.32 | 1.292182 |  | 1154.27 | 3.889904387 | 1150.5 | 4.7012
1161.85 | 2.308774 |  | 1154.4 | 1.292885 |  | 1154.35 | 3.890607 | 1150.6 | 4.7026
1161.93 | 2.309477 |  | 1154.48 | 1.292182 |  | 1154.43 | 3.89131 | 1150.6 | 4.7026
1162.01 | 2.309477 |  | 1154.56 | 1.292885 |  | 1154.51 | 3.892013 | 1150.7 | 4.7026
1162.1 | 2.309477 |  | 1154.64 | 1.292885 |  | 1154.59 | 3.892717 | 1150.8 | 4.704
1162.18 | 2.310883 |  | 1154.72 | 1.293588 |  | 1154.67 | 3.89342 | 1150.9 | 4.704
1162.26 | 2.310883 |  | 1154.8 | 1.293588 |  | 1154.75 | 3.89342 | 1151 | 4.7047
1162.35 | 2.310883 |  | 1154.88 | 1.293588 |  | 1154.83 | 3.894123 | 1151 | 4.7054
1162.43 | 2.310883 |  | 1154.96 | 1.293588 |  | 1154.91 | 3.894826 | 1151.1 | 4.7054
1162.51 | 2.310883 |  | 1155.04 | 1.294291 |  | 1154.99 | 3.894826 | 1151.2 | 4.7061
1162.6 | 2.310883 |  | 1155.11 | 1.293588 |  | 1155.07 | 3.895529 | 1151.3 | 4.7068
1162.68 | 2.310883 |  | 1155.19 | 1.294291 |  | 1155.14 | 3.896231721 | 1151.4 | 4.7075
1162.76 | 2.312289 |  | 1155.27 | 1.294291 |  | 1155.22 | 3.896231721 | 1151.4 | 4.7075
1162.85 | 2.312289 |  | 1155.35 | 1.294291 |  | 1155.3 | 3.896935 | 1151.5 | 4.7082
1162.93 | 2.312289 |  | 1155.43 | 1.294994 |  | 1155.38 | 3.897638 | 1151.6 | 4.7089
1163.01 | 2.312289 |  | 1155.51 | 1.294291 |  | 1155.46 | 3.897638 | 1151.7 | 4.7096
1163.1 | 2.312289 |  | 1155.59 | 1.294994 |  | 1155.54 | 3.899044 | 1151.8 | 4.7096
1163.18 | 2.312289 |  | 1155.67 | 1.294994 |  | 1155.62 | 3.899044 | 1151.8 | 4.7103
1163.26 | 2.312289 |  | 1155.75 | 1.294291 |  | 1155.7 | 3.90045 | 1151.9 | 4.7111
1163.35 | 2.312289 |  | 1155.83 | 1.294994 |  | 1155.78 | 3.90045 | 1151.9 | 4.7118
1163.37 | 2.313695 |  | 1155.91 | 1.294994 |  | 1155.86 | 3.901153 | 1152 | 4.7118
1163.43 | 2.312992126 |  | 1155.99 | 1.294994 |  | 1155.94 | 3.901856018 | 1152.1 | 4.7118
1163.51 | 2.313695 |  | 1156.06 | 1.294994 |  | 1156.02 | 3.901856018 | 1152.2 | 4.7132
1163.6 | 2.312992126 |  | 1156.14 | 1.294994 |  | 1156.09 | 3.902559 | 1152.2 | 4.7132
1163.68 | 2.313695 |  | 1156.22 | 1.295697 |  | 1156.17 | 3.903262 | 1152.3 | 4.7146
1163.76 | 2.313695 |  | 1156.3 | 1.294994 |  | 1156.25 | 3.903965 | 1152.4 | 4.7146
1163.84 | 2.313695 |  | 1156.38 | 1.295697 |  | 1156.33 | 3.904668 | 1152.5 | 4.7146
1163.92 | 2.313695 |  | 1156.46 | 1.295697 |  | 1156.41 | 3.904668 | 1152.5 | 4.716
1164 | 2.315101 |  | 1156.54 | 1.2964 |  | 1156.44 | 3.905371 | 1152.6 | 4.716
1164.08 | 2.315101 |  | 1156.62 | 1.295697 |  | 1156.49 | 3.905371 | 1152.7 | 4.7167
1164.16 | 2.315101 |  | 1156.7 | 1.2964 |  | 1156.57 | 3.906074 | 1152.8 | 4.7174
1164.24 | 2.315101 |  | 1156.78 | 1.2964 |  | 1156.65 | 3.906074 | 1152.9 | 4.7174
1164.32 | 2.315101 |  | 1156.86 | 1.2964 |  | 1156.73 | 3.906777 | 1152.9 | 4.7188
1164.4 | 2.315101 |  | 1156.94 | 1.2964 |  | 1156.81 | 3.907480315 | 1153 | 4.7188
1164.47 | 2.315101 |  | 1157.01 | 1.2964 |  | 1156.89 | 3.907480315 | 1153.1 | 4.7188
1164.55 | 2.315804 |  | 1157.09 | 1.297103 |  | 1156.97 | 3.908183 | 1153.2 | 4.7202
1164.63 | 2.315804 |  | 1157.17 | 1.2964 |  | 1157.04 | 3.908886 | 1153.3 | 4.7202
1164.71 | 2.315804 |  | 1157.25 | 1.297103 |  | 1157.12 | 3.908886 | 1153.3 | 4.7216
1164.79 | 2.316507 |  | 1157.33 | 1.2964 |  | 1157.2 | 3.909589 | 1153.4 | 4.7216
1164.87 | 2.316507 |  | 1157.41 | 1.2964 |  | 1157.28 | 3.910292 | 1153.5 | 4.7216
1164.95 | 2.316507 |  | 1157.41 | 1.297103 |  | 1157.36 | 3.910292 | 1153.6 | 4.723
1165.03 | 2.316507 |  | 1157.49 | 1.2964 |  | 1157.44 | 3.911699 | 1153.7 | 4.723
1165.11 | 2.316507 |  | 1157.57 | 1.297103 |  | 1157.44 | 3.911699 | 1153.7 | 4.7237
1165.19 | 2.316507 |  | 1157.65 | 1.297103 |  | 1157.52 | 3.911699 | 1153.8 | 4.7244
1165.27 | 2.31721 |  | 1157.73 | 1.297103 |  | 1157.6 | 3.912402 | 1153.9 | 4.7251
1165.35 | 2.317913 |  | 1157.81 | 1.297103 |  | 1157.68 | 3.912402 | 1154 | 4.7258
1165.42 | 2.317913 |  | 1157.89 | 1.297807 |  | 1157.76 | 3.913105 | 1154.1 | 4.7258
1165.5 | 2.317913 |  | 1157.96 | 1.297807 |  | 1157.84 | 3.913807649 | 1154.1 | 4.7265
1165.58 | 2.317913 |  | 1158.04 | 1.297807 |  | 1157.92 | 3.914511 | 1154.2 | 4.7272
1165.66 | 2.317913 |  | 1158.12 | 1.297807 |  | 1157.99 | 3.915214 | 1154.3 | 4.7279
1165.74 | 2.317913 |  | 1158.2 | 1.29851 |  | 1158.07 | 3.915214 | 1154.4 | 4.7286
1165.82 | 2.318616 |  | 1158.21 | 1.297807 |  | 1158.15 | 3.91662 | 1154.4 | 4.7286
1165.9 | 2.318616 |  | 1158.27 | 1.280934 |  | 1158.23 | 3.91662 | 1154.5 | 4.73
1165.98 | 2.319319 |  | 1158.28 | 1.280934 |  | 1158.31 | 3.91662 | 1154.6 | 4.73
1166.06 | 2.319319 |  | 1158.36 | 1.280231 |  | 1158.39 | 3.918026 | 1154.7 | 4.7307
1166.14 | 2.319319 |  | 1158.44 | 1.280231 |  | 1158.47 | 3.918026 | 1154.8 | 4.7314
1166.22 | 2.319319 |  | 1158.51 | 1.280231 |  | 1158.55 | 3.919431946 | 1154.8 | 4.7321
1166.3 | 2.319319 |  | 1158.59 | 1.280231 |  | 1158.63 | 3.919431946 | 1154.9 | 4.7321
1166.37 | 2.319319 |  | 1158.67 | 1.280231 |  | 1158.71 | 3.919431946 | 1155 | 4.7335
1166.45 | 2.320022 |  | 1158.75 | 1.280231 |  | 1158.79 | 3.920838 | 1155.1 | 4.7335
1166.53 | 2.320022 |  | 1158.83 | 1.280231 |  | 1158.87 | 3.920838 | 1155.2 | 4.735
1166.61 | 2.320022 |  | 1158.91 | 1.280231 |  | 1158.94 | 3.920838 | 1155.2 | 4.735
1166.69 | 2.320022 |  | 1158.99 | 1.280934 |  | 1159.02 | 3.922244 | 1155.3 | 4.735
1166.77 | 2.320726 |  | 1159.07 | 1.280934 |  | 1159.1 | 3.922244 | 1155.4 | 4.7364
1166.85 | 2.320726 |  | 1159.15 | 1.280934 |  | 1159.18 | 3.922244 | 1155.5 | 4.7364
1166.93 | 2.320726 |  | 1159.23 | 1.280934 |  | 1159.26 | 3.92365 | 1155.6 | 4.7364
1167.01 | 2.320726 |  | 1159.31 | 1.280934 |  | 1159.34 | 3.92365 | 1155.6 | 4.7378
1167.09 | 2.321429 |  | 1159.39 | 1.280934 |  | 1159.42 | 3.92365 | 1155.7 | 4.7378
1167.17 | 2.321429 |  | 1159.46 | 1.280934 |  | 1159.5 | 3.925056243 | 1155.8 | 4.7392
1167.25 | 2.321429 |  | 1159.54 | 1.280934 |  | 1159.58 | 3.925056243 | 1155.9 | 4.7392
1167.32 | 2.321429 |  | 1159.62 | 1.280934 |  | 1159.66 | 3.925759 | 1155.9 | 4.7392
1167.4 | 2.322132 |  | 1159.7 | 1.280934 |  | 1159.74 | 3.926462 | 1156 | 4.7399
1167.48 | 2.322132 |  | 1159.78 | 1.280934 |  | 1159.82 | 3.926462 | 1156 | 4.7406
1167.56 | 2.322132 |  | 1159.86 | 1.280934 |  | 1159.89 | 3.927868 | 1156.1 | 4.7406
1167.64 | 2.322132 |  | 1159.94 | 1.280934 |  | 1159.97 | 3.927868 | 1156.2 | 4.742
1167.72 | 2.322835 |  | 1160.02 | 1.280934 |  | 1160.05 | 3.927868 | 1156.2 | 4.742
1167.8 | 2.323538 |  | 1160.1 | 1.281637 |  | 1160.13 | 3.929274 | 1156.3 | 4.742
1167.88 | 2.323538 |  | 1160.18 | 1.281637 |  | 1160.21 | 3.929274 | 1156.3 | 4.7434
1167.96 | 2.322835 |  | 1160.26 | 1.281637 |  | 1160.29 | 3.929978 | 1156.4 | 4.7434
1168.04 | 2.323538 |  | 1160.34 | 1.281637 |  | 1160.37 | 3.929978 | 1156.5 | 4.7441
1168.12 | 2.323538 |  | 1160.41 | 1.281637 |  | 1160.45 | 3.931384 | 1156.6 | 4.7448
1168.2 | 2.324241 |  | 1160.49 | 1.281637 |  | 1160.53 | 3.931384 | 1156.7 | 4.7455
1168.27 | 2.324241 |  | 1160.57 | 1.281637 |  | 1160.61 | 3.932087 | 1156.7 | 4.7455
1168.35 | 2.324241 |  | 1160.65 | 1.281637 |  | 1160.68 | 3.93279 | 1156.8 | 4.7469
1168.43 | 2.324241 |  | 1160.73 | 1.281637 |  | 1160.69 | 3.93279 | 1156.9 | 4.7469
1168.51 | 2.324943757 |  | 1160.81 | 1.281637 |  | 1160.77 | 3.93279 | 1157 | 4.7476
1168.59 | 2.324943757 |  | 1160.89 | 1.281637 |  | 1160.84 | 3.933493 | 1157.1 | 4.7483
1168.67 | 2.324943757 |  | 1160.97 | 1.281637 |  | 1160.92 | 3.934196 | 1157.1 | 4.7483
1168.75 | 2.324943757 |  | 1160.99 | 1.281637 |  | 1161 | 3.934196 | 1157.2 | 4.749
1168.83 | 2.324943757 |  | 1161.07 | 1.281637 |  | 1161.08 | 3.934899 | 1157.3 | 4.7497
1168.91 | 2.325647 |  | 1161.16 | 1.281637 |  | 1161.16 | 3.935602 | 1157.4 | 4.7504
1168.99 | 2.325647 |  | 1161.24 | 1.28234 |  | 1161.24 | 3.935602 | 1157.4 | 4.7511
1169.07 | 2.325647 |  | 1161.32 | 1.28234 |  | 1161.32 | 3.936305 | 1157.5 | 4.7511
1169.15 | 2.32635 |  | 1161.41 | 1.28234 |  | 1161.4 | 3.937007874 | 1157.6 | 4.7518
1169.22 | 2.32635 |  | 1161.49 | 1.283043 |  | 1161.48 | 3.937007874 | 1157.7 | 4.7525
1169.3 | 2.32635 |  | 1161.57 | 1.283043 |  | 1161.56 | 3.937711 | 1157.8 | 4.7532
1169.38 | 2.32635 |  | 1161.66 | 1.283746 |  | 1161.64 | 3.938414 | 1157.8 | 4.7539
1169.46 | 2.327053 |  | 1161.74 | 1.283746 |  | 1161.72 | 3.939117 | 1157.9 | 4.7539
1169.54 | 2.327053 |  | 1161.82 | 1.284449 |  | 1161.79 | 3.93982 | 1158 | 4.7546
1169.62 | 2.327053 |  | 1161.91 | 1.284449 |  | 1161.87 | 3.93982 | 1158.1 | 4.7553
1169.7 | 2.327053 |  | 1161.99 | 1.284449 |  | 1161.95 | 3.93982 | 1158.2 | 4.7553
1169.78 | 2.327756 |  | 1162.07 | 1.285151856 |  | 1161.97 | 3.940523 | 1158.2 | 4.7567
1169.86 | 2.327756 |  | 1162.16 | 1.285151856 |  | 1162.03 | 3.940523 | 1158.3 | 4.7567
1169.94 | 2.327756 |  | 1162.24 | 1.285151856 |  | 1162.11 | 3.941226 | 1158.4 | 4.7575
1170.02 | 2.327756 |  | 1162.32 | 1.285855 |  | 1162.19 | 3.941929 | 1158.5 | 4.7582
1170.1 | 2.328459 |  | 1162.41 | 1.285855 |  | 1162.27 | 3.941929 | 1158.6 | 4.7582
1170.17 | 2.328459 |  | 1162.49 | 1.286558 |  | 1162.35 | 3.942632171 | 1158.6 | 4.7589
1170.25 | 2.329162 |  | 1162.57 | 1.286558 |  | 1162.43 | 3.943335 | 1158.7 | 4.7596
1170.33 | 2.329162 |  | 1162.66 | 1.287261 |  | 1162.51 | 3.944038 | 1158.8 | 4.761
1170.41 | 2.329162 |  | 1162.74 | 1.287261 |  | 1162.59 | 3.944038 | 1158.9 | 4.761
1170.49 | 2.328459 |  | 1162.82 | 1.287964 |  | 1162.67 | 3.944741 | 1159 | 4.761
1170.57 | 2.329162 |  | 1162.91 | 1.287964 |  | 1162.74 | 3.945444 | 1159 | 4.7624
1170.65 | 2.329162 |  | 1162.99 | 1.288667 |  | 1162.82 | 3.945444 | 1159.1 | 4.7631
1170.73 | 2.329865 |  | 1163.07 | 1.288667 |  | 1162.9 | 3.946147 | 1159.2 | 4.7631
1170.81 | 2.329865 |  | 1163.16 | 1.288667 |  | 1162.98 | 3.94685 | 1159.3 | 4.7638
1170.89 | 2.329865 |  | 1163.24 | 1.28937 |  | 1163.06 | 3.94685 | 1159.3 | 4.7645
1170.97 | 2.329865 |  | 1163.32 | 1.28937 |  | 1163.14 | 3.948256 | 1159.4 | 4.7652
1171.05 | 2.329865 |  | 1163.41 | 1.28937 |  | 1163.22 | 3.948256 | 1159.5 | 4.7659
1171.12 | 2.329865 |  | 1163.49 | 1.290073 |  | 1163.3 | 3.948256 | 1159.6 | 4.7659
1171.2 | 2.330568054 |  | 1163.57 | 1.290776153 |  | 1163.38 | 3.949663 | 1159.7 | 4.7666
1171.28 | 2.331271 |  | 1163.66 | 1.290776153 |  | 1163.46 | 3.949663 | 1159.8 | 4.7666
1171.36 | 2.331271 |  | 1163.74 | 1.290776153 |  | 1163.54 | 3.949663 | 1159.8 | 4.7673
1171.44 | 2.331974 |  | 1163.82 | 1.291479 |  | 1163.62 | 3.951069 | 1159.8 | 4.7673
1171.52 | 2.331974 |  | 1163.91 | 1.291479 |  | 1163.64 | 3.951069 | 1159.9 | 4.768
1171.6 | 2.331974 |  | 1163.99 | 1.291479 |  | 1163.72 | 3.951069 | 1160 | 4.768
1171.68 | 2.331974 |  | 1164.07 | 1.292182 |  | 1163.79 | 3.951772 | 1160.1 | 4.7687
1171.76 | 2.331974 |  | 1164.16 | 1.292182 |  | 1163.87 | 3.952475 | 1160.1 | 4.7694
1171.84 | 2.332677 |  | 1164.24 | 1.292885 |  | 1163.95 | 3.952475 | 1160.2 | 4.7701
1171.92 | 2.332677 |  | 1164.32 | 1.292885 |  | 1164.03 | 3.953178 | 1160.3 | 4.7701
1172 | 2.33338 |  | 1164.41 | 1.293588 |  | 1164.11 | 3.953881 | 1160.3 | 4.7708
1172.07 | 2.33338 |  | 1164.49 | 1.293588 |  | 1164.19 | 3.954583802 | 1160.4 | 4.7708
1172.15 | 2.33338 |  | 1164.57 | 1.293588 |  | 1164.27 | 3.955287 | 1160.5 | 4.7715
1172.23 | 2.33338 |  | 1164.66 | 1.294291 |  | 1164.35 | 3.955287 | 1160.5 | 4.7715
1172.31 | 2.33338 |  | 1164.74 | 1.294291 |  | 1164.43 | 3.95599 | 1160.6 | 4.7722
1172.39 | 2.334083 |  | 1164.82 | 1.294291 |  | 1164.51 | 3.956693 | 1160.7 | 4.7729
1172.47 | 2.334786 |  | 1164.91 | 1.294994 |  | 1164.59 | 3.957396 | 1160.8 | 4.7736
1172.55 | 2.334786 |  | 1164.98 | 1.295697 |  | 1164.67 | 3.957396 | 1160.9 | 4.7743
1172.63 | 2.334083 |  | 1164.99 | 1.295697 |  | 1164.74 | 3.957396 | 1160.9 | 4.7743
1172.71 | 2.334083 |  | 1165.07 | 1.295697 |  | 1164.82 | 3.958802 | 1161 | 4.7757
1172.79 | 2.334786 |  | 1165.16 | 1.295697 |  | 1164.9 | 3.958802 | 1161.1 | 4.7757
1172.87 | 2.334786 |  | 1165.24 | 1.2964 |  | 1164.98 | 3.960208099 | 1161.2 | 4.7757
1172.95 | 2.334786 |  | 1165.32 | 1.2964 |  | 1165.06 | 3.960208099 | 1161.3 | 4.7771
1173.02 | 2.335489 |  | 1165.41 | 1.297103 |  | 1165.14 | 3.960208099 | 1161.3 | 4.7771
1173.1 | 2.335489 |  | 1165.49 | 1.297103 |  | 1165.22 | 3.961614 | 1161.4 | 4.7778
1173.18 | 2.336192351 |  | 1165.57 | 1.297103 |  | 1165.3 | 3.961614 | 1161.5 | 4.7785
1173.26 | 2.335489 |  | 1165.66 | 1.297103 |  | 1165.38 | 3.962317 | 1161.6 | 4.7785
1173.34 | 2.336192351 |  | 1165.74 | 1.297807 |  | 1165.46 | 3.96302 | 1161.7 | 4.7799
1173.42 | 2.336192351 |  | 1165.82 | 1.297103 |  | 1165.54 | 3.96302 | 1161.7 | 4.7799
1173.5 | 2.336192351 |  | 1165.91 | 1.29851 |  | 1165.62 | 3.964426 | 1161.8 | 4.7807
1173.58 | 2.336895 |  | 1165.99 | 1.297807 |  | 1165.69 | 3.964426 | 1161.9 | 4.7814
1173.66 | 2.337598 |  | 1166.07 | 1.297807 |  | 1165.77 | 3.964426 | 1162 | 4.7821
1173.74 | 2.337598 |  | 1166.16 | 1.29851 |  | 1165.85 | 3.965832396 | 1162 | 4.7828
1173.82 | 2.337598 |  | 1166.24 | 1.29851 |  | 1165.93 | 3.965832396 | 1162.1 | 4.7828
1173.9 | 2.337598 |  | 1166.32 | 1.299213 |  | 1166.01 | 3.967238 | 1162.2 | 4.7842
1173.97 | 2.337598 |  | 1166.41 | 1.299213 |  | 1166.09 | 3.967238 | 1162.3 | 4.7842
1174.05 | 2.337598 |  | 1166.49 | 1.299213 |  | 1166.17 | 3.967238 | 1162.4 | 4.7849
1174.13 | 2.337598 |  | 1166.57 | 1.299916 |  | 1166.25 | 3.968645 | 1162.4 | 4.7856
1174.21 | 2.339004 |  | 1166.66 | 1.299916 |  | 1166.33 | 3.968645 | 1162.5 | 4.7856
1174.29 | 2.339004 |  | 1166.74 | 1.300619 |  | 1166.41 | 3.969348 | 1162.6 | 4.7863
1174.37 | 2.339004 |  | 1166.82 | 1.300619 |  | 1166.49 | 3.970051 | 1162.7 | 4.787
1174.45 | 2.339004 |  | 1166.91 | 1.300619 |  | 1166.57 | 3.970051 | 1162.8 | 4.7877
1174.53 | 2.339004 |  | 1166.99 | 1.301322 |  | 1166.64 | 3.971457 | 1162.8 | 4.7884
1174.61 | 2.339004 |  | 1167.07 | 1.301322 |  | 1166.72 | 3.971457 | 1162.9 | 4.7884
1174.69 | 2.339004 |  | 1167.16 | 1.302025 |  | 1166.8 | 3.971457 | 1163 | 4.7898
1174.77 | 2.339708 |  | 1167.24 | 1.302025 |  | 1166.88 | 3.972863 | 1163.1 | 4.7898
1174.85 | 2.340411 |  | 1167.32 | 1.301322 |  | 1166.96 | 3.972863 | 1163.2 | 4.7905
1174.92 | 2.340411 |  | 1167.41 | 1.302025 |  | 1167.04 | 3.973566 | 1163.2 | 4.7912
1175 | 2.340411 |  | 1167.49 | 1.302025 |  | 1167.12 | 3.974269 | 1163.3 | 4.7912
1175.08 | 2.340411 |  | 1167.57 | 1.302727784 |  | 1167.2 | 3.974269 | 1163.4 | 4.7926
1175.16 | 2.340411 |  | 1167.66 | 1.302727784 |  | 1167.28 | 3.974972 | 1163.5 | 4.7926
1175.22 | 2.341114 |  | 1167.74 | 1.302727784 |  | 1167.36 | 3.975675 | 1163.6 | 4.7933
1175.24 | 2.341114 |  | 1167.82 | 1.302727784 |  | 1167.44 | 3.975675 | 1163.6 | 4.794
1175.32 | 2.341114 |  | 1167.91 | 1.302727784 |  | 1167.52 | 3.977081 | 1163.7 | 4.7947
1175.34 | 2.341817 |  | 1167.99 | 1.303431 |  | 1167.59 | 3.977081 | 1163.7 | 4.7954
1175.4 | 2.341114 |  | 1168.07 | 1.303431 |  | 1167.67 | 3.977081 | 1163.8 | 4.7954
1175.48 | 2.341817 |  | 1168.16 | 1.304134 |  | 1167.69 | 3.978487 | 1163.9 | 4.7954
1175.56 | 2.341817 |  | 1168.24 | 1.304134 |  | 1167.75 | 3.978487 | 1163.9 | 4.7961
1175.64 | 2.341817 |  | 1168.32 | 1.303431 |  | 1167.83 | 3.978487 | 1164 | 4.7968
1175.72 | 2.341817 |  | 1168.41 | 1.304134 |  | 1167.91 | 3.97919 | 1164.1 | 4.7968
1175.8 | 2.342519685 |  | 1168.49 | 1.304134 |  | 1167.94 | 3.979893 | 1164.2 | 4.7982
1175.87 | 2.342519685 |  | 1168.57 | 1.304837 |  | 1167.99 | 3.979893 | 1164.3 | 4.7982
1175.95 | 2.343223 |  | 1168.66 | 1.304837 |  | 1168.07 | 3.980596 | 1164.3 | 4.7982
1176.03 | 2.343223 |  | 1168.74 | 1.30554 |  | 1168.15 | 3.981299 | 1164.3 | 4.7996
1176.11 | 2.343223 |  | 1168.82 | 1.304837 |  | 1168.23 | 3.981299 | 1164.4 | 4.7996
1176.19 | 2.343223 |  | 1168.91 | 1.304837 |  | 1168.31 | 3.982002 | 1164.5 | 4.7996
1176.27 | 2.343223 |  | 1168.99 | 1.30554 |  | 1168.39 | 3.982002 | 1164.6 | 4.801
1176.35 | 2.343926 |  | 1169.07 | 1.30554 |  | 1168.47 | 3.982705 | 1164.7 | 4.801
1176.43 | 2.343926 |  | 1169.09 | 1.306243 |  | 1168.54 | 3.983408324 | 1164.7 | 4.8017
1176.51 | 2.343926 |  | 1169.16 | 1.30554 |  | 1168.62 | 3.984111 | 1164.8 | 4.8024
1176.59 | 2.344629 |  | 1169.24 | 1.30554 |  | 1168.7 | 3.984814 | 1164.9 | 4.8024
1176.67 | 2.344629 |  | 1169.32 | 1.306243 |  | 1168.78 | 3.984814 | 1165 | 4.8031
1176.75 | 2.344629 |  | 1169.41 | 1.306243 |  | 1168.86 | 3.985517 | 1165.1 | 4.8039
1176.82 | 2.344629 |  | 1169.49 | 1.306243 |  | 1168.94 | 3.98622 | 1165.1 | 4.8046
1176.9 | 2.345332 |  | 1169.57 | 1.306243 |  | 1169.02 | 3.98622 | 1165.2 | 4.8053
1176.98 | 2.345332 |  | 1169.66 | 1.306946 |  | 1169.1 | 3.986924 | 1165.3 | 4.806
1177.06 | 2.345332 |  | 1169.74 | 1.306243 |  | 1169.18 | 3.987627 | 1165.4 | 4.806
1177.14 | 2.346035 |  | 1169.82 | 1.306946 |  | 1169.26 | 3.98833 | 1165.4 | 4.8074
1177.22 | 2.346035 |  | 1169.91 | 1.306946 |  | 1169.34 | 3.989033 | 1165.5 | 4.8074
1177.3 | 2.346035 |  | 1169.99 | 1.306946 |  | 1169.42 | 3.989033 | 1165.6 | 4.8081
1177.38 | 2.346035 |  | 1170.07 | 1.306946 |  | 1169.49 | 3.989735658 | 1165.7 | 4.8088
1177.46 | 2.346738 |  | 1170.16 | 1.307649 |  | 1169.57 | 3.990439 | 1165.8 | 4.8088
1177.54 | 2.346738 |  | 1170.23 | 1.307649 |  | 1169.65 | 3.991142 | 1165.8 | 4.8102
1177.62 | 2.346738 |  | 1170.24 | 1.307649 |  | 1169.73 | 3.991142 | 1165.9 | 4.8102
1177.7 | 2.346738 |  | 1170.32 | 1.307649 |  | 1169.81 | 3.991845 | 1166 | 4.8109
1177.77 | 2.347441 |  | 1170.41 | 1.307649 |  | 1169.89 | 3.992548 | 1166.1 | 4.8116
1177.85 | 2.347441 |  | 1170.49 | 1.308352081 |  | 1169.97 | 3.993251 | 1166.2 | 4.8123
1177.93 | 2.347441 |  | 1170.57 | 1.307649 |  | 1170.05 | 3.993251 | 1166.2 | 4.813
1178.01 | 2.348143982 |  | 1170.66 | 1.307649 |  | 1170.13 | 3.993954 | 1166.3 | 4.813
1178.09 | 2.348143982 |  | 1170.74 | 1.307649 |  | 1170.21 | 3.994657 | 1166.4 | 4.8137
1178.17 | 2.348143982 |  | 1170.82 | 1.308352081 |  | 1170.29 | 3.995359955 | 1166.5 | 4.8144
1178.25 | 2.348143982 |  | 1170.91 | 1.308352081 |  | 1170.37 | 3.995359955 | 1166.6 | 4.8144
1178.33 | 2.348143982 |  | 1170.99 | 1.308352081 |  | 1170.44 | 3.996063 | 1166.6 | 4.8151
1178.41 | 2.348847 |  | 1171.07 | 1.309055 |  | 1170.52 | 3.996766 | 1166.7 | 4.8158
1178.49 | 2.348847 |  | 1171.16 | 1.309055 |  | 1170.6 | 3.997469 | 1166.8 | 4.8165
1178.57 | 2.348847 |  | 1171.24 | 1.308352081 |  | 1170.68 | 3.997469 | 1166.9 | 4.8172
1178.65 | 2.34955 |  | 1171.32 | 1.309055 |  | 1170.76 | 3.998172 | 1166.9 | 4.8172
1178.72 | 2.34955 |  | 1171.41 | 1.309055 |  | 1170.84 | 3.998875 | 1167 | 4.8179
1178.8 | 2.34955 |  | 1171.49 | 1.309055 |  | 1170.92 | 3.999578 | 1167.1 | 4.8186
1178.88 | 2.34955 |  | 1171.57 | 1.309758 |  | 1171 | 4.000281 | 1167.2 | 4.8186
1178.96 | 2.34955 |  | 1171.66 | 1.309758 |  | 1171.08 | 4.000984252 | 1167.3 | 4.82
1179.04 | 2.34955 |  | 1171.74 | 1.309758 |  | 1171.16 | 4.000984252 | 1167.3 | 4.82
1179.12 | 2.350253 |  | 1171.82 | 1.309758 |  | 1171.24 | 4.001687 | 1167.4 | 4.8207
1179.2 | 2.350956 |  | 1171.91 | 1.310461 |  | 1171.32 | 4.00239 | 1167.5 | 4.8214
1179.28 | 2.350956 |  | 1171.99 | 1.309758 |  | 1171.39 | 4.003093 | 1167.5 | 4.8221
1179.36 | 2.350956 |  | 1172.07 | 1.309758 |  | 1171.47 | 4.003093 | 1167.6 | 4.8221
1179.44 | 2.350956 |  | 1172.16 | 1.310461 |  | 1171.55 | 4.004499 | 1167.7 | 4.8221
1179.52 | 2.350956 |  | 1172.24 | 1.309758 |  | 1171.63 | 4.004499 | 1167.7 | 4.8228
1179.6 | 2.350956 |  | 1172.32 | 1.310461 |  | 1171.67 | 4.005906 | 1167.8 | 4.8235
1179.67 | 2.351659 |  | 1172.41 | 1.310461 |  | 1171.71 | 4.005906 | 1167.9 | 4.8235
1179.75 | 2.352362 |  | 1172.48 | 1.310461 |  | 1171.79 | 4.005906 | 1168 | 4.8249
1179.83 | 2.353065 |  | 1172.49 | 1.310461 |  | 1171.87 | 4.005906 | 1168 | 4.8249
1179.91 | 2.353065 |  | 1172.57 | 1.310461 |  | 1171.95 | 4.007312 | 1168.1 | 4.8249
1179.99 | 2.353065 |  | 1172.66 | 1.311164 |  | 1172.03 | 4.007312 | 1168.2 | 4.8263
1180.07 | 2.353065 |  | 1172.67 | 1.310461 |  | 1172.11 | 4.008015 | 1168.2 | 4.8263
1180.15 | 2.353065 |  | 1172.74 | 1.310461 |  | 1172.13 | 4.008718 | 1168.3 | 4.8271
1180.23 | 2.353065 |  | 1172.82 | 1.311164 |  | 1172.19 | 4.008718 | 1168.4 | 4.8278
1180.31 | 2.353065 |  | 1172.91 | 1.311164 |  | 1172.27 | 4.008718 | 1168.5 | 4.8285
1180.39 | 2.353065 |  | 1172.98 | 1.292182 |  | 1172.34 | 4.009421 | 1168.6 | 4.8285
1180.47 | 2.354471 |  | 1172.98 | 1.292182 |  | 1172.42 | 4.010124 | 1168.6 | 4.8292
1180.55 | 2.354471 |  | 1173.07 | 1.292885 |  | 1172.5 | 4.010124 | 1168.7 | 4.8299
1180.62 | 2.354471 |  | 1173.15 | 1.292885 |  | 1172.58 | 4.01153 | 1168.8 | 4.8306
1180.7 | 2.354471 |  | 1173.23 | 1.292885 |  | 1172.66 | 4.01153 | 1168.9 | 4.8306
1180.78 | 2.354471 |  | 1173.32 | 1.292885 |  | 1172.74 | 4.012233 | 1168.9 | 4.8313
1180.86 | 2.354471 |  | 1173.4 | 1.292885 |  | 1172.82 | 4.012935883 | 1169 | 4.832
1180.94 | 2.354471 |  | 1173.48 | 1.292885 |  | 1172.9 | 4.012935883 | 1169.1 | 4.8327
1181.02 | 2.354471 |  | 1173.57 | 1.292885 |  | 1172.98 | 4.014342 | 1169.2 | 4.8327
1181.1 | 2.355877 |  | 1173.65 | 1.292885 |  | 1173.06 | 4.014342 | 1169.3 | 4.8341
1181.18 | 2.355877 |  | 1173.73 | 1.292885 |  | 1173.14 | 4.015045 | 1169.3 | 4.8341
1181.26 | 2.355877 |  | 1173.82 | 1.292885 |  | 1173.22 | 4.015748 | 1169.4 | 4.8348
1181.34 | 2.355877 |  | 1173.9 | 1.292885 |  | 1173.29 | 4.015748 | 1169.5 | 4.8355
1181.42 | 2.355877 |  | 1173.98 | 1.292885 |  | 1173.37 | 4.017154 | 1169.6 | 4.8355
1181.5 | 2.355877 |  | 1174.07 | 1.292885 |  | 1173.45 | 4.017154 | 1169.7 | 4.8369
1181.57 | 2.357283 |  | 1174.15 | 1.292885 |  | 1173.53 | 4.017154 | 1169.7 | 4.8369
1181.65 | 2.35658 |  | 1174.23 | 1.292885 |  | 1173.61 | 4.01856018 | 1169.8 | 4.8376
1181.73 | 2.357283 |  | 1174.32 | 1.292885 |  | 1173.69 | 4.01856018 | 1169.9 | 4.8383
1181.81 | 2.35658 |  | 1174.4 | 1.292885 |  | 1173.77 | 4.019263 | 1170 | 4.8383
1181.89 | 2.357283 |  | 1174.48 | 1.292885 |  | 1173.85 | 4.019966 | 1170.1 | 4.8397
1181.97 | 2.357283 |  | 1174.57 | 1.292885 |  | 1173.93 | 4.020669 | 1170.1 | 4.8397
1182.05 | 2.357283 |  | 1174.65 | 1.292885 |  | 1174.01 | 4.021372 | 1170.2 | 4.8411
1182.13 | 2.357987 |  | 1174.73 | 1.292885 |  | 1174.09 | 4.021372 | 1170.3 | 4.8411
1182.21 | 2.357987 |  | 1174.82 | 1.292885 |  | 1174.17 | 4.022075 | 1170.4 | 4.8425
1182.29 | 2.357987 |  | 1174.9 | 1.292885 |  | 1174.24 | 4.022778 | 1170.4 | 4.8425
1182.37 | 2.357987 |  | 1174.98 | 1.292885 |  | 1174.32 | 4.023481 | 1170.5 | 4.8432
1182.45 | 2.35869 |  | 1175.07 | 1.292885 |  | 1174.4 | 4.024184 | 1170.6 | 4.8439
1182.52 | 2.35869 |  | 1175.15 | 1.292885 |  | 1174.48 | 4.024184 | 1170.7 | 4.8439
1182.6 | 2.35869 |  | 1175.23 | 1.292885 |  | 1174.56 | 4.025591 | 1170.8 | 4.8453
1182.68 | 2.359393 |  | 1175.32 | 1.292885 |  | 1174.64 | 4.025591 | 1170.8 | 4.8453
1182.76 | 2.359393 |  | 1175.4 | 1.292885 |  | 1174.72 | 4.026294 | 1170.9 | 4.8467
1182.84 | 2.360095613 |  | 1175.48 | 1.292885 |  | 1174.8 | 4.026997 | 1171 | 4.8467
1182.92 | 2.360095613 |  | 1175.57 | 1.292885 |  | 1174.88 | 4.026997 | 1171.1 | 4.8474
1183 | 2.360095613 |  | 1175.65 | 1.293588 |  | 1174.96 | 4.028403 | 1171.2 | 4.8481
1183.08 | 2.360095613 |  | 1175.73 | 1.293588 |  | 1175.04 | 4.028403 | 1171.2 | 4.8488
1183.16 | 2.360095613 |  | 1175.82 | 1.294291 |  | 1175.12 | 4.029106 | 1171.3 | 4.8488
1183.24 | 2.360095613 |  | 1175.9 | 1.294291 |  | 1175.19 | 4.029809 | 1171.4 | 4.8495
1183.32 | 2.360095613 |  | 1175.98 | 1.294291 |  | 1175.27 | 4.029809 | 1171.5 | 4.8503
1183.4 | 2.361502 |  | 1176.07 | 1.294994 |  | 1175.35 | 4.031215 | 1171.6 | 4.851
1183.47 | 2.361502 |  | 1176.15 | 1.294994 |  | 1175.43 | 4.031215 | 1171.6 | 4.8517
1183.55 | 2.361502 |  | 1176.23 | 1.294994 |  | 1175.51 | 4.031918 | 1171.7 | 4.8524
1183.63 | 2.361502 |  | 1176.32 | 1.295697 |  | 1175.59 | 4.032621 | 1171.7 | 4.8524
1183.71 | 2.361502 |  | 1176.4 | 1.2964 |  | 1175.67 | 4.032621 | 1171.8 | 4.8524
1183.79 | 2.362205 |  | 1176.48 | 1.2964 |  | 1175.71 | 4.034027 | 1171.8 | 4.8531
1183.87 | 2.362205 |  | 1176.57 | 1.297103 |  | 1175.75 | 4.034027 | 1171.9 | 4.8538
1183.95 | 2.362908 |  | 1176.65 | 1.297103 |  | 1175.83 | 4.034027 | 1171.9 | 4.8538
1184.03 | 2.362908 |  | 1176.73 | 1.297103 |  | 1175.91 | 4.034027 | 1172 | 4.8538
1184.11 | 2.362205 |  | 1176.82 | 1.297807 |  | 1175.99 | 4.035433 | 1172.1 | 4.8552
1184.19 | 2.362908 |  | 1176.9 | 1.297807 |  | 1176.07 | 4.035433 | 1172.2 | 4.8552
1184.27 | 2.362908 |  | 1176.98 | 1.29851 |  | 1176.11 | 4.036136108 | 1172.3 | 4.8566
1184.35 | 2.362908 |  | 1177.07 | 1.29851 |  | 1176.14 | 4.036839 | 1172.3 | 4.8566
1184.42 | 2.362908 |  | 1177.15 | 1.299213 |  | 1176.22 | 4.036839 | 1172.4 | 4.8566
1184.5 | 2.363611 |  | 1177.23 | 1.299213 |  | 1176.3 | 4.036839 | 1172.5 | 4.858
1184.58 | 2.364314 |  | 1177.32 | 1.299916 |  | 1176.38 | 4.038245 | 1172.6 | 4.858
1184.66 | 2.364314 |  | 1177.4 | 1.299213 |  | 1176.46 | 4.038245 | 1172.7 | 4.8594
1184.74 | 2.364314 |  | 1177.48 | 1.299916 |  | 1176.54 | 4.039651 | 1172.7 | 4.8594
1184.82 | 2.364314 |  | 1177.57 | 1.299916 |  | 1176.62 | 4.039651 | 1172.8 | 4.8601
1184.9 | 2.365017 |  | 1177.65 | 1.299916 |  | 1176.7 | 4.039651 | 1172.9 | 4.8608
1184.98 | 2.365017 |  | 1177.73 | 1.300619 |  | 1176.78 | 4.041057 | 1173 | 4.8608
1185.06 | 2.365017 |  | 1177.82 | 1.300619 |  | 1176.86 | 4.041057 | 1173.1 | 4.8622
1185.14 | 2.36571991 |  | 1177.9 | 1.301322 |  | 1176.94 | 4.04176 | 1173.1 | 4.8629
1185.22 | 2.36571991 |  | 1177.98 | 1.301322 |  | 1177.02 | 4.04176 | 1173.2 | 4.8636
1185.3 | 2.36571991 |  | 1178.07 | 1.302025 |  | 1177.09 | 4.042463 | 1173.3 | 4.8636
1185.37 | 2.36571991 |  | 1178.15 | 1.302025 |  | 1177.17 | 4.043166 | 1173.4 | 4.8643
1185.45 | 2.36571991 |  | 1178.23 | 1.302727784 |  | 1177.25 | 4.043166 | 1173.5 | 4.865
1185.53 | 2.366423 |  | 1178.32 | 1.302727784 |  | 1177.33 | 4.044573 | 1173.5 | 4.8657
1185.61 | 2.366423 |  | 1178.4 | 1.302727784 |  | 1177.41 | 4.044573 | 1173.6 | 4.8657
1185.69 | 2.366423 |  | 1178.48 | 1.303431 |  | 1177.49 | 4.045979 | 1173.7 | 4.8664
1185.77 | 2.367126 |  | 1178.57 | 1.303431 |  | 1177.57 | 4.045979 | 1173.8 | 4.8671
1185.85 | 2.367126 |  | 1178.65 | 1.304134 |  | 1177.65 | 4.047385 | 1173.8 | 4.8671
1185.93 | 2.367126 |  | 1178.73 | 1.304134 |  | 1177.73 | 4.047385 | 1173.9 | 4.8685
1186.01 | 2.367126 |  | 1178.82 | 1.304134 |  | 1177.81 | 4.048087739 | 1174 | 4.8685
1186.09 | 2.367829 |  | 1178.9 | 1.304837 |  | 1177.89 | 4.048791 | 1174.1 | 4.8692
1186.17 | 2.367126 |  | 1178.98 | 1.304837 |  | 1177.97 | 4.048791 | 1174.2 | 4.8699
1186.25 | 2.367829 |  | 1179.07 | 1.30554 |  | 1178.04 | 4.049494 | 1174.3 | 4.8699
1186.32 | 2.368532 |  | 1179.15 | 1.30554 |  | 1178.12 | 4.050197 | 1174.3 | 4.8713
1186.4 | 2.368532 |  | 1179.22 | 1.306243 |  | 1178.2 | 4.050197 | 1174.4 | 4.8713
1186.48 | 2.368532 |  | 1179.23 | 1.306243 |  | 1178.28 | 4.051603 | 1174.5 | 4.872
1186.56 | 2.368532 |  | 1179.32 | 1.306243 |  | 1178.36 | 4.051603 | 1174.6 | 4.8728
1186.64 | 2.368532 |  | 1179.4 | 1.306243 |  | 1178.44 | 4.052306 | 1174.6 | 4.8728
1186.72 | 2.368532 |  | 1179.48 | 1.306243 |  | 1178.52 | 4.053009 | 1174.7 | 4.8742
1186.8 | 2.368532 |  | 1179.57 | 1.306946 |  | 1178.6 | 4.053009 | 1174.8 | 4.8749
1186.88 | 2.368532 |  | 1179.65 | 1.306946 |  | 1178.68 | 4.053712036 | 1174.9 | 4.8749
1186.96 | 2.368532 |  | 1179.73 | 1.307649 |  | 1178.76 | 4.054415 | 1175 | 4.8756
1187.04 | 2.368532 |  | 1179.82 | 1.306946 |  | 1178.84 | 4.054415 | 1175 | 4.8763
1187.06 | 2.369235 |  | 1179.9 | 1.307649 |  | 1178.92 | 4.055821 | 1175.1 | 4.8763
1187.12 | 2.369235 |  | 1179.98 | 1.307649 |  | 1178.99 | 4.056524 | 1175.2 | 4.877
1187.2 | 2.369235 |  | 1180.07 | 1.308352081 |  | 1179.07 | 4.056524 | 1175.3 | 4.8777
1187.2 | 2.369938 |  | 1180.15 | 1.308352081 |  | 1179.15 | 4.057227 | 1175.4 | 4.8777
1187.27 | 2.369938 |  | 1180.23 | 1.309758 |  | 1179.23 | 4.05793 | 1175.4 | 4.8791
1187.35 | 2.369938 |  | 1180.32 | 1.309055 |  | 1179.31 | 4.05793 | 1175.5 | 4.8791
1187.43 | 2.369938 |  | 1180.4 | 1.309055 |  | 1179.39 | 4.059336333 | 1175.6 | 4.8798
1187.51 | 2.369938 |  | 1180.48 | 1.309055 |  | 1179.47 | 4.059336333 | 1175.7 | 4.8805
1187.59 | 2.370641 |  | 1180.57 | 1.309758 |  | 1179.55 | 4.060039 | 1175.8 | 4.8805
1187.67 | 2.371344207 |  | 1180.65 | 1.309758 |  | 1179.57 | 4.060742 | 1175.8 | 4.8819
1187.75 | 2.372047 |  | 1180.73 | 1.309758 |  | 1179.63 | 4.060742 | 1175.9 | 4.8819
1187.76 | 2.371344207 |  | 1180.82 | 1.310461 |  | 1179.71 | 4.060742 | 1176 | 4.8826
1187.84 | 2.371344207 |  | 1180.87 | 1.310461 |  | 1179.79 | 4.062148 | 1176 | 4.8826
1187.92 | 2.372047 |  | 1180.9 | 1.311164 |  | 1179.87 | 4.062148 | 1176.1 | 4.8833
1188 | 2.372047 |  | 1180.98 | 1.311164 |  | 1179.94 | 4.062148 | 1176.2 | 4.8833
1188.08 | 2.372047 |  | 1181.07 | 1.311164 |  | 1180.02 | 4.063555 | 1176.2 | 4.884
1188.16 | 2.37275 |  | 1181.15 | 1.311867 |  | 1180.1 | 4.063555 | 1176.3 | 4.8847
1188.24 | 2.373453 |  | 1181.23 | 1.311164 |  | 1180.18 | 4.064258 | 1176.4 | 4.8854
1188.32 | 2.373453 |  | 1181.32 | 1.311164 |  | 1180.26 | 4.064961 | 1176.5 | 4.8861
1188.4 | 2.373453 |  | 1181.4 | 1.311867 |  | 1180.34 | 4.065663667 | 1176.5 | 4.8861
1188.47 | 2.373453 |  | 1181.48 | 1.311867 |  | 1180.34 | 4.065663667 | 1176.6 | 4.8875
1188.55 | 2.373453 |  | 1181.57 | 1.31257 |  | 1180.42 | 4.066367 | 1176.7 | 4.8875
1188.63 | 2.374156 |  | 1181.65 | 1.311867 |  | 1180.5 | 4.066367 | 1176.8 | 4.8875
1188.71 | 2.374156 |  | 1181.73 | 1.31257 |  | 1180.58 | 4.06707 | 1176.9 | 4.8889
1188.79 | 2.374156 |  | 1181.82 | 1.31257 |  | 1180.66 | 4.067773 | 1176.9 | 4.8889
1188.87 | 2.374156 |  | 1181.9 | 1.313273 |  | 1180.74 | 4.067773 | 1177 | 4.8903
1188.95 | 2.374859 |  | 1181.98 | 1.313273 |  | 1180.82 | 4.069179 | 1177.1 | 4.8903
1189.03 | 2.374859 |  | 1182.07 | 1.313273 |  | 1180.89 | 4.069179 | 1177.2 | 4.891
1189.11 | 2.374859 |  | 1182.15 | 1.313273 |  | 1180.97 | 4.069882 | 1177.3 | 4.8917
1189.19 | 2.375562 |  | 1182.23 | 1.313976378 |  | 1181.05 | 4.070585 | 1177.3 | 4.8924
1189.27 | 2.375562 |  | 1182.32 | 1.313976378 |  | 1181.13 | 4.070585 | 1177.4 | 4.8931
1189.35 | 2.375562 |  | 1182.4 | 1.313273 |  | 1181.21 | 4.071991 | 1177.5 | 4.8931
1189.42 | 2.375562 |  | 1182.48 | 1.313976378 |  | 1181.29 | 4.071991 | 1177.6 | 4.8938
1189.5 | 2.375562 |  | 1182.57 | 1.313976378 |  | 1181.37 | 4.072694 | 1177.7 | 4.8945
1189.58 | 2.375562 |  | 1182.65 | 1.314679 |  | 1181.45 | 4.073397 | 1177.7 | 4.8952
1189.66 | 2.375562 |  | 1182.73 | 1.314679 |  | 1181.53 | 4.073397 | 1177.8 | 4.896
1189.74 | 2.376265 |  | 1182.82 | 1.314679 |  | 1181.61 | 4.074803 | 1177.9 | 4.896
1189.82 | 2.376265 |  | 1182.9 | 1.314679 |  | 1181.69 | 4.074803 | 1178 | 4.8967
1189.9 | 2.375562 |  | 1182.98 | 1.315382 |  | 1181.77 | 4.076209 | 1178.1 | 4.8974
1189.98 | 2.376265 |  | 1183.07 | 1.315382 |  | 1181.84 | 4.076209 | 1178.1 | 4.8981
1190.06 | 2.376969 |  | 1183.08 | 1.316085 |  | 1181.92 | 4.076912261 | 1178.2 | 4.8988
1190.14 | 2.376969 |  | 1183.15 | 1.315382 |  | 1182 | 4.077615 | 1178.3 | 4.8988
1190.22 | 2.377672 |  | 1183.23 | 1.316085 |  | 1182.08 | 4.077615 | 1178.4 | 4.9002
1190.3 | 2.377672 |  | 1183.32 | 1.316085 |  | 1182.16 | 4.078318 | 1178.4 | 4.9002
1190.37 | 2.377672 |  | 1183.4 | 1.316085 |  | 1182.24 | 4.079021 | 1178.5 | 4.9009
1190.45 | 2.378375 |  | 1183.48 | 1.316085 |  | 1182.32 | 4.079724 | 1178.6 | 4.9016
1190.53 | 2.378375 |  | 1183.57 | 1.316085 |  | 1182.4 | 4.080427 | 1178.7 | 4.9016
1190.61 | 2.378375 |  | 1183.65 | 1.316085 |  | 1182.48 | 4.08113 | 1178.8 | 4.903
1190.69 | 2.378375 |  | 1183.73 | 1.316085 |  | 1182.56 | 4.081834 | 1178.8 | 4.903
1190.77 | 2.379078 |  | 1183.82 | 1.316789 |  | 1182.64 | 4.082537 | 1178.9 | 4.9044
1190.85 | 2.379078 |  | 1183.9 | 1.316789 |  | 1182.72 | 4.082537 | 1179 | 4.9044
1190.93 | 2.379781 |  | 1183.98 | 1.316789 |  | 1182.79 | 4.08324 | 1179.1 | 4.9051
1191.01 | 2.379781 |  | 1184.07 | 1.316789 |  | 1182.87 | 4.083943 | 1179.2 | 4.9058
1191.09 | 2.379781 |  | 1184.15 | 1.316789 |  | 1182.95 | 4.083943 | 1179.2 | 4.9065
1191.17 | 2.379781 |  | 1184.23 | 1.316789 |  | 1183.03 | 4.085349 | 1179.3 | 4.9072
1191.25 | 2.379781 |  | 1184.32 | 1.316789 |  | 1183.11 | 4.085349 | 1179.3 | 4.9072
1191.32 | 2.380484 |  | 1184.4 | 1.317492 |  | 1183.19 | 4.086052 | 1179.4 | 4.9079
1191.4 | 2.380484 |  | 1184.48 | 1.317492 |  | 1183.27 | 4.086755 | 1179.5 | 4.9079
1191.48 | 2.380484 |  | 1184.57 | 1.317492 |  | 1183.35 | 4.086755 | 1179.6 | 4.9086
1191.56 | 2.381187 |  | 1184.65 | 1.317492 |  | 1183.43 | 4.088161 | 1179.6 | 4.9093
1191.64 | 2.381187 |  | 1184.73 | 1.317492 |  | 1183.51 | 4.088161 | 1179.7 | 4.91
1191.72 | 2.381187 |  | 1184.82 | 1.318195 |  | 1183.59 | 4.088863892 | 1179.7 | 4.9107
1191.8 | 2.381187 |  | 1184.9 | 1.318195 |  | 1183.67 | 4.089567 | 1179.8 | 4.9107
1191.88 | 2.381187 |  | 1184.98 | 1.318195 |  | 1183.74 | 4.089567 | 1179.9 | 4.9114
1191.96 | 2.38189 |  | 1184.99 | 1.318195 |  | 1183.82 | 4.090973 | 1179.9 | 4.9121
1192.04 | 2.38189 |  | 1185.08 | 1.318195 |  | 1183.9 | 4.090973 | 1180 | 4.9128
1192.12 | 2.38189 |  | 1185.16 | 1.318898 |  | 1183.98 | 4.091676 | 1180.1 | 4.9128
1192.2 | 2.382593 |  | 1185.24 | 1.318195 |  | 1184.06 | 4.092379 | 1180.2 | 4.9135
1192.27 | 2.382593 |  | 1185.33 | 1.318898 |  | 1184.14 | 4.093082 | 1180.3 | 4.9142
1192.35 | 2.382593 |  | 1185.41 | 1.318195 |  | 1184.22 | 4.093785 | 1180.3 | 4.9149
1192.43 | 2.382593 |  | 1185.49 | 1.318898 |  | 1184.3 | 4.093785 | 1180.4 | 4.9156
1192.51 | 2.382593 |  | 1185.58 | 1.318898 |  | 1184.37 | 4.095191 | 1180.5 | 4.9156
1192.59 | 2.383999 |  | 1185.66 | 1.318898 |  | 1184.38 | 4.095191 | 1180.6 | 4.9163
1192.67 | 2.383295838 |  | 1185.74 | 1.318898 |  | 1184.46 | 4.095191 | 1180.7 | 4.917
1192.75 | 2.383295838 |  | 1185.83 | 1.318898 |  | 1184.54 | 4.095191 | 1180.7 | 4.9177
1192.83 | 2.383999 |  | 1185.91 | 1.319601 |  | 1184.62 | 4.095894 | 1180.8 | 4.9184
1192.91 | 2.383999 |  | 1185.99 | 1.318898 |  | 1184.69 | 4.096597 | 1180.9 | 4.9184
1192.99 | 2.383999 |  | 1186.08 | 1.319601 |  | 1184.77 | 4.0973 | 1181 | 4.9192
1193.07 | 2.383999 |  | 1186.16 | 1.318898 |  | 1184.85 | 4.0973 | 1181.1 | 4.9199
1193.15 | 2.383999 |  | 1186.24 | 1.319601 |  | 1184.93 | 4.098003 | 1181.1 | 4.9206
1193.22 | 2.384702 |  | 1186.33 | 1.319601 |  | 1185.01 | 4.098003 | 1181.2 | 4.9213
1193.3 | 2.385405 |  | 1186.41 | 1.320303712 |  | 1185.09 | 4.098706 | 1181.3 | 4.9213
1193.38 | 2.385405 |  | 1186.49 | 1.320303712 |  | 1185.17 | 4.099409 | 1181.4 | 4.922
1193.46 | 2.385405 |  | 1186.58 | 1.320303712 |  | 1185.25 | 4.100112 | 1181.4 | 4.9227
1193.54 | 2.385405 |  | 1186.64 | 1.302025 |  | 1185.33 | 4.100816 | 1181.5 | 4.9234
1193.62 | 2.384702 |  | 1186.65 | 1.302025 |  | 1185.41 | 4.100816 | 1181.6 | 4.9241
1193.7 | 2.385405 |  | 1186.74 | 1.302025 |  | 1185.49 | 4.101519 | 1181.7 | 4.9241
1193.78 | 2.385405 |  | 1186.82 | 1.302025 |  | 1185.57 | 4.101519 | 1181.8 | 4.9248
1193.86 | 2.385405 |  | 1186.9 | 1.302025 |  | 1185.64 | 4.102925 | 1181.8 | 4.9255
1193.94 | 2.386108 |  | 1186.99 | 1.302025 |  | 1185.72 | 4.102925 | 1181.9 | 4.9262
1194.02 | 2.386811 |  | 1187.07 | 1.302025 |  | 1185.8 | 4.102925 | 1182 | 4.9269
1194.1 | 2.386811 |  | 1187.15 | 1.302025 |  | 1185.88 | 4.104331 | 1182.1 | 4.9269
1194.17 | 2.386811 |  | 1187.24 | 1.302025 |  | 1185.96 | 4.104331 | 1182.2 | 4.9283
1194.25 | 2.387514 |  | 1187.32 | 1.302025 |  | 1186.04 | 4.105737 | 1182.2 | 4.9283
1194.33 | 2.387514 |  | 1187.4 | 1.302025 |  | 1186.12 | 4.105737 | 1182.3 | 4.9297
1194.41 | 2.387514 |  | 1187.49 | 1.302025 |  | 1186.2 | 4.10643982 | 1182.4 | 4.9297
1194.49 | 2.388217 |  | 1187.57 | 1.302025 |  | 1186.28 | 4.107143 | 1182.5 | 4.9304
1194.57 | 2.388217 |  | 1187.65 | 1.302025 |  | 1186.36 | 4.107143 | 1182.6 | 4.9311
1194.65 | 2.388217 |  | 1187.74 | 1.302025 |  | 1186.44 | 4.107846 | 1182.6 | 4.9318
1194.73 | 2.388217 |  | 1187.82 | 1.302025 |  | 1186.52 | 4.108549 | 1182.7 | 4.9318
1194.81 | 2.388217 |  | 1187.9 | 1.302025 |  | 1186.59 | 4.109252 | 1182.8 | 4.9325
1194.89 | 2.388217 |  | 1187.99 | 1.302025 |  | 1186.67 | 4.109252 | 1182.9 | 4.9332
1194.97 | 2.388920135 |  | 1188.07 | 1.302025 |  | 1186.75 | 4.110658 | 1182.9 | 4.9332
1195.05 | 2.389623 |  | 1188.15 | 1.302025 |  | 1186.83 | 4.110658 | 1183 | 4.9339
1195.12 | 2.389623 |  | 1188.24 | 1.302025 |  | 1186.91 | 4.111361 | 1183.1 | 4.9346
1195.2 | 2.389623 |  | 1188.32 | 1.302025 |  | 1186.99 | 4.112064117 | 1183.1 | 4.9346
1195.28 | 2.389623 |  | 1188.4 | 1.302025 |  | 1187.07 | 4.112767 | 1183.2 | 4.9353
1195.36 | 2.389623 |  | 1188.49 | 1.302025 |  | 1187.15 | 4.112767 | 1183.3 | 4.936
1195.44 | 2.389623 |  | 1188.57 | 1.302025 |  | 1187.23 | 4.11347 | 1183.3 | 4.936
1195.52 | 2.389623 |  | 1188.65 | 1.302025 |  | 1187.31 | 4.114173 | 1183.4 | 4.9367
1195.6 | 2.390326 |  | 1188.74 | 1.302025 |  | 1187.36 | 4.114876 | 1183.5 | 4.9374
1195.68 | 2.391029 |  | 1188.82 | 1.302025 |  | 1187.39 | 4.114876 | 1183.6 | 4.9374
1195.76 | 2.391029 |  | 1188.9 | 1.302025 |  | 1187.47 | 4.114876 | 1183.7 | 4.9388
1195.84 | 2.391029 |  | 1188.99 | 1.302025 |  | 1187.54 | 4.116282 | 1183.7 | 4.9388
1195.92 | 2.391029 |  | 1189.07 | 1.302727784 |  | 1187.62 | 4.116282 | 1183.8 | 4.9395
1196 | 2.391029 |  | 1189.15 | 1.302727784 |  | 1187.64 | 4.116282 | 1183.8 | 4.9395
1196.07 | 2.391732 |  | 1189.24 | 1.303431 |  | 1187.72 | 4.117688 | 1183.9 | 4.9402
1196.15 | 2.391732 |  | 1189.32 | 1.303431 |  | 1187.8 | 4.117688 | 1184 | 4.9409
1196.23 | 2.392435 |  | 1189.4 | 1.303431 |  | 1187.89 | 4.119094 | 1184.1 | 4.9416
1196.31 | 2.392435 |  | 1189.49 | 1.304134 |  | 1187.97 | 4.119094 | 1184.1 | 4.9416
1196.39 | 2.392435 |  | 1189.57 | 1.304134 |  | 1188.05 | 4.119094 | 1184.2 | 4.9424
1196.47 | 2.392435 |  | 1189.65 | 1.304837 |  | 1188.14 | 4.120501 | 1184.3 | 4.9431
1196.55 | 2.392435 |  | 1189.74 | 1.304837 |  | 1188.22 | 4.120501 | 1184.4 | 4.9445
1196.63 | 2.393138 |  | 1189.82 | 1.30554 |  | 1188.3 | 4.121907 | 1184.5 | 4.9445
1196.71 | 2.392435 |  | 1189.9 | 1.30554 |  | 1188.39 | 4.121907 | 1184.5 | 4.9452
1196.79 | 2.393841 |  | 1189.99 | 1.306243 |  | 1188.47 | 4.121907 | 1184.6 | 4.9459
1196.87 | 2.393841 |  | 1190.07 | 1.306243 |  | 1188.55 | 4.123313 | 1184.7 | 4.9459
1196.95 | 2.393841 |  | 1190.15 | 1.306946 |  | 1188.64 | 4.123313 | 1184.8 | 4.9473
1197.02 | 2.393841 |  | 1190.24 | 1.306946 |  | 1188.72 | 4.124719 | 1184.8 | 4.9473
1197.1 | 2.393841 |  | 1190.32 | 1.307649 |  | 1188.8 | 4.124719 | 1184.9 | 4.9487
1197.18 | 2.393841 |  | 1190.4 | 1.307649 |  | 1188.89 | 4.124719 | 1185 | 4.9487
1197.26 | 2.394544 |  | 1190.49 | 1.307649 |  | 1188.97 | 4.126125 | 1185.1 | 4.9501
1197.34 | 2.394544 |  | 1190.57 | 1.308352081 |  | 1189.05 | 4.126125 | 1185.2 | 4.9501
1197.42 | 2.395247 |  | 1190.65 | 1.308352081 |  | 1189.14 | 4.127531 | 1185.3 | 4.9515
1197.5 | 2.395247 |  | 1190.74 | 1.309055 |  | 1189.22 | 4.127531 | 1185.3 | 4.9515
1197.58 | 2.395247 |  | 1190.82 | 1.309055 |  | 1189.3 | 4.128234 | 1185.4 | 4.9515
1197.66 | 2.395247 |  | 1190.9 | 1.309758 |  | 1189.39 | 4.128937 | 1185.5 | 4.9529
1197.74 | 2.395247 |  | 1190.99 | 1.309758 |  | 1189.47 | 4.128937 | 1185.6 | 4.9529
1197.82 | 2.395247 |  | 1191.07 | 1.310461 |  | 1189.55 | 4.130343 | 1185.6 | 4.9543
1197.9 | 2.395247 |  | 1191.15 | 1.310461 |  | 1189.64 | 4.130343 | 1185.7 | 4.9543
1197.97 | 2.395247 |  | 1191.24 | 1.310461 |  | 1189.72 | 4.131749 | 1185.8 | 4.955
1198.05 | 2.395247 |  | 1191.32 | 1.311164 |  | 1189.8 | 4.131749 | 1185.9 | 4.9557
1198.13 | 2.395951 |  | 1191.4 | 1.311867 |  | 1189.89 | 4.133155 | 1186 | 4.9557
1198.21 | 2.396654 |  | 1191.49 | 1.311867 |  | 1189.97 | 4.133155 | 1186 | 4.9571
1198.29 | 2.396654 |  | 1191.57 | 1.311867 |  | 1190.05 | 4.133155 | 1186.1 | 4.9571
1198.37 | 2.396654 |  | 1191.65 | 1.31257 |  | 1190.14 | 4.134561 | 1186.2 | 4.9585
1198.45 | 2.396654 |  | 1191.74 | 1.31257 |  | 1190.22 | 4.134561 | 1186.3 | 4.9585
1198.53 | 2.396654 |  | 1191.82 | 1.313273 |  | 1190.3 | 4.135967 | 1186.4 | 4.9592
1198.61 | 2.396654 |  | 1191.9 | 1.313273 |  | 1190.39 | 4.135967 | 1186.4 | 4.9599
1198.69 | 2.397357 |  | 1191.99 | 1.313976378 |  | 1190.47 | 4.13667 | 1186.5 | 4.9599
1198.77 | 2.39806 |  | 1192.07 | 1.313976378 |  | 1190.55 | 4.137373 | 1186.6 | 4.9613
1198.85 | 2.397357 |  | 1192.15 | 1.313976378 |  | 1190.64 | 4.137373 | 1186.7 | 4.9613
1198.92 | 2.39806 |  | 1192.24 | 1.314679 |  | 1190.72 | 4.13878 | 1186.7 | 4.9627
1199 | 2.39806 |  | 1192.32 | 1.314679 |  | 1190.8 | 4.13878 | 1186.8 | 4.9627
1199.08 | 2.398763 |  | 1192.4 | 1.315382 |  | 1190.89 | 4.139483 | 1186.8 | 4.9627
1199.16 | 2.399466 |  | 1192.49 | 1.315382 |  | 1190.97 | 4.140186 | 1186.9 | 4.9634
1199.24 | 2.399466 |  | 1192.57 | 1.315382 |  | 1191.05 | 4.140889 | 1187 | 4.9641
1199.32 | 2.399466 |  | 1192.61 | 1.316085 |  | 1191.14 | 4.141591676 | 1187.1 | 4.9648
1199.4 | 2.399466 |  | 1192.65 | 1.316085 |  | 1191.22 | 4.142295 | 1187.2 | 4.9656
1199.48 | 2.399466 |  | 1192.74 | 1.316085 |  | 1191.3 | 4.142998 | 1187.2 | 4.9663
1199.56 | 2.399466 |  | 1192.82 | 1.316789 |  | 1191.39 | 4.142998 | 1187.3 | 4.967
1199.63 | 2.400169 |  | 1192.9 | 1.316789 |  | 1191.4 | 4.143701 | 1187.4 | 4.967
1199.64 | 2.400871766 |  | 1192.99 | 1.317492 |  | 1191.47 | 4.143701 | 1187.4 | 4.9677
1199.72 | 2.400871766 |  | 1193.07 | 1.317492 |  | 1191.55 | 4.144404 | 1187.5 | 4.9684
1199.8 | 2.400871766 |  | 1193.15 | 1.317492 |  | 1191.55 | 4.144404 | 1187.5 | 4.9684
1199.87 | 2.400871766 |  | 1193.24 | 1.318195 |  | 1191.64 | 4.145107 | 1187.6 | 4.9691
1199.95 | 2.400871766 |  | 1193.32 | 1.318195 |  | 1191.72 | 4.145107 | 1187.7 | 4.9698
1200.03 | 2.400871766 |  | 1193.4 | 1.318898 |  | 1191.8 | 4.146513 | 1187.8 | 4.9705
1200.11 | 2.400871766 |  | 1193.49 | 1.318898 |  | 1191.89 | 4.146513 | 1187.9 | 4.9712
1200.19 | 2.400871766 |  | 1193.57 | 1.318898 |  | 1191.97 | 4.147919 | 1187.9 | 4.9712
1200.27 | 2.402278 |  | 1193.65 | 1.319601 |  | 1192.05 | 4.147919 | 1188 | 4.9726
1200.35 | 2.402278 |  | 1193.74 | 1.319601 |  | 1192.14 | 4.147919 | 1188.1 | 4.9726
1200.43 | 2.402278 |  | 1193.82 | 1.319601 |  | 1192.22 | 4.149325 | 1188.2 | 4.9726
1200.51 | 2.402278 |  | 1193.9 | 1.319601 |  | 1192.3 | 4.149325 | 1188.3 | 4.974
1200.59 | 2.402278 |  | 1193.99 | 1.320303712 |  | 1192.39 | 4.150731 | 1188.3 | 4.974
1200.67 | 2.402278 |  | 1194.07 | 1.320303712 |  | 1192.47 | 4.150731 | 1188.4 | 4.9754
1200.75 | 2.402278 |  | 1194.15 | 1.320303712 |  | 1192.55 | 4.151434 | 1188.5 | 4.9754
1200.82 | 2.402981 |  | 1194.24 | 1.321007 |  | 1192.64 | 4.152137 | 1188.6 | 4.9768
1200.9 | 2.403684 |  | 1194.32 | 1.321007 |  | 1192.72 | 4.15284027 | 1188.7 | 4.9768
1200.98 | 2.403684 |  | 1194.37 | 1.321007 |  | 1192.8 | 4.153543 | 1188.7 | 4.9768
1201.06 | 2.403684 |  | 1194.4 | 1.32171 |  | 1192.89 | 4.153543 | 1188.8 | 4.9782
1201.14 | 2.403684 |  | 1194.49 | 1.32171 |  | 1192.97 | 4.154949 | 1188.9 | 4.9782
1201.22 | 2.403684 |  | 1194.57 | 1.322413 |  | 1193.05 | 4.154949 | 1189 | 4.9789
1201.3 | 2.403684 |  | 1194.65 | 1.32171 |  | 1193.14 | 4.154949 | 1189.1 | 4.9796
1201.38 | 2.404387 |  | 1194.74 | 1.32171 |  | 1193.22 | 4.156355 | 1189.1 | 4.9803
1201.46 | 2.40509 |  | 1194.82 | 1.322413 |  | 1193.3 | 4.156355 | 1189.2 | 4.981
1201.54 | 2.40509 |  | 1194.9 | 1.322413 |  | 1193.39 | 4.157762 | 1189.3 | 4.981
1201.62 | 2.40509 |  | 1194.99 | 1.323116 |  | 1193.47 | 4.157762 | 1189.4 | 4.9824
1201.7 | 2.40509 |  | 1195.07 | 1.323116 |  | 1193.55 | 4.159167604 | 1189.4 | 4.9824
1201.77 | 2.40509 |  | 1195.15 | 1.323116 |  | 1193.64 | 4.159871 | 1189.5 | 4.9831
1201.85 | 2.40509 |  | 1195.24 | 1.323116 |  | 1193.72 | 4.159871 | 1189.6 | 4.9838
1201.93 | 2.405793 |  | 1195.32 | 1.323116 |  | 1193.8 | 4.160574 | 1189.7 | 4.9845
1202.01 | 2.406496063 |  | 1195.4 | 1.323819 |  | 1193.89 | 4.161277 | 1189.8 | 4.9852
1202.09 | 2.406496063 |  | 1195.49 | 1.324522 |  | 1193.97 | 4.16198 | 1189.8 | 4.9852
1202.17 | 2.406496063 |  | 1195.57 | 1.324522 |  | 1194.05 | 4.162683 | 1189.9 | 4.9859
1202.25 | 2.406496063 |  | 1195.65 | 1.324522 |  | 1194.14 | 4.163386 | 1190 | 4.9866
1202.33 | 2.406496063 |  | 1195.74 | 1.324522 |  | 1194.22 | 4.163386 | 1190.1 | 4.9866
1202.41 | 2.407199 |  | 1195.82 | 1.325225 |  | 1194.3 | 4.164089 | 1190.2 | 4.988
1202.49 | 2.407902 |  | 1195.9 | 1.325225 |  | 1194.39 | 4.164791901 | 1190.2 | 4.988
1202.57 | 2.407902 |  | 1195.99 | 1.325928009 |  | 1194.47 | 4.165495 | 1190.3 | 4.9895
1202.65 | 2.407902 |  | 1196.07 | 1.325225 |  | 1194.55 | 4.166198 | 1190.4 | 4.9895
1202.72 | 2.407902 |  | 1196.15 | 1.325928009 |  | 1194.64 | 4.166901 | 1190.5 | 4.9895
1202.8 | 2.407902 |  | 1196.24 | 1.325928009 |  | 1194.72 | 4.166901 | 1190.5 | 4.9902
1202.88 | 2.407902 |  | 1196.32 | 1.325928009 |  | 1194.8 | 4.167604 | 1190.6 | 4.9909
1202.96 | 2.407902 |  | 1196.35 | 1.326631 |  | 1194.89 | 4.168307 | 1190.6 | 4.9909
1203.04 | 2.409308 |  | 1196.4 | 1.326631 |  | 1194.97 | 4.16901 | 1190.7 | 4.9923
1203.12 | 2.409308 |  | 1196.49 | 1.325928009 |  | 1195.05 | 4.169713 | 1190.8 | 4.9923
1203.2 | 2.409308 |  | 1196.57 | 1.326631 |  | 1195.14 | 4.169713 | 1190.9 | 4.993
1203.28 | 2.409308 |  | 1196.65 | 1.325928009 |  | 1195.22 | 4.171119 | 1190.9 | 4.9937
1203.36 | 2.409308 |  | 1196.74 | 1.325928009 |  | 1195.3 | 4.171119 | 1191 | 4.9937
1203.44 | 2.409308 |  | 1196.82 | 1.326631 |  | 1195.34 | 4.171822 | 1191.1 | 4.9951
1203.52 | 2.409308 |  | 1196.9 | 1.326631 |  | 1195.39 | 4.171822 | 1191.2 | 4.9951
1203.6 | 2.410011 |  | 1196.99 | 1.326631 |  | 1195.41 | 4.172525 | 1191.3 | 4.9965
1203.67 | 2.410011 |  | 1197.07 | 1.327334 |  | 1195.47 | 4.172525 | 1191.3 | 4.9965
1203.75 | 2.410011 |  | 1197.15 | 1.327334 |  | 1195.55 | 4.173228 | 1191.3 | 4.9965
1203.83 | 2.410714 |  | 1197.24 | 1.327334 |  | 1195.64 | 4.173931 | 1191.4 | 4.9965
1203.91 | 2.410714 |  | 1197.32 | 1.327334 |  | 1195.72 | 4.174634 | 1191.5 | 4.9979
1203.99 | 2.411417 |  | 1197.4 | 1.327334 |  | 1195.8 | 4.175337 | 1191.6 | 4.9979
1204.07 | 2.411417 |  | 1197.49 | 1.328037 |  | 1195.89 | 4.175337 | 1191.7 | 4.9986
1204.15 | 2.411417 |  | 1197.57 | 1.328037 |  | 1195.97 | 4.17604 | 1191.7 | 4.9993
1204.23 | 2.411417 |  | 1197.65 | 1.328037 |  | 1196.05 | 4.176744 | 1191.8 | 5
1204.31 | 2.411417 |  | 1197.74 | 1.328037 |  | 1196.14 | 4.177447 | 1191.9 | 5.0007
1204.39 | 2.411417 |  | 1197.82 | 1.328037 |  | 1196.22 | 4.17815 | 1192 | 5.0007
1204.47 | 2.411417 |  | 1197.9 | 1.32874 |  | 1196.3 | 4.17815 | 1192 | 5.0007
1204.55 | 2.41212036 |  | 1197.99 | 1.328037 |  | 1196.39 | 4.179556 | 1192.1 | 5.0021
1204.62 | 2.41212036 |  | 1198.07 | 1.32874 |  | 1196.47 | 4.179556 | 1192.2 | 5.0021
1204.7 | 2.412823 |  | 1198.15 | 1.32874 |  | 1196.55 | 4.180962 | 1192.2 | 5.0028
1204.78 | 2.412823 |  | 1198.24 | 1.32874 |  | 1196.64 | 4.180962 | 1192.3 | 5.0035
1204.86 | 2.412823 |  | 1198.32 | 1.329443 |  | 1196.72 | 4.181665 | 1192.4 | 5.0035
1204.94 | 2.413526 |  | 1198.4 | 1.32874 |  | 1196.8 | 4.182367829 | 1192.5 | 5.0049
1205.02 | 2.413526 |  | 1198.49 | 1.329443 |  | 1196.89 | 4.182367829 | 1192.6 | 5.0049
1205.1 | 2.413526 |  | 1198.57 | 1.329443 |  | 1196.97 | 4.183774 | 1192.6 | 5.0056
1205.18 | 2.413526 |  | 1198.65 | 1.329443 |  | 1197.05 | 4.183774 | 1192.7 | 5.0063
1205.26 | 2.414229 |  | 1198.74 | 1.329443 |  | 1197.14 | 4.184477 | 1192.8 | 5.0077
1205.34 | 2.414229 |  | 1198.82 | 1.330146 |  | 1197.22 | 4.18518 | 1192.9 | 5.0077
1205.42 | 2.414229 |  | 1198.9 | 1.329443 |  | 1197.3 | 4.18518 | 1192.9 | 5.0091
1205.5 | 2.414933 |  | 1198.99 | 1.330146 |  | 1197.39 | 4.186586 | 1193 | 5.0091
1205.57 | 2.414933 |  | 1199.07 | 1.330146 |  | 1197.47 | 4.186586 | 1193.1 | 5.0091
1205.65 | 2.414933 |  | 1199.15 | 1.330146 |  | 1197.55 | 4.187992126 | 1193.2 | 5.0105
1205.73 | 2.414933 |  | 1199.24 | 1.330146 |  | 1197.64 | 4.187992126 | 1193.3 | 5.0105
1205.81 | 2.415636 |  | 1199.32 | 1.330849 |  | 1197.72 | 4.189398 | 1193.3 | 5.0112
1205.89 | 2.415636 |  | 1199.4 | 1.330146 |  | 1197.8 | 4.189398 | 1193.4 | 5.012
1205.97 | 2.416339 |  | 1199.41 | 1.330849 |  | 1197.89 | 4.190804 | 1193.5 | 5.0127
1206.05 | 2.416339 |  | 1199.49 | 1.330849 |  | 1197.97 | 4.190804 | 1193.6 | 5.0134
1206.13 | 2.416339 |  | 1199.57 | 1.331552306 |  | 1198.05 | 4.190804 | 1193.7 | 5.0141
1206.21 | 2.416339 |  | 1199.58 | 1.330849 |  | 1198.14 | 4.19221 | 1193.7 | 5.0141
1206.29 | 2.416339 |  | 1199.65 | 1.330849 |  | 1198.22 | 4.192913 | 1193.8 | 5.0155
1206.37 | 2.416339 |  | 1199.74 | 1.330849 |  | 1198.3 | 4.193616 | 1193.9 | 5.0155
1206.45 | 2.417042 |  | 1199.82 | 1.330849 |  | 1198.39 | 4.193616 | 1194 | 5.0162
1206.52 | 2.417042 |  | 1199.9 | 1.331552306 |  | 1198.47 | 4.195022 | 1194.1 | 5.0169
1206.6 | 2.417042 |  | 1199.99 | 1.331552306 |  | 1198.55 | 4.195022 | 1194.1 | 5.0176
1206.68 | 2.417745 |  | 1200.07 | 1.332255 |  | 1198.64 | 4.195726 | 1194.2 | 5.0183
1206.76 | 2.417745 |  | 1200.13 | 1.313976378 |  | 1198.72 | 4.196429 | 1194.3 | 5.0183
1206.84 | 2.417745 |  | 1200.15 | 1.313976378 |  | 1198.8 | 4.197835 | 1194.4 | 5.0197
1206.92 | 2.418447694 |  | 1200.23 | 1.314679 |  | 1198.89 | 4.197835 | 1194.4 | 5.0197
1207 | 2.419151 |  | 1200.31 | 1.314679 |  | 1198.97 | 4.199241 | 1194.5 | 5.0211
1207.08 | 2.419151 |  | 1200.4 | 1.314679 |  | 1199.05 | 4.199241 | 1194.6 | 5.0211
1207.16 | 2.418447694 |  | 1200.48 | 1.314679 |  | 1199.14 | 4.199241 | 1194.7 | 5.0218
1207.24 | 2.419151 |  | 1200.56 | 1.314679 |  | 1199.14 | 4.199943757 | 1194.8 | 5.0225
1207.32 | 2.419151 |  | 1200.65 | 1.314679 |  | 1199.15 | 4.200647 | 1194.8 | 5.0232
1207.4 | 2.419151 |  | 1200.73 | 1.314679 |  | 1199.22 | 4.200647 | 1194.9 | 5.0239
1207.47 | 2.419151 |  | 1200.81 | 1.314679 |  | 1199.3 | 4.200647 | 1195 | 5.0239
1207.55 | 2.420557 |  | 1200.9 | 1.314679 |  | 1199.39 | 4.202053 | 1195.1 | 5.0253
1207.63 | 2.420557 |  | 1200.98 | 1.314679 |  | 1199.47 | 4.202053 | 1195.2 | 5.0253
1207.71 | 2.420557 |  | 1201.06 | 1.314679 |  | 1199.55 | 4.203459 | 1195.2 | 5.0267
1207.79 | 2.420557 |  | 1201.15 | 1.314679 |  | 1199.64 | 4.203459 | 1195.3 | 5.0267
1207.87 | 2.420557 |  | 1201.23 | 1.314679 |  | 1199.72 | 4.204865 | 1195.4 | 5.0281
1207.95 | 2.420557 |  | 1201.31 | 1.314679 |  | 1199.8 | 4.204865 | 1195.4 | 5.0281
1208.03 | 2.42126 |  | 1201.4 | 1.314679 |  | 1199.89 | 4.205568054 | 1195.5 | 5.0281
1208.11 | 2.42126 |  | 1201.48 | 1.314679 |  | 1199.97 | 4.206271 | 1195.6 | 5.0281
1208.19 | 2.42126 |  | 1201.56 | 1.314679 |  | 1200.05 | 4.206974 | 1195.6 | 5.0288
1208.27 | 2.421963 |  | 1201.65 | 1.314679 |  | 1200.14 | 4.207677 | 1195.6 | 5.0295
1208.35 | 2.421963 |  | 1201.73 | 1.314679 |  | 1200.22 | 4.207677 | 1195.7 | 5.0295
1208.42 | 2.421963 |  | 1201.81 | 1.314679 |  | 1200.3 | 4.209083 | 1195.8 | 5.0309
1208.5 | 2.421963 |  | 1201.9 | 1.314679 |  | 1200.39 | 4.209083 | 1195.9 | 5.0309
1208.58 | 2.422666 |  | 1201.98 | 1.314679 |  | 1200.47 | 4.209786 | 1195.9 | 5.0309
1208.66 | 2.422666 |  | 1202.06 | 1.314679 |  | 1200.55 | 4.210489 | 1196 | 5.0323
1208.74 | 2.423369 |  | 1202.15 | 1.314679 |  | 1200.64 | 4.211192351 | 1196.1 | 5.0323
1208.82 | 2.423369 |  | 1202.23 | 1.314679 |  | 1200.72 | 4.211192351 | 1196.2 | 5.0337
1208.9 | 2.423369 |  | 1202.31 | 1.314679 |  | 1200.8 | 4.212598 | 1196.3 | 5.0337
1208.98 | 2.423369 |  | 1202.4 | 1.314679 |  | 1200.89 | 4.212598 | 1196.3 | 5.0352
1209.06 | 2.423369 |  | 1202.48 | 1.314679 |  | 1200.97 | 4.214004 | 1196.4 | 5.0352
1209.14 | 2.423369 |  | 1202.56 | 1.314679 |  | 1201.05 | 4.214004 | 1196.5 | 5.0352
1209.22 | 2.423369 |  | 1202.65 | 1.314679 |  | 1201.14 | 4.214708 | 1196.6 | 5.0366
1209.3 | 2.424071991 |  | 1202.73 | 1.314679 |  | 1201.22 | 4.215411 | 1196.7 | 5.0366
1209.37 | 2.424775 |  | 1202.81 | 1.314679 |  | 1201.3 | 4.216114 | 1196.7 | 5.038
1209.45 | 2.424775 |  | 1202.9 | 1.315382 |  | 1201.39 | 4.216817 | 1196.8 | 5.038
1209.53 | 2.424775 |  | 1202.98 | 1.316085 |  | 1201.47 | 4.217519685 | 1196.9 | 5.0387
1209.61 | 2.424071991 |  | 1203.06 | 1.316085 |  | 1201.55 | 4.218223 | 1197 | 5.0394
1209.69 | 2.424775 |  | 1203.15 | 1.316789 |  | 1201.64 | 4.218223 | 1197.1 | 5.0401
1209.77 | 2.424775 |  | 1203.23 | 1.316789 |  | 1201.72 | 4.218926 | 1197.1 | 5.0401
1209.85 | 2.424775 |  | 1203.31 | 1.316789 |  | 1201.8 | 4.219629 | 1197.2 | 5.0408
1209.93 | 2.424775 |  | 1203.4 | 1.317492 |  | 1201.89 | 4.220332 | 1197.3 | 5.0415
1210.01 | 2.426181 |  | 1203.48 | 1.318195 |  | 1201.97 | 4.221035 | 1197.4 | 5.0422
1210.09 | 2.426181 |  | 1203.56 | 1.318195 |  | 1202.05 | 4.221738 | 1197.5 | 5.0429
1210.17 | 2.426181 |  | 1203.65 | 1.318898 |  | 1202.14 | 4.222441 | 1197.5 | 5.0436
1210.25 | 2.426181 |  | 1203.73 | 1.318898 |  | 1202.22 | 4.223143982 | 1197.6 | 5.0443
1210.32 | 2.426181 |  | 1203.81 | 1.319601 |  | 1202.3 | 4.223143982 | 1197.7 | 5.0443
1210.4 | 2.426181 |  | 1203.9 | 1.319601 |  | 1202.39 | 4.22455 | 1197.8 | 5.045
1210.48 | 2.426181 |  | 1203.98 | 1.319601 |  | 1202.47 | 4.22455 | 1197.8 | 5.0457
1210.56 | 2.426181 |  | 1204.06 | 1.320303712 |  | 1202.55 | 4.225253 | 1197.9 | 5.0464
1210.61 | 2.426884 |  | 1204.15 | 1.320303712 |  | 1202.64 | 4.225956 | 1198 | 5.0471
1210.64 | 2.426884 |  | 1204.23 | 1.321007 |  | 1202.72 | 4.226659 | 1198.1 | 5.0478
1210.72 | 2.427587 |  | 1204.31 | 1.321007 |  | 1202.8 | 4.227362 | 1198.2 | 5.0478
1210.8 | 2.427587 |  | 1204.4 | 1.32171 |  | 1202.89 | 4.227362 | 1198.3 | 5.0485
1210.88 | 2.427587 |  | 1204.48 | 1.32171 |  | 1202.9 | 4.228065 | 1198.3 | 5.0492
1210.96 | 2.427587 |  | 1204.56 | 1.322413 |  | 1202.93 | 4.228768279 | 1198.4 | 5.0492
1211.04 | 2.427587 |  | 1204.65 | 1.322413 |  | 1202.97 | 4.228768279 | 1198.5 | 5.0506
1211.12 | 2.42829 |  | 1204.73 | 1.323116 |  | 1203.05 | 4.228768279 | 1198.6 | 5.0506
1211.12 | 2.428993 |  | 1204.81 | 1.323116 |  | 1203.14 | 4.230174 | 1198.6 | 5.052
1211.2 | 2.428993 |  | 1204.9 | 1.323116 |  | 1203.22 | 4.230174 | 1198.7 | 5.052
1211.27 | 2.428993 |  | 1204.98 | 1.323819 |  | 1203.3 | 4.23158 | 1198.8 | 5.0527
1211.35 | 2.428993 |  | 1205.06 | 1.323819 |  | 1203.39 | 4.23158 | 1198.9 | 5.0534
1211.43 | 2.428993 |  | 1205.15 | 1.324522 |  | 1203.47 | 4.232283 | 1199 | 5.0534
1211.51 | 2.428993 |  | 1205.23 | 1.324522 |  | 1203.55 | 4.232987 | 1199 | 5.0541
1211.59 | 2.428993 |  | 1205.31 | 1.325225 |  | 1203.64 | 4.234393 | 1199.1 | 5.0548
1211.67 | 2.428993 |  | 1205.4 | 1.325225 |  | 1203.72 | 4.234393 | 1199.2 | 5.0555
1211.75 | 2.429696288 |  | 1205.48 | 1.325928009 |  | 1203.8 | 4.235095613 | 1199.3 | 5.0562
1211.76 | 2.429696288 |  | 1205.56 | 1.325928009 |  | 1203.89 | 4.235799 | 1199.3 | 5.0562
1211.84 | 2.429696288 |  | 1205.65 | 1.325928009 |  | 1203.97 | 4.236502 | 1199.3 | 5.0569
1211.92 | 2.430399 |  | 1205.73 | 1.326631 |  | 1204.05 | 4.237205 | 1199.4 | 5.0569
1212 | 2.430399 |  | 1205.81 | 1.326631 |  | 1204.14 | 4.237205 | 1199.4 | 5.0576
1212.08 | 2.430399 |  | 1205.9 | 1.327334 |  | 1204.22 | 4.237908 | 1199.5 | 5.0584
1212.16 | 2.430399 |  | 1205.98 | 1.327334 |  | 1204.3 | 4.238611 | 1199.6 | 5.0584
1212.24 | 2.430399 |  | 1206.06 | 1.327334 |  | 1204.39 | 4.239314 | 1199.7 | 5.0591
1212.32 | 2.431102 |  | 1206.15 | 1.328037 |  | 1204.47 | 4.239314 | 1199.7 | 5.0598
1212.4 | 2.431102 |  | 1206.21 | 1.32874 |  | 1204.55 | 4.24071991 | 1199.8 | 5.0605
1212.47 | 2.431805 |  | 1206.23 | 1.32874 |  | 1204.64 | 4.24071991 | 1199.9 | 5.0612
1212.55 | 2.431805 |  | 1206.31 | 1.32874 |  | 1204.72 | 4.242126 | 1200 | 5.0619
1212.63 | 2.431805 |  | 1206.4 | 1.32874 |  | 1204.8 | 4.242126 | 1200.1 | 5.0626
1212.71 | 2.431805 |  | 1206.48 | 1.329443 |  | 1204.89 | 4.242829 | 1200.2 | 5.0626
1212.79 | 2.432508 |  | 1206.56 | 1.329443 |  | 1204.97 | 4.243532 | 1200.2 | 5.064
1212.87 | 2.432508 |  | 1206.65 | 1.330146 |  | 1205.05 | 4.244235 | 1200.3 | 5.0647
1212.95 | 2.432508 |  | 1206.73 | 1.329443 |  | 1205.14 | 4.244938 | 1200.4 | 5.0647
1213.03 | 2.433211 |  | 1206.81 | 1.329443 |  | 1205.22 | 4.246344207 | 1200.5 | 5.0654
1213.11 | 2.433211 |  | 1206.9 | 1.330146 |  | 1205.3 | 4.246344207 | 1200.5 | 5.0661
1213.19 | 2.433211 |  | 1206.98 | 1.330146 |  | 1205.39 | 4.246344207 | 1200.6 | 5.0668
1213.27 | 2.433211 |  | 1207.06 | 1.330849 |  | 1205.47 | 4.24775 | 1200.7 | 5.0675
1213.35 | 2.433211 |  | 1207.15 | 1.330849 |  | 1205.55 | 4.24775 | 1200.8 | 5.0675
1213.42 | 2.433915 |  | 1207.23 | 1.330849 |  | 1205.64 | 4.248453 | 1200.9 | 5.0689
1213.5 | 2.433915 |  | 1207.31 | 1.331552306 |  | 1205.72 | 4.249156 | 1200.9 | 5.0689
1213.58 | 2.433915 |  | 1207.4 | 1.331552306 |  | 1205.8 | 4.250562 | 1201 | 5.0703
1213.66 | 2.433915 |  | 1207.48 | 1.332255 |  | 1205.89 | 4.250562 | 1201.1 | 5.0703
1213.74 | 2.434618 |  | 1207.56 | 1.332255 |  | 1205.97 | 4.251265 | 1201.2 | 5.071
1213.82 | 2.434618 |  | 1207.65 | 1.332958 |  | 1206.05 | 4.251969 | 1201.3 | 5.0717
1213.9 | 2.434618 |  | 1207.73 | 1.332958 |  | 1206.14 | 4.253375 | 1201.3 | 5.0731
1213.98 | 2.434618 |  | 1207.81 | 1.332958 |  | 1206.22 | 4.253375 | 1201.4 | 5.0731
1214.06 | 2.435321 |  | 1207.9 | 1.332958 |  | 1206.3 | 4.254078 | 1201.5 | 5.0738
1214.14 | 2.435321 |  | 1207.98 | 1.333661 |  | 1206.39 | 4.254781 | 1201.6 | 5.0745
1214.22 | 2.436023622 |  | 1208.06 | 1.333661 |  | 1206.47 | 4.254781 | 1201.7 | 5.0752
1214.3 | 2.436023622 |  | 1208.15 | 1.333661 |  | 1206.54 | 4.256187 | 1201.7 | 5.0759
1214.37 | 2.436023622 |  | 1208.23 | 1.334364 |  | 1206.55 | 4.256187 | 1201.8 | 5.0759
1214.45 | 2.436023622 |  | 1208.31 | 1.333661 |  | 1206.64 | 4.256187 | 1201.9 | 5.0773
1214.53 | 2.436023622 |  | 1208.4 | 1.334364 |  | 1206.66 | 4.25689 | 1202 | 5.0773
1214.61 | 2.436023622 |  | 1208.48 | 1.334364 |  | 1206.72 | 4.25689 | 1202.1 | 5.0787
1214.69 | 2.436727 |  | 1208.56 | 1.335067 |  | 1206.8 | 4.257593 | 1202.1 | 5.0787
1214.77 | 2.436727 |  | 1208.65 | 1.335067 |  | 1206.89 | 4.258295838 | 1202.2 | 5.0801
1214.85 | 2.436727 |  | 1208.73 | 1.335067 |  | 1206.97 | 4.258999 | 1202.3 | 5.0801
1214.93 | 2.436727 |  | 1208.81 | 1.335067 |  | 1207.05 | 4.259702 | 1202.4 | 5.0801
1215.01 | 2.43743 |  | 1208.9 | 1.335771 |  | 1207.14 | 4.259702 | 1202.4 | 5.0816
1215.09 | 2.43743 |  | 1208.98 | 1.336474 |  | 1207.22 | 4.261108 | 1202.5 | 5.0816
1215.17 | 2.43743 |  | 1208.99 | 1.336474 |  | 1207.3 | 4.261108 | 1202.6 | 5.083
1215.25 | 2.438133 |  | 1209.07 | 1.336474 |  | 1207.39 | 4.261811 | 1202.7 | 5.083
1215.32 | 2.438133 |  | 1209.16 | 1.337177 |  | 1207.47 | 4.262514 | 1202.8 | 5.083
1215.4 | 2.438133 |  | 1209.24 | 1.336474 |  | 1207.55 | 4.262514 | 1202.8 | 5.0837
1215.48 | 2.438133 |  | 1209.32 | 1.336474 |  | 1207.64 | 4.263920135 | 1202.8 | 5.0844
1215.56 | 2.438836 |  | 1209.41 | 1.337177 |  | 1207.72 | 4.263920135 | 1202.9 | 5.0844
1215.64 | 2.438836 |  | 1209.49 | 1.336474 |  | 1207.8 | 4.265326 | 1202.9 | 5.0858
1215.72 | 2.438836 |  | 1209.57 | 1.337177 |  | 1207.89 | 4.265326 | 1203 | 5.0858
1215.8 | 2.439539 |  | 1209.66 | 1.337177 |  | 1207.97 | 4.266732 | 1203.1 | 5.0858
1215.88 | 2.439539 |  | 1209.74 | 1.337177 |  | 1208.05 | 4.266732 | 1203.2 | 5.0872
1215.96 | 2.439539 |  | 1209.82 | 1.33787964 |  | 1208.14 | 4.267435 | 1203.2 | 5.0872
1216.04 | 2.439539 |  | 1209.91 | 1.33787964 |  | 1208.22 | 4.268138 | 1203.3 | 5.0879
1216.12 | 2.440242 |  | 1209.99 | 1.33787964 |  | 1208.3 | 4.268841 | 1203.4 | 5.0886
1216.2 | 2.440242 |  | 1210.07 | 1.33787964 |  | 1208.39 | 4.269544 | 1203.5 | 5.0893
1216.27 | 2.440945 |  | 1210.16 | 1.338583 |  | 1208.47 | 4.269544 | 1203.6 | 5.09
1216.35 | 2.440945 |  | 1210.24 | 1.33787964 |  | 1208.49 | 4.270951 | 1203.6 | 5.0907
1216.43 | 2.440945 |  | 1210.32 | 1.338583 |  | 1208.55 | 4.272357 | 1203.7 | 5.0914
1216.51 | 2.440945 |  | 1210.41 | 1.339286 |  | 1208.63 | 4.272357 | 1203.8 | 5.0921
1216.59 | 2.440945 |  | 1210.49 | 1.338583 |  | 1208.71 | 4.27306 | 1203.9 | 5.0928
1216.67 | 2.440945 |  | 1210.57 | 1.339286 |  | 1208.8 | 4.273763 | 1203.9 | 5.0928
1216.75 | 2.440945 |  | 1210.66 | 1.338583 |  | 1208.88 | 4.273763 | 1204 | 5.0942
1216.83 | 2.440945 |  | 1210.74 | 1.339286 |  | 1208.96 | 4.274466 | 1204.1 | 5.0942
1216.91 | 2.442351 |  | 1210.82 | 1.339989 |  | 1209.05 | 4.275169 | 1204.2 | 5.0956
1216.99 | 2.442351 |  | 1210.91 | 1.339286 |  | 1209.13 | 4.275871766 | 1204.3 | 5.0956
1217.07 | 2.442351 |  | 1210.99 | 1.339989 |  | 1209.21 | 4.275871766 | 1204.3 | 5.0963
1217.15 | 2.442351 |  | 1211.07 | 1.339286 |  | 1209.3 | 4.276575 | 1204.4 | 5.097
1217.22 | 2.442351 |  | 1211.16 | 1.339989 |  | 1209.38 | 4.277981 | 1204.5 | 5.0977
1217.3 | 2.442351 |  | 1211.24 | 1.339989 |  | 1209.46 | 4.278684 | 1204.6 | 5.0984
1217.38 | 2.442351 |  | 1211.32 | 1.339989 |  | 1209.55 | 4.279387 | 1204.7 | 5.0991
1217.46 | 2.443757 |  | 1211.41 | 1.339989 |  | 1209.63 | 4.279387 | 1204.7 | 5.0991
1217.54 | 2.443757 |  | 1211.49 | 1.340692 |  | 1209.71 | 4.280793 | 1204.8 | 5.0998
1217.62 | 2.443757 |  | 1211.57 | 1.340692 |  | 1209.8 | 4.280793 | 1204.9 | 5.1005
1217.7 | 2.443757 |  | 1211.66 | 1.340692 |  | 1209.88 | 4.281496063 | 1205 | 5.1012
1217.78 | 2.443757 |  | 1211.74 | 1.340692 |  | 1209.96 | 4.282199 | 1205.1 | 5.1012
1217.86 | 2.443757 |  | 1211.82 | 1.340692 |  | 1210.05 | 4.282902 | 1205.1 | 5.1019
1217.94 | 2.443757 |  | 1211.91 | 1.341395 |  | 1210.13 | 4.283605 | 1205.2 | 5.1026
1218.02 | 2.445163 |  | 1211.99 | 1.340692 |  | 1210.21 | 4.283605 | 1205.3 | 5.1033
1218.1 | 2.445163 |  | 1211.99 | 1.341395 |  | 1210.26 | 4.284308 | 1205.4 | 5.104
1218.17 | 2.445163 |  | 1212.07 | 1.341395 |  | 1210.27 | 4.285011 | 1205.4 | 5.1048
1218.25 | 2.445163 |  | 1212.16 | 1.342098 |  | 1210.3 | 4.285011 | 1205.5 | 5.1055
1218.33 | 2.445163 |  | 1212.24 | 1.342098 |  | 1210.38 | 4.285011 | 1205.6 | 5.1055
1218.41 | 2.445866 |  | 1212.32 | 1.342098 |  | 1210.46 | 4.285714 | 1205.7 | 5.1062
1218.49 | 2.446569 |  | 1212.41 | 1.342098 |  | 1210.55 | 4.286417 | 1205.8 | 5.1069
1218.57 | 2.446569 |  | 1212.49 | 1.341395 |  | 1210.63 | 4.28712036 | 1205.8 | 5.1076
1218.65 | 2.446569 |  | 1212.57 | 1.342098 |  | 1210.71 | 4.287823 | 1205.9 | 5.1083
1218.73 | 2.446569 |  | 1212.66 | 1.342098 |  | 1210.8 | 4.288526 | 1206 | 5.109
1218.81 | 2.446569 |  | 1212.74 | 1.342098 |  | 1210.88 | 4.289229 | 1206.1 | 5.109
1218.89 | 2.447272216 |  | 1212.82 | 1.342098 |  | 1210.96 | 4.289933 | 1206.2 | 5.1097
1218.97 | 2.446569 |  | 1212.91 | 1.342098 |  | 1211.05 | 4.289933 | 1206.2 | 5.1104
1219.05 | 2.446569 |  | 1212.99 | 1.342801 |  | 1211.13 | 4.290636 | 1206.3 | 5.1111
1219.12 | 2.447975 |  | 1213.07 | 1.342098 |  | 1211.21 | 4.291339 | 1206.4 | 5.1118
1219.2 | 2.447975 |  | 1213.16 | 1.342801 |  | 1211.3 | 4.292745 | 1206.5 | 5.1125
1219.28 | 2.447975 |  | 1213.24 | 1.342801 |  | 1211.38 | 4.292745 | 1206.5 | 5.1125
1219.36 | 2.447975 |  | 1213.32 | 1.342801 |  | 1211.46 | 4.292745 | 1206.5 | 5.1132
1219.44 | 2.447975 |  | 1213.33 | 1.338583 |  | 1211.55 | 4.294151 | 1206.6 | 5.1132
1219.52 | 2.448678 |  | 1213.33 | 1.325225 |  | 1211.63 | 4.294151 | 1206.6 | 5.1132
1219.6 | 2.448678 |  | 1213.4 | 1.325928009 |  | 1211.64 | 4.295557 | 1206.7 | 5.1146
1219.68 | 2.449381 |  | 1213.48 | 1.325928009 |  | 1211.72 | 4.295557 | 1206.8 | 5.1146
1219.76 | 2.449381 |  | 1213.57 | 1.325928009 |  | 1211.8 | 4.29626 | 1206.9 | 5.116
1219.84 | 2.449381 |  | 1213.65 | 1.325928009 |  | 1211.89 | 4.296963 | 1207 | 5.116
1219.92 | 2.449381 |  | 1213.73 | 1.325928009 |  | 1211.97 | 4.297666 | 1207 | 5.1167
1220 | 2.449381 |  | 1213.82 | 1.325225 |  | 1212.05 | 4.298369 | 1207.1 | 5.1174
1220.07 | 2.449381 |  | 1213.9 | 1.325225 |  | 1212.14 | 4.298369 | 1207.2 | 5.1181
1220.15 | 2.450787 |  | 1213.98 | 1.325225 |  | 1212.22 | 4.299775 | 1207.3 | 5.1188
1220.23 | 2.450787 |  | 1214.07 | 1.325225 |  | 1212.3 | 4.299775 | 1207.3 | 5.1195
1220.31 | 2.450787 |  | 1214.15 | 1.325225 |  | 1212.39 | 4.300478 | 1207.4 | 5.1195
1220.39 | 2.450787 |  | 1214.23 | 1.325225 |  | 1212.47 | 4.301181 | 1207.5 | 5.1209
1220.47 | 2.450787 |  | 1214.32 | 1.325225 |  | 1212.55 | 4.301884 | 1207.6 | 5.1209
1220.55 | 2.450787 |  | 1214.4 | 1.325225 |  | 1212.64 | 4.302587 | 1207.7 | 5.1216
1220.63 | 2.452193 |  | 1214.48 | 1.325225 |  | 1212.72 | 4.30329 | 1207.8 | 5.1223
1220.71 | 2.452193 |  | 1214.57 | 1.325225 |  | 1212.8 | 4.303993 | 1207.8 | 5.123
1220.79 | 2.452193 |  | 1214.65 | 1.325225 |  | 1212.89 | 4.304696288 | 1207.9 | 5.1237
1220.87 | 2.452193 |  | 1214.73 | 1.325225 |  | 1212.97 | 4.305399 | 1208 | 5.1244
1220.95 | 2.452193 |  | 1214.82 | 1.325225 |  | 1213.05 | 4.306102 | 1208.1 | 5.1251
1221.02 | 2.4536 |  | 1214.9 | 1.325928009 |  | 1213.14 | 4.306805 | 1208.1 | 5.1251
1221.1 | 2.4536 |  | 1214.98 | 1.325928009 |  | 1213.22 | 4.306805 | 1208.2 | 5.1265
1221.18 | 2.4536 |  | 1215.07 | 1.325928009 |  | 1213.3 | 4.308211 | 1208.3 | 5.1265
1221.26 | 2.4536 |  | 1215.15 | 1.325928009 |  | 1213.39 | 4.308211 | 1208.4 | 5.1272
1221.34 | 2.4536 |  | 1215.23 | 1.325928009 |  | 1213.47 | 4.309618 | 1208.5 | 5.128
1221.42 | 2.455006 |  | 1215.32 | 1.325928009 |  | 1213.55 | 4.309618 | 1208.5 | 5.1294
1221.5 | 2.455006 |  | 1215.4 | 1.325928009 |  | 1213.64 | 4.311023622 | 1208.6 | 5.1294
1221.58 | 2.455006 |  | 1215.48 | 1.325928009 |  | 1213.72 | 4.311023622 | 1208.7 | 5.1301
1221.66 | 2.455006 |  | 1215.57 | 1.325928009 |  | 1213.8 | 4.311727 | 1208.8 | 5.1308
1221.74 | 2.455006 |  | 1215.65 | 1.325928009 |  | 1213.89 | 4.31243 | 1208.9 | 5.1315
1221.82 | 2.455006 |  | 1215.73 | 1.326631 |  | 1213.97 | 4.313836 | 1208.9 | 5.1322
1221.9 | 2.455709 |  | 1215.82 | 1.326631 |  | 1214.05 | 4.313836 | 1209 | 5.1336
1221.97 | 2.456412 |  | 1215.9 | 1.327334 |  | 1214.14 | 4.313836 | 1209.1 | 5.1336
1222.05 | 2.456412 |  | 1215.98 | 1.327334 |  | 1214.22 | 4.315242 | 1209.2 | 5.135
1222.13 | 2.456412 |  | 1216.07 | 1.327334 |  | 1214.3 | 4.315242 | 1209.3 | 5.135
1222.21 | 2.456412 |  | 1216.15 | 1.328037 |  | 1214.39 | 4.316647919 | 1209.3 | 5.135
1222.29 | 2.456412 |  | 1216.23 | 1.32874 |  | 1214.47 | 4.316647919 | 1209.4 | 5.1364
1222.36 | 2.457115 |  | 1216.32 | 1.32874 |  | 1214.55 | 4.318054 | 1209.5 | 5.1371
1222.37 | 2.457115 |  | 1216.4 | 1.32874 |  | 1214.64 | 4.318054 | 1209.6 | 5.1378
1222.45 | 2.457115 |  | 1216.48 | 1.329443 |  | 1214.72 | 4.31946 | 1209.7 | 5.1385
1222.47 | 2.457818 |  | 1216.57 | 1.329443 |  | 1214.8 | 4.31946 | 1209.7 | 5.1392
1222.53 | 2.457818 |  | 1216.65 | 1.330146 |  | 1214.89 | 4.320163 | 1209.8 | 5.1392
1222.61 | 2.457818 |  | 1216.73 | 1.330146 |  | 1214.97 | 4.320866 | 1209.9 | 5.1399
1222.69 | 2.457818 |  | 1216.82 | 1.330849 |  | 1215.01 | 4.321569 | 1209.9 | 5.1406
1222.77 | 2.457818 |  | 1216.9 | 1.330849 |  | 1215.05 | 4.321569 | 1210 | 5.1406
1222.85 | 2.458521 |  | 1216.98 | 1.331552306 |  | 1215.09 | 4.322272216 | 1210 | 5.1413
1222.92 | 2.458521 |  | 1217.07 | 1.331552306 |  | 1215.14 | 4.322272216 | 1210 | 5.1413
1223 | 2.459223847 |  | 1217.15 | 1.332255 |  | 1215.22 | 4.322975 | 1210.1 | 5.142
1223.08 | 2.459223847 |  | 1217.23 | 1.332255 |  | 1215.3 | 4.323678 | 1210.2 | 5.142
1223.16 | 2.459223847 |  | 1217.32 | 1.332958 |  | 1215.39 | 4.324381 | 1210.3 | 5.1434
1223.24 | 2.459223847 |  | 1217.4 | 1.332958 |  | 1215.47 | 4.325084 | 1210.4 | 5.1434
1223.32 | 2.459223847 |  | 1217.48 | 1.332958 |  | 1215.55 | 4.325787 | 1210.4 | 5.1441
1223.4 | 2.459927 |  | 1217.57 | 1.333661 |  | 1215.64 | 4.325787 | 1210.5 | 5.1448
1223.48 | 2.46063 |  | 1217.65 | 1.334364 |  | 1215.72 | 4.327193 | 1210.6 | 5.1455
1223.56 | 2.46063 |  | 1217.73 | 1.334364 |  | 1215.8 | 4.327193 | 1210.7 | 5.1462
1223.64 | 2.46063 |  | 1217.82 | 1.335067 |  | 1215.89 | 4.3286 | 1210.8 | 5.1462
1223.72 | 2.461333 |  | 1217.9 | 1.335067 |  | 1215.97 | 4.3286 | 1210.8 | 5.1476
1223.8 | 2.462036 |  | 1217.98 | 1.335771 |  | 1216.05 | 4.330006 | 1210.9 | 5.1476
1223.87 | 2.462036 |  | 1218.07 | 1.335771 |  | 1216.14 | 4.330006 | 1211 | 5.149
1223.95 | 2.462036 |  | 1218.15 | 1.335771 |  | 1216.22 | 4.331412 | 1211.1 | 5.149
1224.03 | 2.462739 |  | 1218.23 | 1.336474 |  | 1216.3 | 4.331412 | 1211.2 | 5.1497
1224.11 | 2.462036 |  | 1218.32 | 1.336474 |  | 1216.39 | 4.332115 | 1211.2 | 5.1504
1224.19 | 2.462739 |  | 1218.4 | 1.337177 |  | 1216.47 | 4.332818 | 1211.3 | 5.1512
1224.27 | 2.463442 |  | 1218.48 | 1.337177 |  | 1216.55 | 4.333521 | 1211.4 | 5.1512
1224.35 | 2.463442 |  | 1218.57 | 1.33787964 |  | 1216.64 | 4.334223847 | 1211.5 | 5.1519
1224.43 | 2.463442 |  | 1218.65 | 1.33787964 |  | 1216.72 | 4.334927 | 1211.6 | 5.1533
1224.51 | 2.463442 |  | 1218.73 | 1.33787964 |  | 1216.8 | 4.33563 | 1211.6 | 5.154
1224.59 | 2.464145 |  | 1218.82 | 1.338583 |  | 1216.89 | 4.33563 | 1211.7 | 5.154
1224.67 | 2.464145 |  | 1218.9 | 1.339286 |  | 1216.97 | 4.337036 | 1211.8 | 5.1554
1224.75 | 2.464145 |  | 1218.98 | 1.339286 |  | 1217.05 | 4.337036 | 1211.9 | 5.1554
1224.82 | 2.464848144 |  | 1219.07 | 1.339286 |  | 1217.14 | 4.338442 | 1211.9 | 5.1561
1224.9 | 2.465551 |  | 1219.13 | 1.339989 |  | 1217.22 | 4.338442 | 1212 | 5.1568
1224.98 | 2.465551 |  | 1219.15 | 1.339989 |  | 1217.3 | 4.339848144 | 1212.1 | 5.1568
1225.06 | 2.465551 |  | 1219.23 | 1.339989 |  | 1217.39 | 4.339848144 | 1212.2 | 5.1582
1225.14 | 2.465551 |  | 1219.32 | 1.340692 |  | 1217.47 | 4.340551 | 1212.3 | 5.1582
1225.22 | 2.466254 |  | 1219.4 | 1.340692 |  | 1217.55 | 4.341254 | 1212.3 | 5.1589
1225.3 | 2.466254 |  | 1219.48 | 1.341395 |  | 1217.64 | 4.341957 | 1212.4 | 5.1596
1225.38 | 2.466254 |  | 1219.57 | 1.340692 |  | 1217.72 | 4.34266 | 1212.5 | 5.1596
1225.46 | 2.466254 |  | 1219.65 | 1.340692 |  | 1217.8 | 4.343363 | 1212.6 | 5.161
1225.54 | 2.466957 |  | 1219.73 | 1.341395 |  | 1217.89 | 4.344066 | 1212.7 | 5.161
1225.62 | 2.46766 |  | 1219.82 | 1.341395 |  | 1217.97 | 4.344769 | 1212.7 | 5.1624
1225.7 | 2.46766 |  | 1219.9 | 1.342098 |  | 1218.05 | 4.345472 | 1212.8 | 5.1624
1225.77 | 2.46766 |  | 1219.98 | 1.342098 |  | 1218.14 | 4.346175 | 1212.9 | 5.1624
1225.85 | 2.468363 |  | 1220.07 | 1.342801 |  | 1218.22 | 4.346879 | 1213 | 5.1638
1225.93 | 2.468363 |  | 1220.15 | 1.342801 |  | 1218.3 | 4.347582 | 1213.1 | 5.1638
1226.01 | 2.468363 |  | 1220.23 | 1.342801 |  | 1218.39 | 4.348285 | 1213.1 | 5.1645
1226.09 | 2.469066 |  | 1220.32 | 1.343503937 |  | 1218.43 | 4.348988 | 1213.2 | 5.1652
1226.17 | 2.469066 |  | 1220.4 | 1.343503937 |  | 1218.47 | 4.348988 | 1213.3 | 5.1659
1226.25 | 2.469066 |  | 1220.48 | 1.343503937 |  | 1218.55 | 4.349691 | 1213.4 | 5.1666
1226.33 | 2.469769 |  | 1220.57 | 1.343503937 |  | 1218.64 | 4.350394 | 1213.4 | 5.1673
1226.41 | 2.469769 |  | 1220.65 | 1.344207 |  | 1218.72 | 4.350394 | 1213.5 | 5.168
1226.49 | 2.469769 |  | 1220.73 | 1.34491 |  | 1218.72 | 4.351097 | 1213.6 | 5.1687
1226.57 | 2.469769 |  | 1220.82 | 1.34491 |  | 1218.8 | 4.351799775 | 1213.6 | 5.1687
1226.65 | 2.470472 |  | 1220.9 | 1.34491 |  | 1218.89 | 4.351799775 | 1213.7 | 5.1694
1226.72 | 2.470472 |  | 1220.98 | 1.345613 |  | 1218.97 | 4.353206 | 1213.7 | 5.1694
1226.8 | 2.470472 |  | 1221.07 | 1.345613 |  | 1219.05 | 4.353206 | 1213.8 | 5.1694
1226.88 | 2.470472 |  | 1221.15 | 1.346316 |  | 1219.14 | 4.354612 | 1213.8 | 5.1708
1226.96 | 2.470472 |  | 1221.17 | 1.346316 |  | 1219.22 | 4.354612 | 1213.9 | 5.1708
1227.04 | 2.470472 |  | 1221.23 | 1.345613 |  | 1219.3 | 4.356018 | 1214 | 5.1722
1227.12 | 2.470472 |  | 1221.32 | 1.345613 |  | 1219.39 | 4.356018 | 1214.1 | 5.1722
1227.2 | 2.470472 |  | 1221.4 | 1.346316 |  | 1219.47 | 4.357424072 | 1214.2 | 5.1736
1227.28 | 2.470472 |  | 1221.48 | 1.347019 |  | 1219.55 | 4.357424072 | 1214.2 | 5.1736
1227.36 | 2.471175 |  | 1221.57 | 1.347019 |  | 1219.64 | 4.35883 | 1214.3 | 5.1751
1227.44 | 2.471879 |  | 1221.65 | 1.347019 |  | 1219.72 | 4.35883 | 1214.4 | 5.1751
1227.52 | 2.471879 |  | 1221.73 | 1.347019 |  | 1219.8 | 4.360236 | 1214.5 | 5.1758
1227.6 | 2.471879 |  | 1221.82 | 1.347722 |  | 1219.89 | 4.360236 | 1214.6 | 5.1765
1227.67 | 2.471879 |  | 1221.9 | 1.348425 |  | 1219.97 | 4.361642 | 1214.6 | 5.1765
1227.75 | 2.471879 |  | 1221.98 | 1.348425 |  | 1220.05 | 4.361642 | 1214.7 | 5.1779
1227.83 | 2.471879 |  | 1222.07 | 1.348425 |  | 1220.14 | 4.363048369 | 1214.8 | 5.1779
1227.91 | 2.472582 |  | 1222.15 | 1.348425 |  | 1220.22 | 4.363048369 | 1214.9 | 5.1786
1227.99 | 2.472582 |  | 1222.18 | 1.349128234 |  | 1220.3 | 4.364454 | 1214.9 | 5.1793
1228.07 | 2.473285 |  | 1222.23 | 1.349128234 |  | 1220.39 | 4.365157 | 1215 | 5.1793
1228.15 | 2.473285 |  | 1222.32 | 1.349128234 |  | 1220.47 | 4.365861 | 1215.1 | 5.1807
1228.23 | 2.473285 |  | 1222.4 | 1.349831 |  | 1220.55 | 4.367267 | 1215.2 | 5.1814
1228.31 | 2.473285 |  | 1222.48 | 1.349831 |  | 1220.64 | 4.367267 | 1215.3 | 5.1821
1228.39 | 2.473988 |  | 1222.57 | 1.349831 |  | 1220.72 | 4.368673 | 1215.3 | 5.1821
1228.47 | 2.473988 |  | 1222.65 | 1.350534 |  | 1220.8 | 4.369375703 | 1215.4 | 5.1828
1228.55 | 2.474691 |  | 1222.73 | 1.349831 |  | 1220.89 | 4.370079 | 1215.5 | 5.1835
1228.62 | 2.474691 |  | 1222.82 | 1.350534 |  | 1220.97 | 4.370782 | 1215.6 | 5.1842
1228.7 | 2.474691 |  | 1222.9 | 1.349831 |  | 1221.05 | 4.371485 | 1215.7 | 5.1849
1228.78 | 2.474691 |  | 1222.98 | 1.350534 |  | 1221.14 | 4.372891 | 1215.7 | 5.1856
1228.86 | 2.475394 |  | 1223.07 | 1.350534 |  | 1221.22 | 4.373594 | 1215.8 | 5.1863
1228.94 | 2.475394 |  | 1223.15 | 1.350534 |  | 1221.3 | 4.374297 | 1215.9 | 5.187
1229.02 | 2.475394 |  | 1223.23 | 1.351237 |  | 1221.39 | 4.375 | 1216 | 5.1877
1229.1 | 2.476097 |  | 1223.32 | 1.350534 |  | 1221.47 | 4.375703 | 1216 | 5.1877
1229.18 | 2.476097 |  | 1223.4 | 1.351237 |  | 1221.51 | 4.376406 | 1216.1 | 5.1884
1229.26 | 2.476097 |  | 1223.48 | 1.351237 |  | 1221.55 | 4.376406 | 1216.2 | 5.1891
1229.34 | 2.476097 |  | 1223.57 | 1.351237 |  | 1221.64 | 4.376406 | 1216.2 | 5.1898
1229.42 | 2.476799775 |  | 1223.65 | 1.350534 |  | 1221.72 | 4.377812 | 1216.3 | 5.1905
1229.5 | 2.476799775 |  | 1223.73 | 1.351237 |  | 1221.8 | 4.378515 | 1216.4 | 5.1912
1229.57 | 2.476799775 |  | 1223.82 | 1.351237 |  | 1221.89 | 4.379218 | 1216.5 | 5.1919
1229.65 | 2.477503 |  | 1223.9 | 1.35194 |  | 1221.97 | 4.379921 | 1216.6 | 5.1919
1229.73 | 2.477503 |  | 1223.98 | 1.351237 |  | 1221.97 | 4.379921 | 1216.7 | 5.1926
1229.81 | 2.477503 |  | 1224.07 | 1.35194 |  | 1222.05 | 4.380624297 | 1216.7 | 5.1933
1229.89 | 2.477503 |  | 1224.15 | 1.352643 |  | 1222.14 | 4.381327 | 1216.8 | 5.194
1229.97 | 2.477503 |  | 1224.23 | 1.35194 |  | 1222.22 | 4.38203 | 1216.9 | 5.194
1230.05 | 2.477503 |  | 1224.32 | 1.352643 |  | 1222.3 | 4.382733 | 1217 | 5.1954
1230.13 | 2.478206 |  | 1224.4 | 1.35194 |  | 1222.39 | 4.383436 | 1217.1 | 5.1954
1230.21 | 2.478909 |  | 1224.48 | 1.352643 |  | 1222.47 | 4.383436 | 1217.2 | 5.1961
1230.29 | 2.478909 |  | 1224.57 | 1.352643 |  | 1222.55 | 4.384843 | 1217.2 | 5.1969
1230.37 | 2.478909 |  | 1224.65 | 1.353346 |  | 1222.64 | 4.385546 | 1217.3 | 5.1976
1230.45 | 2.478909 |  | 1224.73 | 1.353346 |  | 1222.72 | 4.386249 | 1217.4 | 5.1983
1230.52 | 2.478909 |  | 1224.82 | 1.353346 |  | 1222.8 | 4.386249 | 1217.5 | 5.199
1230.6 | 2.478909 |  | 1224.9 | 1.353346 |  | 1222.89 | 4.387655 | 1217.6 | 5.199
1230.68 | 2.479612 |  | 1224.94 | 1.354049 |  | 1222.97 | 4.387655 | 1217.7 | 5.1997
1230.76 | 2.479612 |  | 1224.98 | 1.354049 |  | 1223.05 | 4.389061 | 1217.7 | 5.2004
1230.84 | 2.479612 |  | 1225.05 | 1.353346 |  | 1223.14 | 4.389764 | 1217.8 | 5.2011
1230.92 | 2.480315 |  | 1225.07 | 1.353346 |  | 1223.22 | 4.390467 | 1217.9 | 5.2018
1231 | 2.480315 |  | 1225.15 | 1.354049 |  | 1223.3 | 4.391873 | 1218 | 5.2025
1231.08 | 2.480315 |  | 1225.23 | 1.354049 |  | 1223.39 | 4.391873 | 1218.1 | 5.2032
1231.16 | 2.481018 |  | 1225.32 | 1.354049 |  | 1223.47 | 4.392575928 | 1218.2 | 5.2039
1231.24 | 2.481018 |  | 1225.4 | 1.354049 |  | 1223.55 | 4.393982 | 1218.2 | 5.2046
1231.32 | 2.481018 |  | 1225.48 | 1.354049 |  | 1223.64 | 4.394685 | 1218.3 | 5.2046
1231.4 | 2.481018 |  | 1225.57 | 1.354753 |  | 1223.72 | 4.395388 | 1218.4 | 5.206
1231.47 | 2.481721 |  | 1225.65 | 1.354049 |  | 1223.8 | 4.395388 | 1218.5 | 5.206
1231.55 | 2.481721 |  | 1225.73 | 1.354753 |  | 1223.89 | 4.396794 | 1218.6 | 5.2074
1231.63 | 2.482424072 |  | 1225.82 | 1.354049 |  | 1223.97 | 4.396794 | 1218.7 | 5.2074
1231.71 | 2.482424072 |  | 1225.9 | 1.354753 |  | 1224.05 | 4.398200225 | 1218.7 | 5.2088
1231.79 | 2.482424072 |  | 1225.98 | 1.354753 |  | 1224.14 | 4.398903 | 1218.8 | 5.2088
1231.87 | 2.482424072 |  | 1226.07 | 1.354753 |  | 1224.22 | 4.399606 | 1218.9 | 5.2095
1231.95 | 2.483127 |  | 1226.15 | 1.355456 |  | 1224.3 | 4.399606 | 1219 | 5.2102
1232.03 | 2.483127 |  | 1226.23 | 1.354753 |  | 1224.39 | 4.401012 | 1219.1 | 5.2109
1232.11 | 2.483127 |  | 1226.32 | 1.354753 |  | 1224.47 | 4.401012 | 1219.2 | 5.2116
1232.19 | 2.483127 |  | 1226.4 | 1.355456 |  | 1224.55 | 4.402418 | 1219.2 | 5.2123
1232.27 | 2.48383 |  | 1226.48 | 1.355456 |  | 1224.62 | 4.403825 | 1219.3 | 5.213
1232.35 | 2.48383 |  | 1226.57 | 1.355456 |  | 1224.64 | 4.403825 | 1219.4 | 5.213
1232.42 | 2.48383 |  | 1226.65 | 1.356159 |  | 1224.72 | 4.403825 | 1219.5 | 5.2144
1232.5 | 2.48383 |  | 1226.73 | 1.355456 |  | 1224.8 | 4.405231 | 1219.6 | 5.2151
1232.58 | 2.484533 |  | 1226.82 | 1.356159 |  | 1224.89 | 4.405231 | 1219.6 | 5.2151
1232.66 | 2.484533 |  | 1226.88 | 1.339286 |  | 1224.97 | 4.405934 | 1219.7 | 5.2151
1232.74 | 2.485236 |  | 1226.9 | 1.339286 |  | 1225.05 | 4.406637 | 1219.7 | 5.2158
1232.74 | 2.485236 |  | 1226.93 | 1.339286 |  | 1225.14 | 4.40734 | 1219.7 | 5.2158
1232.82 | 2.485236 |  | 1226.98 | 1.339286 |  | 1225.22 | 4.408043 | 1219.8 | 5.2165
1232.9 | 2.485236 |  | 1227.07 | 1.338583 |  | 1225.3 | 4.409449 | 1219.9 | 5.2172
1232.97 | 2.485939 |  | 1227.15 | 1.338583 |  | 1225.3 | 4.409449 | 1220 | 5.2179
1232.98 | 2.485939 |  | 1227.23 | 1.338583 |  | 1225.39 | 4.409449 | 1220.1 | 5.2186
1233.06 | 2.485939 |  | 1227.32 | 1.339286 |  | 1225.47 | 4.410151856 | 1220.2 | 5.2193
1233.14 | 2.485939 |  | 1227.4 | 1.339286 |  | 1225.55 | 4.411558 | 1220.2 | 5.2201
1233.22 | 2.485939 |  | 1227.48 | 1.339286 |  | 1225.64 | 4.412261 | 1220.3 | 5.2201
1233.3 | 2.485939 |  | 1227.57 | 1.339286 |  | 1225.72 | 4.412964 | 1220.4 | 5.2215
1233.37 | 2.486642 |  | 1227.65 | 1.339286 |  | 1225.8 | 4.412964 | 1220.5 | 5.2215
1233.45 | 2.486642 |  | 1227.73 | 1.339286 |  | 1225.89 | 4.41437 | 1220.6 | 5.2229
1233.53 | 2.486642 |  | 1227.82 | 1.339286 |  | 1225.97 | 4.415073 | 1220.7 | 5.2229
1233.61 | 2.487345 |  | 1227.9 | 1.339286 |  | 1226.05 | 4.415073 | 1220.7 | 5.2236
1233.69 | 2.486642 |  | 1227.98 | 1.339286 |  | 1226.14 | 4.416479 | 1220.8 | 5.2243
1233.77 | 2.488048369 |  | 1228.07 | 1.339286 |  | 1226.22 | 4.416479 | 1220.9 | 5.2243
1233.85 | 2.488048369 |  | 1228.15 | 1.339989 |  | 1226.3 | 4.417885 | 1221 | 5.2257
1233.93 | 2.488048369 |  | 1228.23 | 1.339989 |  | 1226.39 | 4.417885 | 1221.1 | 5.2257
1234.01 | 2.488048369 |  | 1228.32 | 1.339989 |  | 1226.47 | 4.419291 | 1221.2 | 5.2271
1234.09 | 2.488048369 |  | 1228.4 | 1.339989 |  | 1226.55 | 4.419994 | 1221.2 | 5.2271
1234.17 | 2.488048369 |  | 1228.48 | 1.339989 |  | 1226.64 | 4.420697 | 1221.3 | 5.2285
1234.25 | 2.488751 |  | 1228.57 | 1.339989 |  | 1226.72 | 4.420697 | 1221.4 | 5.2285
1234.32 | 2.488048369 |  | 1228.65 | 1.339989 |  | 1226.8 | 4.4214 | 1221.5 | 5.2299
1234.4 | 2.488751 |  | 1228.73 | 1.339989 |  | 1226.89 | 4.422103 | 1221.6 | 5.2299
1234.48 | 2.489454 |  | 1228.82 | 1.339989 |  | 1226.97 | 4.422807 | 1221.7 | 5.2306
1234.56 | 2.489454 |  | 1228.9 | 1.339989 |  | 1227.05 | 4.42351 | 1221.7 | 5.2313
1234.64 | 2.489454 |  | 1228.98 | 1.339989 |  | 1227.14 | 4.42351 | 1221.8 | 5.232
1234.72 | 2.490157 |  | 1229.07 | 1.339989 |  | 1227.22 | 4.424916 | 1221.9 | 5.2327
1234.8 | 2.490157 |  | 1229.15 | 1.339989 |  | 1227.3 | 4.424916 | 1222 | 5.2334
1234.88 | 2.490157 |  | 1229.23 | 1.339989 |  | 1227.39 | 4.426322 | 1222.1 | 5.2341
1234.96 | 2.490861 |  | 1229.32 | 1.339989 |  | 1227.47 | 4.426322 | 1222.2 | 5.2348
1235.04 | 2.490861 |  | 1229.4 | 1.339989 |  | 1227.55 | 4.427727784 | 1222.2 | 5.2355
1235.12 | 2.490861 |  | 1229.48 | 1.339286 |  | 1227.64 | 4.427727784 | 1222.3 | 5.2362
1235.2 | 2.490861 |  | 1229.57 | 1.340692 |  | 1227.72 | 4.429134 | 1222.4 | 5.2362
1235.27 | 2.490861 |  | 1229.65 | 1.340692 |  | 1227.8 | 4.429134 | 1222.5 | 5.2376
1235.35 | 2.491564 |  | 1229.73 | 1.341395 |  | 1227.89 | 4.43054 | 1222.6 | 5.2383
1235.43 | 2.491564 |  | 1229.82 | 1.341395 |  | 1227.97 | 4.43054 | 1222.7 | 5.239
1235.51 | 2.492267 |  | 1229.9 | 1.341395 |  | 1227.98 | 4.431243 | 1222.7 | 5.2397
1235.59 | 2.492267 |  | 1229.98 | 1.341395 |  | 1228.05 | 4.431946 | 1222.8 | 5.2404
1235.67 | 2.492267 |  | 1230.07 | 1.342098 |  | 1228.14 | 4.431946 | 1222.9 | 5.2404
1235.75 | 2.49297 |  | 1230.15 | 1.343503937 |  | 1228.22 | 4.433352081 | 1223 | 5.2418
1235.76 | 2.49297 |  | 1230.23 | 1.344207 |  | 1228.3 | 4.433352081 | 1223.1 | 5.2418
1235.84 | 2.49297 |  | 1230.32 | 1.343503937 |  | 1228.39 | 4.434758 | 1223.1 | 5.2433
1235.92 | 2.493673 |  | 1230.4 | 1.344207 |  | 1228.47 | 4.434758 | 1223.2 | 5.2433
1236 | 2.493673 |  | 1230.48 | 1.344207 |  | 1228.55 | 4.436164 | 1223.2 | 5.2433
1236.08 | 2.493673 |  | 1230.57 | 1.34491 |  | 1228.64 | 4.436164 | 1223.3 | 5.244
1236.16 | 2.493673 |  | 1230.65 | 1.34491 |  | 1228.66 | 4.43757 | 1223.3 | 5.2447
1236.24 | 2.493673 |  | 1230.73 | 1.34491 |  | 1228.72 | 4.43757 | 1223.4 | 5.2447
1236.32 | 2.493673 |  | 1230.82 | 1.34491 |  | 1228.8 | 4.438273 | 1223.5 | 5.2461
1236.4 | 2.493673 |  | 1230.9 | 1.345613 |  | 1228.89 | 4.438976378 | 1223.6 | 5.2461
1236.47 | 2.494375703 |  | 1230.98 | 1.346316 |  | 1228.97 | 4.439679 | 1223.7 | 5.2475
1236.55 | 2.494375703 |  | 1231.07 | 1.346316 |  | 1229.05 | 4.440382 | 1223.7 | 5.2475
1236.63 | 2.495079 |  | 1231.15 | 1.346316 |  | 1229.14 | 4.441085 | 1223.8 | 5.2489
1236.71 | 2.495079 |  | 1231.23 | 1.347019 |  | 1229.22 | 4.441789 | 1223.9 | 5.2489
1236.79 | 2.495079 |  | 1231.32 | 1.347019 |  | 1229.3 | 4.442492 | 1224 | 5.2503
1236.87 | 2.495079 |  | 1231.4 | 1.347019 |  | 1229.39 | 4.443195 | 1224.1 | 5.2503
1236.95 | 2.495079 |  | 1231.48 | 1.347722 |  | 1229.47 | 4.443898 | 1224.2 | 5.2517
1237.03 | 2.495079 |  | 1231.57 | 1.348425 |  | 1229.55 | 4.444601 | 1224.2 | 5.2517
1237.11 | 2.496485 |  | 1231.65 | 1.348425 |  | 1229.64 | 4.444601 | 1224.3 | 5.2531
1237.19 | 2.496485 |  | 1231.73 | 1.349128234 |  | 1229.72 | 4.446007 | 1224.4 | 5.2531
1237.27 | 2.496485 |  | 1231.82 | 1.349128234 |  | 1229.8 | 4.446007 | 1224.5 | 5.2538
1237.35 | 2.496485 |  | 1231.9 | 1.349128234 |  | 1229.89 | 4.44671 | 1224.6 | 5.2545
1237.42 | 2.496485 |  | 1231.98 | 1.349831 |  | 1229.97 | 4.447413 | 1224.7 | 5.2545
1237.5 | 2.496485 |  | 1232.07 | 1.350534 |  | 1230.05 | 4.448116 | 1224.7 | 5.2559
1237.58 | 2.496485 |  | 1232.15 | 1.350534 |  | 1230.14 | 4.448819 | 1224.8 | 5.2559
1237.66 | 2.497891 |  | 1232.23 | 1.350534 |  | 1230.22 | 4.449522 | 1224.9 | 5.2573
1237.74 | 2.497188 |  | 1232.32 | 1.351237 |  | 1230.3 | 4.450225 | 1225 | 5.2573
1237.82 | 2.497891 |  | 1232.4 | 1.351237 |  | 1230.39 | 4.450928009 | 1225.1 | 5.2587
1237.9 | 2.497891 |  | 1232.48 | 1.35194 |  | 1230.47 | 4.451631 | 1225.2 | 5.2587
1237.98 | 2.497891 |  | 1232.57 | 1.35194 |  | 1230.55 | 4.452334 | 1225.2 | 5.2594
1238.06 | 2.498594 |  | 1232.65 | 1.352643 |  | 1230.64 | 4.453037 | 1225.3 | 5.2601
1238.14 | 2.499297 |  | 1232.73 | 1.352643 |  | 1230.72 | 4.45374 | 1225.4 | 5.2608
1238.22 | 2.499297 |  | 1232.76 | 1.353346 |  | 1230.8 | 4.454443 | 1225.5 | 5.2615
1238.3 | 2.499297 |  | 1232.82 | 1.352643 |  | 1230.89 | 4.455146 | 1225.6 | 5.2622
1238.37 | 2.499297 |  | 1232.9 | 1.353346 |  | 1230.97 | 4.455849 | 1225.7 | 5.2629
1238.45 | 2.499297 |  | 1232.98 | 1.353346 |  | 1231.05 | 4.456552306 | 1225.7 | 5.2636
1238.53 | 2.499297 |  | 1232.99 | 1.353346 |  | 1231.14 | 4.457255 | 1225.8 | 5.2643
1238.61 | 2.5 |  | 1233.08 | 1.353346 |  | 1231.22 | 4.457958 | 1225.9 | 5.2643
1238.69 | 2.499297 |  | 1233.16 | 1.354049 |  | 1231.3 | 4.459364 | 1226 | 5.2657
1238.77 | 2.500703 |  | 1233.24 | 1.354049 |  | 1231.3 | 4.459364 | 1226.1 | 5.2657
1238.85 | 2.500703 |  | 1233.33 | 1.354753 |  | 1231.39 | 4.459364 | 1226.2 | 5.2665
1238.93 | 2.500703 |  | 1233.41 | 1.354753 |  | 1231.47 | 4.460771 | 1226.2 | 5.2672
1239.01 | 2.500703 |  | 1233.49 | 1.355456 |  | 1231.55 | 4.460771 | 1226.3 | 5.2679
1239.09 | 2.500703 |  | 1233.58 | 1.355456 |  | 1231.64 | 4.462177 | 1226.4 | 5.2686
1239.17 | 2.500703 |  | 1233.66 | 1.355456 |  | 1231.72 | 4.462177 | 1226.5 | 5.2693
1239.25 | 2.501406 |  | 1233.74 | 1.355456 |  | 1231.8 | 4.463583 | 1226.6 | 5.27
1239.32 | 2.501406 |  | 1233.83 | 1.356159 |  | 1231.89 | 4.463583 | 1226.6 | 5.2707
1239.4 | 2.502109 |  | 1233.91 | 1.356159 |  | 1231.97 | 4.464286 | 1226.7 | 5.2707
1239.48 | 2.501406 |  | 1233.99 | 1.356862 |  | 1232.05 | 4.464989 | 1226.7 | 5.2714
1239.56 | 2.502109 |  | 1234.08 | 1.356862 |  | 1232.14 | 4.464989 | 1226.8 | 5.2721
1239.64 | 2.502109 |  | 1234.16 | 1.357565 |  | 1232.15 | 4.465692 | 1226.9 | 5.2728
1239.72 | 2.502109 |  | 1234.24 | 1.356862 |  | 1232.22 | 4.466395 | 1227 | 5.2735
1239.8 | 2.502812 |  | 1234.33 | 1.356862 |  | 1232.3 | 4.466395 | 1227.1 | 5.2735
1239.88 | 2.502812 |  | 1234.41 | 1.357565 |  | 1232.39 | 4.467801 | 1227.2 | 5.2742
1239.96 | 2.503515 |  | 1234.49 | 1.358268 |  | 1232.47 | 4.467801 | 1227.2 | 5.2749
1240.04 | 2.503515 |  | 1234.58 | 1.357565 |  | 1232.55 | 4.469207 | 1227.3 | 5.2756
1240.12 | 2.503515 |  | 1234.66 | 1.358268 |  | 1232.64 | 4.469207 | 1227.4 | 5.2763
1240.2 | 2.503515 |  | 1234.74 | 1.358268 |  | 1232.72 | 4.470613 | 1227.5 | 5.2763
1240.27 | 2.504218 |  | 1234.83 | 1.358268 |  | 1232.8 | 4.471316 | 1227.6 | 5.2777
1240.35 | 2.504921 |  | 1234.91 | 1.358268 |  | 1232.89 | 4.472019 | 1227.7 | 5.2784
1240.43 | 2.504921 |  | 1234.99 | 1.358971 |  | 1232.97 | 4.472019 | 1227.7 | 5.2791
1240.51 | 2.504921 |  | 1235.08 | 1.358971 |  | 1233.05 | 4.473425 | 1227.8 | 5.2798
1240.59 | 2.504921 |  | 1235.16 | 1.359674 |  | 1233.14 | 4.473425 | 1227.9 | 5.2812
1240.67 | 2.504921 |  | 1235.24 | 1.358971 |  | 1233.22 | 4.474831 | 1228 | 5.2812
1240.75 | 2.504921 |  | 1235.33 | 1.359674 |  | 1233.3 | 4.475534 | 1228.1 | 5.2826
1240.83 | 2.504921 |  | 1235.41 | 1.359674 |  | 1233.39 | 4.476237 | 1228.2 | 5.2826
1240.91 | 2.504921 |  | 1235.49 | 1.360377 |  | 1233.47 | 4.476237 | 1228.2 | 5.284
1240.99 | 2.506327 |  | 1235.58 | 1.359674 |  | 1233.55 | 4.477643 | 1228.3 | 5.284
1241.07 | 2.506327 |  | 1235.66 | 1.360377 |  | 1233.64 | 4.478346 | 1228.4 | 5.2854
1241.15 | 2.506327 |  | 1235.74 | 1.360377 |  | 1233.72 | 4.479049 | 1228.5 | 5.2854
1241.22 | 2.506327 |  | 1235.83 | 1.361079865 |  | 1233.8 | 4.479753 | 1228.6 | 5.2868
1241.3 | 2.506327 |  | 1235.91 | 1.360377 |  | 1233.89 | 4.480456 | 1228.7 | 5.2868
1241.38 | 2.506327 |  | 1235.99 | 1.361079865 |  | 1233.97 | 4.481159 | 1228.7 | 5.2882
1241.46 | 2.50703 |  | 1236.08 | 1.361079865 |  | 1234.05 | 4.481862 | 1228.8 | 5.2882
1241.54 | 2.507733 |  | 1236.16 | 1.361079865 |  | 1234.14 | 4.481862 | 1228.9 | 5.2897
1241.62 | 2.507733 |  | 1236.24 | 1.361079865 |  | 1234.22 | 4.483268 | 1229 | 5.2897
1241.7 | 2.507733 |  | 1236.27 | 1.361783 |  | 1234.3 | 4.483971 | 1229.1 | 5.2911
1241.78 | 2.507733 |  | 1236.33 | 1.361783 |  | 1234.39 | 4.484674 | 1229.2 | 5.2918
1241.86 | 2.507733 |  | 1236.41 | 1.361783 |  | 1234.47 | 4.485377 | 1229.2 | 5.2925
1241.94 | 2.507733 |  | 1236.49 | 1.361783 |  | 1234.55 | 4.486079865 | 1229.3 | 5.2932
1242.02 | 2.508436 |  | 1236.58 | 1.361783 |  | 1234.64 | 4.486079865 | 1229.4 | 5.2939
1242.1 | 2.509139 |  | 1236.66 | 1.361783 |  | 1234.7 | 4.487486 | 1229.5 | 5.2946
1242.17 | 2.509139 |  | 1236.74 | 1.362486 |  | 1234.72 | 4.487486 | 1229.6 | 5.296
1242.25 | 2.509139 |  | 1236.83 | 1.362486 |  | 1234.8 | 4.488189 | 1229.7 | 5.296
1242.33 | 2.509139 |  | 1236.91 | 1.361783 |  | 1234.89 | 4.488892 | 1229.7 | 5.2967
1242.41 | 2.509139 |  | 1236.99 | 1.362486 |  | 1234.97 | 4.489595 | 1229.8 | 5.2974
1242.49 | 2.509139 |  | 1237.08 | 1.363189 |  | 1235.05 | 4.490298 | 1229.9 | 5.2981
1242.57 | 2.509843 |  | 1237.16 | 1.362486 |  | 1235.14 | 4.490298 | 1229.9 | 5.2981
1242.65 | 2.509843 |  | 1237.24 | 1.363189 |  | 1235.22 | 4.491704162 | 1230 | 5.2988
1242.73 | 2.509843 |  | 1237.33 | 1.362486 |  | 1235.3 | 4.491704162 | 1230.1 | 5.2995
1242.81 | 2.510546 |  | 1237.41 | 1.363189 |  | 1235.39 | 4.49311 | 1230.2 | 5.3002
1242.89 | 2.510546 |  | 1237.49 | 1.363189 |  | 1235.47 | 4.49311 | 1230.2 | 5.3009
1242.97 | 2.510546 |  | 1237.58 | 1.363189 |  | 1235.47 | 4.493813 | 1230.3 | 5.3016
1243.05 | 2.510546 |  | 1237.66 | 1.363189 |  | 1235.55 | 4.494516 | 1230.3 | 5.3016
1243.12 | 2.511249 |  | 1237.74 | 1.363892 |  | 1235.64 | 4.495922 | 1230.4 | 5.3023
1243.2 | 2.511951631 |  | 1237.83 | 1.363189 |  | 1235.72 | 4.495922 | 1230.5 | 5.3023
1243.28 | 2.511951631 |  | 1237.91 | 1.363892 |  | 1235.8 | 4.496625 | 1230.6 | 5.3037
1243.36 | 2.511951631 |  | 1237.99 | 1.363189 |  | 1235.87 | 4.497328 | 1230.7 | 5.3051
1243.44 | 2.511951631 |  | 1238.08 | 1.363892 |  | 1235.95 | 4.497328 | 1230.7 | 5.3051
1243.52 | 2.511951631 |  | 1238.16 | 1.363892 |  | 1236.03 | 4.498735 | 1230.8 | 5.3065
1243.6 | 2.511951631 |  | 1238.24 | 1.364595 |  | 1236.11 | 4.499438 | 1230.9 | 5.3065
1243.68 | 2.512655 |  | 1238.31 | 1.363892 |  | 1236.19 | 4.500141 | 1231 | 5.3065
1243.76 | 2.513358 |  | 1238.33 | 1.363892 |  | 1236.27 | 4.500141 | 1231.1 | 5.3079
1243.84 | 2.513358 |  | 1238.41 | 1.364595 |  | 1236.35 | 4.501547 | 1231.2 | 5.3086
1243.92 | 2.513358 |  | 1238.49 | 1.364595 |  | 1236.43 | 4.501547 | 1231.2 | 5.3093
1244 | 2.513358 |  | 1238.58 | 1.364595 |  | 1236.51 | 4.502953 | 1231.3 | 5.31
1244.07 | 2.513358 |  | 1238.66 | 1.365298 |  | 1236.59 | 4.502953 | 1231.4 | 5.3107
1244.15 | 2.514061 |  | 1238.74 | 1.364595 |  | 1236.67 | 4.503655793 | 1231.5 | 5.3114
1244.17 | 2.515467 |  | 1238.83 | 1.365298 |  | 1236.75 | 4.504359 | 1231.6 | 5.3121
1244.23 | 2.51617 |  | 1238.91 | 1.365298 |  | 1236.82 | 4.505062 | 1231.7 | 5.3129
1244.31 | 2.51617 |  | 1238.98 | 1.365298 |  | 1236.9 | 4.505765 | 1231.7 | 5.3136
1244.38 | 2.51617 |  | 1238.99 | 1.365298 |  | 1236.98 | 4.506468 | 1231.8 | 5.3136
1244.46 | 2.516873 |  | 1239.08 | 1.365298 |  | 1237.06 | 4.507171 | 1231.9 | 5.315
1244.54 | 2.51617 |  | 1239.16 | 1.366001 |  | 1237.14 | 4.507874 | 1232 | 5.315
1244.62 | 2.516873 |  | 1239.24 | 1.365298 |  | 1237.22 | 4.508577 | 1232.1 | 5.3164
1244.7 | 2.516873 |  | 1239.33 | 1.366001 |  | 1237.3 | 4.50928009 | 1232.2 | 5.3164
1244.78 | 2.516873 |  | 1239.41 | 1.366001 |  | 1237.38 | 4.509983 | 1232.2 | 5.3178
1244.86 | 2.517575928 |  | 1239.49 | 1.366001 |  | 1237.46 | 4.510686 | 1232.3 | 5.3192
1244.94 | 2.518279 |  | 1239.5 | 1.347722 |  | 1237.54 | 4.511389 | 1232.4 | 5.3192
1245.02 | 2.518279 |  | 1239.57 | 1.348425 |  | 1237.62 | 4.511389 | 1232.5 | 5.3199
1245.1 | 2.518279 |  | 1239.66 | 1.348425 |  | 1237.7 | 4.512795 | 1232.6 | 5.3206
1245.18 | 2.518279 |  | 1239.74 | 1.348425 |  | 1237.77 | 4.513498 | 1232.7 | 5.3206
1245.26 | 2.518279 |  | 1239.82 | 1.348425 |  | 1237.85 | 4.514201 | 1232.7 | 5.322
1245.33 | 2.518279 |  | 1239.91 | 1.348425 |  | 1237.93 | 4.514904387 | 1232.8 | 5.322
1245.41 | 2.518982 |  | 1239.99 | 1.348425 |  | 1238.01 | 4.514904387 | 1232.9 | 5.3234
1245.49 | 2.518982 |  | 1240.07 | 1.348425 |  | 1238.09 | 4.515607 | 1233 | 5.3234
1245.51 | 2.519685 |  | 1240.16 | 1.348425 |  | 1238.17 | 4.51631 | 1233.1 | 5.3241
1245.57 | 2.519685 |  | 1240.24 | 1.348425 |  | 1238.25 | 4.517013 | 1233.2 | 5.3248
1245.65 | 2.519685 |  | 1240.32 | 1.348425 |  | 1238.33 | 4.517717 | 1233.2 | 5.3255
1245.73 | 2.520388 |  | 1240.41 | 1.348425 |  | 1238.41 | 4.51842 | 1233.2 | 5.3255
1245.81 | 2.519685 |  | 1240.49 | 1.348425 |  | 1238.49 | 4.519123 | 1233.3 | 5.3262
1245.89 | 2.520388 |  | 1240.57 | 1.348425 |  | 1238.57 | 4.519826 | 1233.4 | 5.3269
1245.97 | 2.520388 |  | 1240.66 | 1.348425 |  | 1238.65 | 4.520529 | 1233.5 | 5.3276
1246.05 | 2.520388 |  | 1240.74 | 1.348425 |  | 1238.72 | 4.521231721 | 1233.6 | 5.3283
1246.13 | 2.521091 |  | 1240.82 | 1.348425 |  | 1238.75 | 4.521935 | 1233.7 | 5.329
1246.19 | 2.521794 |  | 1240.91 | 1.348425 |  | 1238.8 | 4.521935 | 1233.7 | 5.3297
1246.21 | 2.521794 |  | 1240.99 | 1.348425 |  | 1238.87 | 4.522638 | 1233.8 | 5.3304
1246.28 | 2.521091 |  | 1241.07 | 1.348425 |  | 1238.88 | 4.522638 | 1233.8 | 5.3304
1246.36 | 2.521794 |  | 1241.16 | 1.348425 |  | 1238.96 | 4.523341 | 1233.9 | 5.3311
1246.44 | 2.521794 |  | 1241.24 | 1.348425 |  | 1239.04 | 4.524044 | 1234 | 5.3311
1246.52 | 2.521794 |  | 1241.32 | 1.348425 |  | 1239.12 | 4.524044 | 1234.1 | 5.3325
1246.6 | 2.521794 |  | 1241.41 | 1.348425 |  | 1239.2 | 4.52545 | 1234.2 | 5.3325
1246.68 | 2.521794 |  | 1241.49 | 1.349128234 |  | 1239.28 | 4.526153 | 1234.2 | 5.3332
1246.76 | 2.522497 |  | 1241.57 | 1.349128234 |  | 1239.36 | 4.526153 | 1234.3 | 5.3339
1246.84 | 2.523200225 |  | 1241.66 | 1.349831 |  | 1239.44 | 4.526856018 | 1234.4 | 5.3346
1246.92 | 2.523200225 |  | 1241.74 | 1.349831 |  | 1239.52 | 4.527559 | 1234.5 | 5.3353
1247 | 2.523200225 |  | 1241.82 | 1.350534 |  | 1239.6 | 4.528262 | 1234.6 | 5.3361
1247.08 | 2.523200225 |  | 1241.91 | 1.350534 |  | 1239.67 | 4.528965 | 1234.7 | 5.3368
1247.16 | 2.523200225 |  | 1241.99 | 1.351237 |  | 1239.75 | 4.529668 | 1234.7 | 5.3375
1247.23 | 2.523200225 |  | 1242.07 | 1.351237 |  | 1239.83 | 4.530371 | 1234.8 | 5.3382
1247.31 | 2.523903 |  | 1242.16 | 1.351237 |  | 1239.91 | 4.531074 | 1234.9 | 5.3389
1247.39 | 2.524606 |  | 1242.24 | 1.35194 |  | 1239.99 | 4.531777 | 1235 | 5.3396
1247.47 | 2.524606 |  | 1242.32 | 1.352643 |  | 1240.07 | 4.532480315 | 1235.1 | 5.3403
1247.55 | 2.524606 |  | 1242.41 | 1.352643 |  | 1240.15 | 4.533183 | 1235.2 | 5.341
1247.63 | 2.524606 |  | 1242.49 | 1.353346 |  | 1240.23 | 4.533886 | 1235.2 | 5.3417
1247.71 | 2.524606 |  | 1242.57 | 1.353346 |  | 1240.31 | 4.534589 | 1235.3 | 5.3424
1247.79 | 2.524606 |  | 1242.66 | 1.354049 |  | 1240.39 | 4.535292 | 1235.4 | 5.3431
1247.87 | 2.525309 |  | 1242.74 | 1.354049 |  | 1240.47 | 4.535996 | 1235.5 | 5.3438
1247.95 | 2.526012 |  | 1242.82 | 1.354753 |  | 1240.55 | 4.536699 | 1235.6 | 5.3438
1248.03 | 2.526012 |  | 1242.91 | 1.354753 |  | 1240.62 | 4.537402 | 1235.7 | 5.3452
1248.11 | 2.526012 |  | 1242.99 | 1.355456 |  | 1240.7 | 4.538105 | 1235.7 | 5.3459
1248.18 | 2.526012 |  | 1243.07 | 1.355456 |  | 1240.78 | 4.538807649 | 1235.8 | 5.3466
1248.26 | 2.526012 |  | 1243.16 | 1.356159 |  | 1240.86 | 4.539511 | 1235.9 | 5.348
1248.34 | 2.526012 |  | 1243.24 | 1.356862 |  | 1240.94 | 4.540214 | 1236 | 5.348
1248.42 | 2.526715 |  | 1243.32 | 1.356862 |  | 1241.02 | 4.540214 | 1236.1 | 5.3494
1248.5 | 2.527418 |  | 1243.41 | 1.356862 |  | 1241.1 | 4.54162 | 1236.2 | 5.3494
1248.58 | 2.527418 |  | 1243.49 | 1.357565 |  | 1241.18 | 4.54162 | 1236.2 | 5.3508
1248.66 | 2.527418 |  | 1243.57 | 1.358268 |  | 1241.26 | 4.543026 | 1236.3 | 5.3515
1248.74 | 2.527418 |  | 1243.66 | 1.358268 |  | 1241.34 | 4.543026 | 1236.4 | 5.3515
1248.82 | 2.528121 |  | 1243.74 | 1.358268 |  | 1241.42 | 4.544431946 | 1236.5 | 5.3529
1248.9 | 2.528825 |  | 1243.82 | 1.358971 |  | 1241.5 | 4.544431946 | 1236.5 | 5.3529
1248.98 | 2.528825 |  | 1243.91 | 1.358971 |  | 1241.57 | 4.545838 | 1236.6 | 5.3529
1249.06 | 2.528825 |  | 1243.99 | 1.359674 |  | 1241.65 | 4.545838 | 1236.7 | 5.3543
1249.13 | 2.528825 |  | 1244.07 | 1.359674 |  | 1241.73 | 4.547244 | 1236.7 | 5.355
1249.21 | 2.528825 |  | 1244.16 | 1.360377 |  | 1241.81 | 4.547244 | 1236.8 | 5.3557
1249.29 | 2.528825 |  | 1244.24 | 1.360377 |  | 1241.89 | 4.54865 | 1236.9 | 5.3557
1249.37 | 2.528825 |  | 1244.32 | 1.361079865 |  | 1241.97 | 4.54865 | 1237 | 5.3557
1249.45 | 2.528825 |  | 1244.41 | 1.361079865 |  | 1242 | 4.550056243 | 1237.1 | 5.3571
1249.53 | 2.529528 |  | 1244.49 | 1.361783 |  | 1242.05 | 4.550056243 | 1237.2 | 5.3578
1249.61 | 2.530231 |  | 1244.57 | 1.361783 |  | 1242.13 | 4.550759 | 1237.2 | 5.3585
1249.69 | 2.530231 |  | 1244.62 | 1.362486 |  | 1242.21 | 4.550759 | 1237.3 | 5.3593
1249.77 | 2.530231 |  | 1244.66 | 1.362486 |  | 1242.21 | 4.551462 | 1237.3 | 5.3593
1249.85 | 2.530231 |  | 1244.74 | 1.362486 |  | 1242.29 | 4.552165 | 1237.3 | 5.36
1249.93 | 2.530934 |  | 1244.82 | 1.363189 |  | 1242.37 | 4.552165 | 1237.4 | 5.36
1250.01 | 2.530934 |  | 1244.91 | 1.363189 |  | 1242.45 | 4.553571 | 1237.5 | 5.3607
1250.08 | 2.531637 |  | 1244.99 | 1.363892 |  | 1242.52 | 4.554274 | 1237.6 | 5.3607
1250.16 | 2.531637 |  | 1245.07 | 1.363892 |  | 1242.6 | 4.554978 | 1237.7 | 5.3621
1250.24 | 2.531637 |  | 1245.16 | 1.364595 |  | 1242.68 | 4.554978 | 1237.7 | 5.3621
1250.32 | 2.531637 |  | 1245.24 | 1.364595 |  | 1242.76 | 4.556384 | 1237.8 | 5.3635
1250.4 | 2.531637 |  | 1245.32 | 1.365298 |  | 1242.84 | 4.556384 | 1237.9 | 5.3635
1250.48 | 2.53234 |  | 1245.41 | 1.364595 |  | 1242.92 | 4.55779 | 1238 | 5.3642
1250.56 | 2.53234 |  | 1245.49 | 1.364595 |  | 1243 | 4.55779 | 1238.1 | 5.3649
1250.64 | 2.533043 |  | 1245.57 | 1.365298 |  | 1243.08 | 4.558493 | 1238.2 | 5.3656
1250.72 | 2.533043 |  | 1245.66 | 1.366001 |  | 1243.16 | 4.559196 | 1238.2 | 5.3663
1250.8 | 2.533043 |  | 1245.74 | 1.366001 |  | 1243.24 | 4.560602 | 1238.3 | 5.367
1250.88 | 2.533043 |  | 1245.82 | 1.366704162 |  | 1243.32 | 4.560602 | 1238.4 | 5.3677
1250.96 | 2.533746 |  | 1245.91 | 1.366704162 |  | 1243.4 | 4.561305 | 1238.5 | 5.3684
1251.03 | 2.533043 |  | 1245.99 | 1.367407 |  | 1243.47 | 4.562007874 | 1238.6 | 5.3691
1251.11 | 2.534449 |  | 1246.07 | 1.367407 |  | 1243.55 | 4.562711 | 1238.7 | 5.3698
1251.19 | 2.534449 |  | 1246.16 | 1.367407 |  | 1243.63 | 4.563414 | 1238.7 | 5.3705
1251.27 | 2.534449 |  | 1246.24 | 1.367407 |  | 1243.71 | 4.564117 | 1238.8 | 5.3712
1251.35 | 2.535151856 |  | 1246.32 | 1.367407 |  | 1243.79 | 4.56482 | 1238.9 | 5.3719
1251.43 | 2.535151856 |  | 1246.41 | 1.36811 |  | 1243.87 | 4.565523 | 1239 | 5.3719
1251.51 | 2.535151856 |  | 1246.49 | 1.368813 |  | 1243.95 | 4.566226 | 1239.1 | 5.3733
1251.59 | 2.535151856 |  | 1246.57 | 1.368813 |  | 1244.03 | 4.566929 | 1239.2 | 5.3733
1251.67 | 2.535151856 |  | 1246.66 | 1.368813 |  | 1244.11 | 4.567632171 | 1239.2 | 5.3747
1251.75 | 2.536558 |  | 1246.74 | 1.369516 |  | 1244.19 | 4.568335 | 1239.3 | 5.3747
1251.83 | 2.536558 |  | 1246.82 | 1.368813 |  | 1244.27 | 4.569038 | 1239.4 | 5.3761
1251.91 | 2.536558 |  | 1246.91 | 1.369516 |  | 1244.35 | 4.569741 | 1239.5 | 5.3761
1251.98 | 2.536558 |  | 1246.99 | 1.370219 |  | 1244.42 | 4.570444 | 1239.6 | 5.3768
1252.06 | 2.536558 |  | 1247.07 | 1.370219 |  | 1244.5 | 4.571147 | 1239.7 | 5.3775
1252.14 | 2.536558 |  | 1247.16 | 1.370922 |  | 1244.58 | 4.57185 | 1239.7 | 5.3782
1252.22 | 2.537261 |  | 1247.24 | 1.370922 |  | 1244.66 | 4.572553 | 1239.8 | 5.3789
1252.3 | 2.537261 |  | 1247.32 | 1.370922 |  | 1244.74 | 4.573256 | 1239.9 | 5.3789
1252.38 | 2.537964 |  | 1247.41 | 1.370922 |  | 1244.82 | 4.57396 | 1240 | 5.3803
1252.46 | 2.537261 |  | 1247.49 | 1.371625 |  | 1244.9 | 4.57396 | 1240 | 5.3803
1252.54 | 2.537964 |  | 1247.57 | 1.370922 |  | 1244.98 | 4.575366 | 1240.1 | 5.3803
1252.62 | 2.537964 |  | 1247.66 | 1.371625 |  | 1245.06 | 4.575366 | 1240.2 | 5.3817
1252.7 | 2.537964 |  | 1247.74 | 1.370922 |  | 1245.09 | 4.576772 | 1240.2 | 5.3817
1252.78 | 2.538667 |  | 1247.82 | 1.371625 |  | 1245.14 | 4.576772 | 1240.3 | 5.3832
1252.86 | 2.538667 |  | 1247.91 | 1.371625 |  | 1245.22 | 4.576772 | 1240.4 | 5.3832
1252.93 | 2.538667 |  | 1247.99 | 1.371625 |  | 1245.3 | 4.578178 | 1240.5 | 5.3846
1253.01 | 2.53937 |  | 1248.07 | 1.371625 |  | 1245.37 | 4.578178 | 1240.6 | 5.3846
1253.09 | 2.53937 |  | 1248.16 | 1.372328 |  | 1245.45 | 4.579583802 | 1240.6 | 5.3853
1253.17 | 2.53937 |  | 1248.24 | 1.372328 |  | 1245.53 | 4.579583802 | 1240.7 | 5.386
1253.25 | 2.540073 |  | 1248.32 | 1.372328 |  | 1245.58 | 4.580287 | 1240.8 | 5.386
1253.33 | 2.540073 |  | 1248.41 | 1.373031 |  | 1245.61 | 4.58099 | 1240.9 | 5.3874
1253.41 | 2.540073 |  | 1248.49 | 1.372328 |  | 1245.69 | 4.58099 | 1240.9 | 5.3874
1253.49 | 2.540073 |  | 1248.57 | 1.373031 |  | 1245.77 | 4.582396 | 1241 | 5.3888
1253.57 | 2.540073 |  | 1248.66 | 1.372328 |  | 1245.85 | 4.582396 | 1241.1 | 5.3888
1253.65 | 2.540776153 |  | 1248.74 | 1.373031 |  | 1245.93 | 4.583099 | 1241.2 | 5.3902
1253.73 | 2.540776153 |  | 1248.82 | 1.373031 |  | 1246.01 | 4.583802 | 1241.3 | 5.3902
1253.81 | 2.541479 |  | 1248.91 | 1.373031 |  | 1246.09 | 4.584505 | 1241.3 | 5.3916
1253.88 | 2.541479 |  | 1248.99 | 1.373735 |  | 1246.17 | 4.585208099 | 1241.4 | 5.3916
1253.96 | 2.542182 |  | 1249.07 | 1.373735 |  | 1246.25 | 4.586614 | 1241.5 | 5.3916
1254.04 | 2.542182 |  | 1249.16 | 1.373735 |  | 1246.32 | 4.586614 | 1241.6 | 5.393
1254.12 | 2.542182 |  | 1249.24 | 1.373735 |  | 1246.4 | 4.587317 | 1241.7 | 5.393
1254.2 | 2.542182 |  | 1249.32 | 1.374438 |  | 1246.48 | 4.588723 | 1241.7 | 5.3944
1254.28 | 2.542885 |  | 1249.41 | 1.374438 |  | 1246.56 | 4.588723 | 1241.8 | 5.3944
1254.36 | 2.542885 |  | 1249.49 | 1.374438 |  | 1246.64 | 4.589426 | 1241.9 | 5.3958
1254.44 | 2.542885 |  | 1249.57 | 1.375141 |  | 1246.72 | 4.590832396 | 1242 | 5.3958
1254.52 | 2.542885 |  | 1249.66 | 1.374438 |  | 1246.8 | 4.590832396 | 1242.1 | 5.3972
1254.6 | 2.542885 |  | 1249.74 | 1.375141 |  | 1246.88 | 4.592238 | 1242.1 | 5.3972
1254.68 | 2.543588 |  | 1249.82 | 1.374438 |  | 1246.96 | 4.592238 | 1242.2 | 5.3986
1254.76 | 2.543588 |  | 1249.91 | 1.375141 |  | 1247.04 | 4.592942 | 1242.3 | 5.3986
1254.83 | 2.544291 |  | 1249.99 | 1.375141 |  | 1247.12 | 4.593645 | 1242.4 | 5.4
1254.91 | 2.544291 |  | 1250.07 | 1.375141 |  | 1247.2 | 4.594348 | 1242.4 | 5.4
1254.99 | 2.544291 |  | 1250.16 | 1.375844 |  | 1247.27 | 4.595754 | 1242.5 | 5.4007
1255.07 | 2.544994 |  | 1250.24 | 1.375844 |  | 1247.35 | 4.595754 | 1242.6 | 5.4014
1255.15 | 2.544994 |  | 1250.32 | 1.375141 |  | 1247.43 | 4.596457 | 1242.7 | 5.4021
1255.23 | 2.544994 |  | 1250.41 | 1.375844 |  | 1247.51 | 4.59715973 | 1242.8 | 5.4028
1255.31 | 2.545697 |  | 1250.47 | 1.376547 |  | 1247.59 | 4.597863 | 1242.8 | 5.4035
1255.39 | 2.545697 |  | 1250.49 | 1.376547 |  | 1247.67 | 4.598566 | 1242.9 | 5.4042
1255.47 | 2.545697 |  | 1250.51 | 1.375844 |  | 1247.75 | 4.599972 | 1243 | 5.4049
1255.55 | 2.545697 |  | 1250.57 | 1.375844 |  | 1247.83 | 4.599972 | 1243.1 | 5.4057
1255.63 | 2.545697 |  | 1250.66 | 1.376547 |  | 1247.91 | 4.601378 | 1243.2 | 5.4064
1255.71 | 2.5464 |  | 1250.74 | 1.375844 |  | 1247.99 | 4.601378 | 1243.2 | 5.4071
1255.78 | 2.545697 |  | 1250.82 | 1.376547 |  | 1248.07 | 4.602784027 | 1243.2 | 5.4078
1255.86 | 2.547103 |  | 1250.91 | 1.376547 |  | 1248.15 | 4.602784027 | 1243.3 | 5.4078
1255.94 | 2.547103 |  | 1250.99 | 1.376547 |  | 1248.2 | 4.60419 | 1243.4 | 5.4092
1256.02 | 2.547103 |  | 1251.07 | 1.37725 |  | 1248.22 | 4.60419 | 1243.5 | 5.4092
1256.1 | 2.547103 |  | 1251.16 | 1.376547 |  | 1248.3 | 4.60419 | 1243.6 | 5.4099
1256.18 | 2.547103 |  | 1251.24 | 1.37725 |  | 1248.38 | 4.604893 | 1243.6 | 5.4106
1256.26 | 2.547807 |  | 1251.32 | 1.376547 |  | 1248.46 | 4.605596 | 1243.7 | 5.4106
1256.34 | 2.547807 |  | 1251.41 | 1.37725 |  | 1248.54 | 4.607002 | 1243.8 | 5.412
1256.38 | 2.54851 |  | 1251.49 | 1.377953 |  | 1248.62 | 4.607002 | 1243.9 | 5.412
1256.42 | 2.54851 |  | 1251.57 | 1.37725 |  | 1248.7 | 4.608408324 | 1243.9 | 5.4134
1256.5 | 2.54851 |  | 1251.66 | 1.37725 |  | 1248.78 | 4.608408324 | 1244 | 5.4134
1256.58 | 2.54851 |  | 1251.74 | 1.377953 |  | 1248.82 | 4.609111 | 1244.1 | 5.4148
1256.66 | 2.54851 |  | 1251.82 | 1.37725 |  | 1248.86 | 4.609111 | 1244.2 | 5.4148
1256.66 | 2.549213 |  | 1251.86 | 1.361783 |  | 1248.94 | 4.609814 | 1244.3 | 5.4162
1256.73 | 2.549213 |  | 1251.9 | 1.361783 |  | 1249.02 | 4.610517 | 1244.3 | 5.4162
1256.81 | 2.549213 |  | 1251.98 | 1.361783 |  | 1249.1 | 4.61122 | 1244.4 | 5.4176
1256.89 | 2.549213 |  | 1252.07 | 1.361783 |  | 1249.17 | 4.611924 | 1244.5 | 5.4176
1256.97 | 2.549916 |  | 1252.15 | 1.361783 |  | 1249.25 | 4.612627 | 1244.6 | 5.4176
1257.05 | 2.549916 |  | 1252.23 | 1.361783 |  | 1249.33 | 4.61333 | 1244.7 | 5.419
1257.13 | 2.549916 |  | 1252.32 | 1.361783 |  | 1249.41 | 4.614033 | 1244.7 | 5.4197
1257.21 | 2.549916 |  | 1252.4 | 1.361783 |  | 1249.49 | 4.614735658 | 1244.8 | 5.4204
1257.29 | 2.549916 |  | 1252.48 | 1.361783 |  | 1249.57 | 4.615439 | 1244.9 | 5.4204
1257.37 | 2.549916 |  | 1252.57 | 1.361783 |  | 1249.65 | 4.616845 | 1245 | 5.4218
1257.45 | 2.551322 |  | 1252.65 | 1.361783 |  | 1249.73 | 4.616845 | 1245.1 | 5.4218
1257.53 | 2.551322 |  | 1252.73 | 1.361079865 |  | 1249.81 | 4.617548 | 1245.1 | 5.4232
1257.61 | 2.551322 |  | 1252.82 | 1.361079865 |  | 1249.89 | 4.618251 | 1245.2 | 5.4232
1257.68 | 2.551322 |  | 1252.9 | 1.361079865 |  | 1249.97 | 4.618954 | 1245.3 | 5.4246
1257.76 | 2.551322 |  | 1252.98 | 1.361079865 |  | 1250.05 | 4.619657 | 1245.4 | 5.4246
1257.84 | 2.551322 |  | 1253.07 | 1.361079865 |  | 1250.12 | 4.620359955 | 1245.4 | 5.426
1257.92 | 2.552025 |  | 1253.15 | 1.361079865 |  | 1250.2 | 4.621063 | 1245.5 | 5.426
1258 | 2.552727784 |  | 1253.23 | 1.361079865 |  | 1250.28 | 4.622469 | 1245.6 | 5.4274
1258.08 | 2.552727784 |  | 1253.32 | 1.361079865 |  | 1250.36 | 4.622469 | 1245.7 | 5.4281
1258.16 | 2.552727784 |  | 1253.4 | 1.361079865 |  | 1250.44 | 4.623172 | 1245.8 | 5.4281
1258.24 | 2.552727784 |  | 1253.48 | 1.361079865 |  | 1250.52 | 4.623875 | 1245.8 | 5.4289
1258.32 | 2.553431 |  | 1253.57 | 1.361079865 |  | 1250.6 | 4.624578 | 1245.9 | 5.4296
1258.4 | 2.553431 |  | 1253.65 | 1.361783 |  | 1250.68 | 4.625281 | 1246 | 5.4303
1258.48 | 2.553431 |  | 1253.73 | 1.361783 |  | 1250.76 | 4.625984252 | 1246.1 | 5.431
1258.56 | 2.554134 |  | 1253.82 | 1.362486 |  | 1250.84 | 4.626687 | 1246.2 | 5.4317
1258.63 | 2.554134 |  | 1253.9 | 1.362486 |  | 1250.92 | 4.62739 | 1246.3 | 5.4324
1258.71 | 2.554134 |  | 1253.98 | 1.363189 |  | 1251 | 4.628093 | 1246.3 | 5.4331
1258.79 | 2.554134 |  | 1254.07 | 1.363189 |  | 1251.07 | 4.628093 | 1246.4 | 5.4338
1258.87 | 2.554134 |  | 1254.15 | 1.363892 |  | 1251.15 | 4.629499 | 1246.5 | 5.4345
1258.95 | 2.554134 |  | 1254.23 | 1.363892 |  | 1251.23 | 4.630202 | 1246.6 | 5.4352
1259.03 | 2.55554 |  | 1254.32 | 1.364595 |  | 1251.31 | 4.630906 | 1246.6 | 5.4352
1259.11 | 2.55554 |  | 1254.4 | 1.364595 |  | 1251.37 | 4.631609 | 1246.7 | 5.4359
1259.19 | 2.55554 |  | 1254.48 | 1.365298 |  | 1251.39 | 4.631609 | 1246.7 | 5.4366
1259.27 | 2.55554 |  | 1254.57 | 1.365298 |  | 1251.47 | 4.632312 | 1246.7 | 5.4366
1259.35 | 2.556243 |  | 1254.65 | 1.366001 |  | 1251.55 | 4.633015 | 1246.8 | 5.4366
1259.43 | 2.556243 |  | 1254.73 | 1.366001 |  | 1251.63 | 4.633718 | 1246.9 | 5.438
1259.51 | 2.556946 |  | 1254.82 | 1.366704162 |  | 1251.71 | 4.634421 | 1247 | 5.438
1259.58 | 2.556946 |  | 1254.9 | 1.367407 |  | 1251.79 | 4.635124 | 1247 | 5.4394
1259.66 | 2.556946 |  | 1254.98 | 1.367407 |  | 1251.87 | 4.635827 | 1247.1 | 5.4394
1259.74 | 2.556946 |  | 1255.07 | 1.36811 |  | 1251.95 | 4.637233 | 1247.2 | 5.4401
1259.76 | 2.556946 |  | 1255.15 | 1.36811 |  | 1252.02 | 4.637233 | 1247.3 | 5.4408
1259.84 | 2.556946 |  | 1255.23 | 1.36811 |  | 1252.06 | 4.637935883 | 1247.3 | 5.4415
1259.92 | 2.557649 |  | 1255.32 | 1.368813 |  | 1252.1 | 4.637935883 | 1247.4 | 5.4422
1260 | 2.558352081 |  | 1255.4 | 1.368813 |  | 1252.18 | 4.639342 | 1247.5 | 5.4429
1260.08 | 2.558352081 |  | 1255.48 | 1.369516 |  | 1252.26 | 4.639342 | 1247.6 | 5.4436
1260.16 | 2.558352081 |  | 1255.57 | 1.369516 |  | 1252.34 | 4.640045 | 1247.7 | 5.4443
1260.24 | 2.558352081 |  | 1255.65 | 1.370219 |  | 1252.42 | 4.640748 | 1247.8 | 5.445
1260.32 | 2.559055 |  | 1255.73 | 1.370922 |  | 1252.5 | 4.641451 | 1247.8 | 5.445
1260.4 | 2.559055 |  | 1255.82 | 1.370922 |  | 1252.58 | 4.642154 | 1247.9 | 5.4464
1260.48 | 2.559055 |  | 1255.9 | 1.370922 |  | 1252.66 | 4.642857 | 1248 | 5.4471
1260.56 | 2.559758 |  | 1255.98 | 1.371625 |  | 1252.74 | 4.64356018 | 1248.1 | 5.4478
1260.63 | 2.559758 |  | 1256.07 | 1.371625 |  | 1252.82 | 4.644263 | 1248.2 | 5.4485
1260.71 | 2.559758 |  | 1256.15 | 1.370922 |  | 1252.9 | 4.644966 | 1248.2 | 5.4492
1260.79 | 2.560461 |  | 1256.23 | 1.371625 |  | 1252.97 | 4.645669 | 1248.3 | 5.4499
1260.87 | 2.560461 |  | 1256.32 | 1.371625 |  | 1253.05 | 4.646372 | 1248.4 | 5.4513
1260.95 | 2.560461 |  | 1256.4 | 1.372328 |  | 1253.13 | 4.647075 | 1248.5 | 5.4513
1261.03 | 2.560461 |  | 1256.48 | 1.372328 |  | 1253.21 | 4.647778 | 1248.5 | 5.4513
1261.11 | 2.561164 |  | 1256.57 | 1.372328 |  | 1253.29 | 4.648481 | 1248.6 | 5.4528
1261.19 | 2.561164 |  | 1256.65 | 1.373031 |  | 1253.37 | 4.649184 | 1248.7 | 5.4528
1261.27 | 2.561164 |  | 1256.73 | 1.373735 |  | 1253.45 | 4.650591 | 1248.8 | 5.4542
1261.35 | 2.561164 |  | 1256.82 | 1.373735 |  | 1253.53 | 4.650591 | 1248.9 | 5.4542
1261.43 | 2.561867 |  | 1256.9 | 1.374438 |  | 1253.61 | 4.651997 | 1248.9 | 5.4556
1261.51 | 2.561867 |  | 1256.98 | 1.374438 |  | 1253.69 | 4.651997 | 1249 | 5.4556
1261.58 | 2.561867 |  | 1256.99 | 1.374438 |  | 1253.77 | 4.653403 | 1249.1 | 5.457
1261.66 | 2.56257 |  | 1257.07 | 1.375141 |  | 1253.85 | 4.653403 | 1249.2 | 5.457
1261.74 | 2.56257 |  | 1257.15 | 1.375141 |  | 1253.92 | 4.654809 | 1249.3 | 5.4584
1261.82 | 2.56257 |  | 1257.23 | 1.375141 |  | 1254 | 4.654809 | 1249.3 | 5.4584
1261.9 | 2.563273 |  | 1257.31 | 1.375141 |  | 1254.08 | 4.656215 | 1249.4 | 5.4598
1261.98 | 2.563273 |  | 1257.39 | 1.375141 |  | 1254.16 | 4.656215 | 1249.5 | 5.4598
1262.06 | 2.563273 |  | 1257.47 | 1.375844 |  | 1254.24 | 4.657621 | 1249.6 | 5.4612
1262.14 | 2.563273 |  | 1257.55 | 1.375844 |  | 1254.32 | 4.657621 | 1249.7 | 5.4612
1262.22 | 2.563976378 |  | 1257.63 | 1.376547 |  | 1254.4 | 4.659027 | 1249.7 | 5.4626
1262.3 | 2.564679 |  | 1257.71 | 1.375844 |  | 1254.48 | 4.659027 | 1249.8 | 5.4626
1262.38 | 2.564679 |  | 1257.78 | 1.376547 |  | 1254.48 | 4.65973 | 1249.9 | 5.464
1262.46 | 2.564679 |  | 1257.86 | 1.376547 |  | 1254.56 | 4.65973 | 1249.9 | 5.464
1262.53 | 2.564679 |  | 1257.94 | 1.37725 |  | 1254.64 | 4.660433 | 1250 | 5.464
1262.61 | 2.564679 |  | 1258.02 | 1.376547 |  | 1254.72 | 4.661839 | 1250 | 5.4647
1262.69 | 2.565382 |  | 1258.1 | 1.376547 |  | 1254.8 | 4.661839 | 1250.1 | 5.4654
1262.77 | 2.565382 |  | 1258.18 | 1.37725 |  | 1254.87 | 4.663245 | 1250.1 | 5.4654
1262.85 | 2.565382 |  | 1258.26 | 1.37725 |  | 1254.95 | 4.663948 | 1250.2 | 5.4668
1262.93 | 2.565382 |  | 1258.34 | 1.377953 |  | 1255.03 | 4.664651 | 1250.3 | 5.4675
1263.01 | 2.565382 |  | 1258.42 | 1.37725 |  | 1255.11 | 4.665354 | 1250.4 | 5.4682
1263.09 | 2.566085 |  | 1258.5 | 1.377953 |  | 1255.16 | 4.666057 | 1250.4 | 5.4689
1263.17 | 2.566789 |  | 1258.58 | 1.377953 |  | 1255.19 | 4.666057 | 1250.5 | 5.4696
1263.25 | 2.566789 |  | 1258.66 | 1.378655793 |  | 1255.27 | 4.66676 | 1250.6 | 5.4703
1263.33 | 2.566789 |  | 1258.73 | 1.377953 |  | 1255.35 | 4.66676 | 1250.7 | 5.4717
1263.41 | 2.566789 |  | 1258.81 | 1.378655793 |  | 1255.43 | 4.668166 | 1250.8 | 5.4717
1263.48 | 2.566789 |  | 1258.89 | 1.378655793 |  | 1255.51 | 4.66887 | 1250.8 | 5.4731
1263.56 | 2.567492 |  | 1258.97 | 1.378655793 |  | 1255.59 | 4.669573 | 1250.9 | 5.4731
1263.64 | 2.568195 |  | 1259.05 | 1.379359 |  | 1255.67 | 4.670276 | 1251 | 5.4745
1263.72 | 2.568195 |  | 1259.13 | 1.379359 |  | 1255.75 | 4.670979 | 1251.1 | 5.4745
1263.8 | 2.568195 |  | 1259.21 | 1.379359 |  | 1255.82 | 4.671682 | 1251.2 | 5.476
1263.88 | 2.568195 |  | 1259.29 | 1.379359 |  | 1255.9 | 4.672385 | 1251.2 | 5.476
1263.96 | 2.568195 |  | 1259.37 | 1.378655793 |  | 1255.98 | 4.673087739 | 1251.3 | 5.4767
1264.04 | 2.568898 |  | 1259.45 | 1.379359 |  | 1256.06 | 4.673791 | 1251.4 | 5.4774
1264.12 | 2.568898 |  | 1259.53 | 1.380062 |  | 1256.14 | 4.674494 | 1251.5 | 5.4781
1264.2 | 2.569601 |  | 1259.61 | 1.379359 |  | 1256.22 | 4.675197 | 1251.6 | 5.4788
1264.28 | 2.569601 |  | 1259.68 | 1.380062 |  | 1256.3 | 4.6759 | 1251.6 | 5.4795
1264.36 | 2.569601 |  | 1259.76 | 1.380062 |  | 1256.38 | 4.676603 | 1251.7 | 5.4802
1264.43 | 2.569601 |  | 1259.84 | 1.380062 |  | 1256.46 | 4.677306 | 1251.8 | 5.4809
1264.51 | 2.569601 |  | 1259.92 | 1.380765 |  | 1256.54 | 4.678009 | 1251.9 | 5.4816
1264.59 | 2.570303712 |  | 1259.97 | 1.381468 |  | 1256.62 | 4.678712036 | 1251.9 | 5.4823
1264.67 | 2.571007 |  | 1260 | 1.380765 |  | 1256.7 | 4.679415 | 1252 | 5.483
1264.75 | 2.571007 |  | 1260.08 | 1.380765 |  | 1256.77 | 4.680118 | 1252.1 | 5.4837
1264.83 | 2.571007 |  | 1260.16 | 1.380765 |  | 1256.85 | 4.680821 | 1252.2 | 5.4844
1264.91 | 2.571007 |  | 1260.24 | 1.380765 |  | 1256.93 | 4.680821 | 1252.3 | 5.4851
1264.99 | 2.571007 |  | 1260.32 | 1.381468 |  | 1257.01 | 4.682227 | 1252.3 | 5.4858
1265.07 | 2.571007 |  | 1260.4 | 1.380765 |  | 1257.09 | 4.683633 | 1252.4 | 5.4865
1265.15 | 2.57171 |  | 1260.48 | 1.381468 |  | 1257.17 | 4.683633 | 1252.5 | 5.4865
1265.23 | 2.572413 |  | 1260.56 | 1.381468 |  | 1257.25 | 4.685039 | 1252.6 | 5.4879
1265.31 | 2.572413 |  | 1260.63 | 1.381468 |  | 1257.33 | 4.685039 | 1252.7 | 5.4879
1265.38 | 2.572413 |  | 1260.71 | 1.382171 |  | 1257.41 | 4.686445 | 1252.7 | 5.4893
1265.46 | 2.572413 |  | 1260.79 | 1.382874 |  | 1257.49 | 4.686445 | 1252.8 | 5.49
1265.54 | 2.572413 |  | 1260.87 | 1.382171 |  | 1257.55 | 4.687148 | 1252.8 | 5.49
1265.62 | 2.573116 |  | 1260.95 | 1.382874 |  | 1257.57 | 4.687852 | 1252.9 | 5.4907
1265.7 | 2.573116 |  | 1261.03 | 1.382874 |  | 1257.65 | 4.687852 | 1253 | 5.4914
1265.78 | 2.573116 |  | 1261.11 | 1.382874 |  | 1257.72 | 4.688555 | 1253.1 | 5.4921
1265.86 | 2.573819 |  | 1261.19 | 1.382874 |  | 1257.8 | 4.689258 | 1253.1 | 5.4928
1265.94 | 2.573819 |  | 1261.27 | 1.383577 |  | 1257.88 | 4.690663667 | 1253.2 | 5.4928
1266.02 | 2.573819 |  | 1261.35 | 1.382874 |  | 1257.96 | 4.690663667 | 1253.3 | 5.4942
1266.1 | 2.574522 |  | 1261.43 | 1.383577 |  | 1258.04 | 4.69207 | 1253.4 | 5.4942
1266.18 | 2.574522 |  | 1261.51 | 1.383577 |  | 1258.12 | 4.69207 | 1253.4 | 5.4949
1266.26 | 2.575225 |  | 1261.58 | 1.383577 |  | 1258.2 | 4.693476 | 1253.4 | 5.4949
1266.33 | 2.575225 |  | 1261.62 | 1.383577 |  | 1258.28 | 4.693476 | 1253.5 | 5.4956
1266.41 | 2.575225 |  | 1261.66 | 1.383577 |  | 1258.32 | 4.694179 | 1253.6 | 5.4963
1266.49 | 2.575225 |  | 1261.74 | 1.38428009 |  | 1258.36 | 4.694882 | 1253.7 | 5.497
1266.57 | 2.575928009 |  | 1261.82 | 1.38428009 |  | 1258.44 | 4.694882 | 1253.8 | 5.4977
1266.65 | 2.575928009 |  | 1261.9 | 1.383577 |  | 1258.52 | 4.696287964 | 1253.8 | 5.4985
1266.73 | 2.575928009 |  | 1261.98 | 1.383577 |  | 1258.6 | 4.696287964 | 1253.9 | 5.4999
1266.81 | 2.575928009 |  | 1262.06 | 1.38428009 |  | 1258.67 | 4.697694 | 1254 | 5.4999
1266.89 | 2.576631 |  | 1262.14 | 1.38428009 |  | 1258.75 | 4.697694 | 1254.1 | 5.4999
1266.97 | 2.576631 |  | 1262.22 | 1.38428009 |  | 1258.83 | 4.6991 | 1254.2 | 5.5013
1267.05 | 2.576631 |  | 1262.3 | 1.38428009 |  | 1258.91 | 4.6991 | 1254.2 | 5.5027
1267.13 | 2.576631 |  | 1262.38 | 1.38428009 |  | 1258.99 | 4.700506 | 1254.3 | 5.5027
1267.21 | 2.576631 |  | 1262.46 | 1.384983 |  | 1259.07 | 4.701209 | 1254.4 | 5.5027
1267.28 | 2.577334 |  | 1262.53 | 1.38428009 |  | 1259.15 | 4.701912261 | 1254.5 | 5.5041
1267.36 | 2.578037 |  | 1262.57 | 1.384983 |  | 1259.23 | 4.701912261 | 1254.6 | 5.5048
1267.44 | 2.578037 |  | 1262.61 | 1.384983 |  | 1259.31 | 4.703318 | 1254.6 | 5.5055
1267.52 | 2.578037 |  | 1262.69 | 1.38428009 |  | 1259.39 | 4.703318 | 1254.7 | 5.5062
1267.6 | 2.578037 |  | 1262.77 | 1.384983 |  | 1259.47 | 4.704724 | 1254.8 | 5.5062
1267.68 | 2.57874 |  | 1262.85 | 1.384983 |  | 1259.55 | 4.705427 | 1254.9 | 5.5069
1267.76 | 2.579443 |  | 1262.93 | 1.384983 |  | 1259.62 | 4.70613 | 1254.9 | 5.5076
1267.84 | 2.579443 |  | 1263.01 | 1.384983 |  | 1259.64 | 4.70613 | 1255 | 5.5083
1267.92 | 2.579443 |  | 1263.09 | 1.384983 |  | 1259.72 | 4.706834 | 1255.1 | 5.509
1268 | 2.579443 |  | 1263.17 | 1.385686 |  | 1259.8 | 4.70824 | 1255.2 | 5.5104
1268.08 | 2.579443 |  | 1263.24 | 1.380062 |  | 1259.87 | 4.70824 | 1255.3 | 5.5104
1268.16 | 2.579443 |  | 1263.25 | 1.374438 |  | 1259.95 | 4.709646 | 1255.3 | 5.5118
1268.23 | 2.579443 |  | 1263.32 | 1.374438 |  | 1260.03 | 4.710349 | 1255.4 | 5.5125
1268.31 | 2.579443 |  | 1263.4 | 1.375141 |  | 1260.11 | 4.711052 | 1255.5 | 5.5132
1268.39 | 2.579443 |  | 1263.48 | 1.374438 |  | 1260.19 | 4.711755 | 1255.6 | 5.5132
1268.47 | 2.580146 |  | 1263.56 | 1.374438 |  | 1260.27 | 4.712458 | 1255.7 | 5.5146
1268.55 | 2.580146 |  | 1263.64 | 1.374438 |  | 1260.35 | 4.713161 | 1255.8 | 5.5146
1268.63 | 2.580849 |  | 1263.72 | 1.374438 |  | 1260.43 | 4.713863892 | 1255.8 | 5.516
1268.71 | 2.580849 |  | 1263.8 | 1.374438 |  | 1260.51 | 4.714567 | 1255.9 | 5.516
1268.79 | 2.580849 |  | 1263.87 | 1.374438 |  | 1260.59 | 4.71527 | 1255.9 | 5.5174
1268.87 | 2.580849 |  | 1263.95 | 1.374438 |  | 1260.67 | 4.715973 | 1256 | 5.5174
1268.95 | 2.581552306 |  | 1264.03 | 1.374438 |  | 1260.75 | 4.716676 | 1256.1 | 5.5181
1269.03 | 2.582255 |  | 1264.11 | 1.374438 |  | 1260.82 | 4.717379 | 1256.1 | 5.5188
1269.11 | 2.582255 |  | 1264.19 | 1.374438 |  | 1260.9 | 4.718082 | 1256.2 | 5.5188
1269.18 | 2.582255 |  | 1264.27 | 1.374438 |  | 1260.98 | 4.718785 | 1256.3 | 5.5202
1269.26 | 2.582255 |  | 1264.35 | 1.374438 |  | 1261.06 | 4.720191 | 1256.4 | 5.521
1269.34 | 2.582958 |  | 1264.43 | 1.374438 |  | 1261.14 | 4.720191 | 1256.5 | 5.5217
1269.42 | 2.582255 |  | 1264.51 | 1.374438 |  | 1261.22 | 4.721597 | 1256.5 | 5.5224
1269.5 | 2.583661 |  | 1264.59 | 1.374438 |  | 1261.3 | 4.721597 | 1256.6 | 5.5231
1269.58 | 2.583661 |  | 1264.67 | 1.374438 |  | 1261.38 | 4.723003 | 1256.7 | 5.5238
1269.66 | 2.583661 |  | 1264.75 | 1.374438 |  | 1261.46 | 4.723706 | 1256.8 | 5.5245
1269.74 | 2.583661 |  | 1264.82 | 1.374438 |  | 1261.54 | 4.724409 | 1256.8 | 5.5245
1269.82 | 2.583661 |  | 1264.9 | 1.374438 |  | 1261.62 | 4.725112 | 1256.9 | 5.5259
1269.9 | 2.583661 |  | 1264.98 | 1.374438 |  | 1261.7 | 4.725112 | 1257 | 5.5266
1269.91 | 2.584364 |  | 1265.06 | 1.375141 |  | 1261.77 | 4.726519 | 1257.1 | 5.5273
1269.98 | 2.583661 |  | 1265.14 | 1.375141 |  | 1261.85 | 4.727222 | 1257.2 | 5.528
1270.02 | 2.584364 |  | 1265.22 | 1.375141 |  | 1261.93 | 4.727925 | 1257.3 | 5.5287
1270.06 | 2.585067 |  | 1265.3 | 1.375141 |  | 1262.01 | 4.728628 | 1257.3 | 5.5294
1270.13 | 2.585067 |  | 1265.38 | 1.375844 |  | 1262.09 | 4.729331 | 1257.4 | 5.5301
1270.21 | 2.585067 |  | 1265.46 | 1.375844 |  | 1262.17 | 4.730034 | 1257.5 | 5.5308
1270.29 | 2.585067 |  | 1265.54 | 1.376547 |  | 1262.25 | 4.730737 | 1257.6 | 5.5315
1270.37 | 2.585067 |  | 1265.62 | 1.376547 |  | 1262.33 | 4.73143982 | 1257.7 | 5.5322
1270.45 | 2.585067 |  | 1265.7 | 1.376547 |  | 1262.41 | 4.732143 | 1257.7 | 5.5329
1270.53 | 2.585771 |  | 1265.77 | 1.37725 |  | 1262.49 | 4.732846 | 1257.8 | 5.5336
1270.61 | 2.586474 |  | 1265.85 | 1.377953 |  | 1262.52 | 4.733549 | 1257.9 | 5.5343
1270.69 | 2.586474 |  | 1265.93 | 1.377953 |  | 1262.57 | 4.733549 | 1258 | 5.5343
1270.77 | 2.586474 |  | 1266.01 | 1.377953 |  | 1262.62 | 4.734252 | 1258 | 5.5357
1270.85 | 2.586474 |  | 1266.09 | 1.378655793 |  | 1262.65 | 4.734252 | 1258.1 | 5.5357
1270.93 | 2.587177 |  | 1266.17 | 1.379359 |  | 1262.72 | 4.734955 | 1258.2 | 5.5371
1271.01 | 2.587177 |  | 1266.25 | 1.378655793 |  | 1262.8 | 4.736361 | 1258.3 | 5.5371
1271.08 | 2.58787964 |  | 1266.33 | 1.378655793 |  | 1262.88 | 4.736361 | 1258.4 | 5.5385
1271.16 | 2.58787964 |  | 1266.41 | 1.379359 |  | 1262.96 | 4.737767 | 1258.4 | 5.5385
1271.24 | 2.588583 |  | 1266.49 | 1.380062 |  | 1263.04 | 4.737767 | 1258.5 | 5.5399
1271.32 | 2.588583 |  | 1266.57 | 1.380062 |  | 1263.12 | 4.739173 | 1258.6 | 5.5399
1271.4 | 2.588583 |  | 1266.65 | 1.380062 |  | 1263.2 | 4.739173 | 1258.7 | 5.5413
1271.48 | 2.588583 |  | 1266.72 | 1.380765 |  | 1263.28 | 4.740579 | 1258.8 | 5.542
1271.56 | 2.589286 |  | 1266.8 | 1.381468 |  | 1263.36 | 4.740579 | 1258.8 | 5.5427
1271.64 | 2.589989 |  | 1266.88 | 1.381468 |  | 1263.44 | 4.741985 | 1258.9 | 5.5434
1271.72 | 2.589989 |  | 1266.96 | 1.381468 |  | 1263.52 | 4.741985 | 1259 | 5.5442
1271.8 | 2.589989 |  | 1267.04 | 1.382171 |  | 1263.6 | 4.743391 | 1259.1 | 5.5449
1271.88 | 2.589989 |  | 1267.12 | 1.382171 |  | 1263.67 | 4.744094 | 1259.1 | 5.5449
1271.96 | 2.589989 |  | 1267.2 | 1.382874 |  | 1263.75 | 4.744798 | 1259.2 | 5.5456
1272.03 | 2.589989 |  | 1267.28 | 1.382874 |  | 1263.83 | 4.744798 | 1259.2 | 5.5456
1272.11 | 2.591395 |  | 1267.36 | 1.382874 |  | 1263.91 | 4.746204 | 1259.3 | 5.547
1272.19 | 2.591395 |  | 1267.44 | 1.383577 |  | 1263.99 | 4.746204 | 1259.4 | 5.547
1272.27 | 2.591395 |  | 1267.52 | 1.383577 |  | 1264.07 | 4.74761 | 1259.5 | 5.5484
1272.35 | 2.591395 |  | 1267.6 | 1.38428009 |  | 1264.15 | 4.74761 | 1259.6 | 5.5484
1272.43 | 2.591395 |  | 1267.67 | 1.38428009 |  | 1264.23 | 4.749015748 | 1259.6 | 5.5498
1272.51 | 2.591395 |  | 1267.75 | 1.384983 |  | 1264.31 | 4.750422 | 1259.7 | 5.5498
1272.59 | 2.591395 |  | 1267.83 | 1.384983 |  | 1264.39 | 4.750422 | 1259.8 | 5.5512
1272.67 | 2.591395 |  | 1267.91 | 1.385686 |  | 1264.47 | 4.751125 | 1259.9 | 5.5512
1272.75 | 2.591395 |  | 1267.99 | 1.385686 |  | 1264.55 | 4.751828 | 1259.9 | 5.5519
1272.83 | 2.591395 |  | 1268.07 | 1.386389 |  | 1264.62 | 4.753234 | 1260 | 5.5526
1272.91 | 2.591395 |  | 1268.15 | 1.386389 |  | 1264.7 | 4.753234 | 1260 | 5.5526
1272.98 | 2.592801 |  | 1268.23 | 1.386389 |  | 1264.78 | 4.754640045 | 1260.1 | 5.5533
1273.06 | 2.592801 |  | 1268.31 | 1.386389 |  | 1264.86 | 4.754640045 | 1260.2 | 5.554
1273.14 | 2.592801 |  | 1268.39 | 1.387092 |  | 1264.94 | 4.756046 | 1260.3 | 5.5547
1273.22 | 2.592801 |  | 1268.47 | 1.387092 |  | 1265.02 | 4.756046 | 1260.3 | 5.5554
1273.3 | 2.592801 |  | 1268.55 | 1.387092 |  | 1265.1 | 4.757452 | 1260.4 | 5.5561
1273.38 | 2.592801 |  | 1268.62 | 1.387795 |  | 1265.18 | 4.757452 | 1260.5 | 5.5568
1273.46 | 2.592801 |  | 1268.7 | 1.387795 |  | 1265.26 | 4.758858 | 1260.6 | 5.5575
1273.54 | 2.593503937 |  | 1268.71 | 1.388498 |  | 1265.34 | 4.758858 | 1260.7 | 5.5582
1273.62 | 2.593503937 |  | 1268.78 | 1.388498 |  | 1265.42 | 4.760264342 | 1260.7 | 5.5582
1273.7 | 2.594207 |  | 1268.86 | 1.388498 |  | 1265.48 | 4.760967 | 1260.8 | 5.5589
1273.78 | 2.594207 |  | 1268.94 | 1.388498 |  | 1265.5 | 4.760967 | 1260.9 | 5.5596
1273.86 | 2.594207 |  | 1269.02 | 1.388498 |  | 1265.57 | 4.76167 | 1261 | 5.561
1273.93 | 2.594207 |  | 1269.1 | 1.389201 |  | 1265.65 | 4.762373 | 1261.1 | 5.5617
1274.01 | 2.594207 |  | 1269.18 | 1.389201 |  | 1265.66 | 4.763076 | 1261.1 | 5.5617
1274.09 | 2.59491 |  | 1269.26 | 1.389904387 |  | 1265.73 | 4.763076 | 1261.2 | 5.5624
1274.17 | 2.59491 |  | 1269.34 | 1.389904387 |  | 1265.81 | 4.76378 | 1261.3 | 5.5631
1274.25 | 2.59491 |  | 1269.42 | 1.390607 |  | 1265.89 | 4.764483 | 1261.4 | 5.5638
1274.33 | 2.59491 |  | 1269.5 | 1.390607 |  | 1265.97 | 4.765186 | 1261.4 | 5.5645
1274.41 | 2.59491 |  | 1269.57 | 1.39131 |  | 1266.05 | 4.766591676 | 1261.5 | 5.5652
1274.49 | 2.59491 |  | 1269.65 | 1.390607 |  | 1266.13 | 4.767295 | 1261.6 | 5.5659
1274.57 | 2.59491 |  | 1269.73 | 1.39131 |  | 1266.21 | 4.767295 | 1261.7 | 5.5659
1274.65 | 2.596316 |  | 1269.81 | 1.39131 |  | 1266.29 | 4.768701 | 1261.8 | 5.5674
1274.73 | 2.596316 |  | 1269.89 | 1.392013 |  | 1266.37 | 4.769404 | 1261.8 | 5.5674
1274.81 | 2.596316 |  | 1269.97 | 1.392717 |  | 1266.4 | 4.771513 | 1261.9 | 5.5681
1274.88 | 2.596316 |  | 1270.05 | 1.392013 |  | 1266.44 | 4.771513 | 1262 | 5.5688
1274.96 | 2.596316 |  | 1270.13 | 1.392717 |  | 1266.52 | 4.772215973 | 1262.1 | 5.5702
1275.04 | 2.596316 |  | 1270.21 | 1.39342 |  | 1266.6 | 4.772919 | 1262.2 | 5.5702
1275.12 | 2.596316 |  | 1270.29 | 1.392717 |  | 1266.68 | 4.772919 | 1262.2 | 5.5716
1275.2 | 2.596316 |  | 1270.37 | 1.392717 |  | 1266.76 | 4.774325 | 1262.3 | 5.5716
1275.28 | 2.597019 |  | 1270.45 | 1.392717 |  | 1266.84 | 4.775028 | 1262.4 | 5.5723
1275.36 | 2.597019 |  | 1270.52 | 1.392717 |  | 1266.91 | 4.775731 | 1262.4 | 5.573
1275.44 | 2.597019 |  | 1270.6 | 1.39342 |  | 1266.99 | 4.776434 | 1262.5 | 5.573
1275.52 | 2.597722 |  | 1270.68 | 1.39342 |  | 1267.07 | 4.777137 | 1262.6 | 5.5737
1275.6 | 2.597722 |  | 1270.76 | 1.394123 |  | 1267.15 | 4.77784027 | 1262.6 | 5.5744
1275.68 | 2.597722 |  | 1270.84 | 1.394123 |  | 1267.23 | 4.778543 | 1262.7 | 5.5751
1275.76 | 2.597722 |  | 1270.92 | 1.394123 |  | 1267.31 | 4.779949 | 1262.8 | 5.5758
1275.83 | 2.598425 |  | 1271 | 1.394123 |  | 1267.39 | 4.779949 | 1262.9 | 5.5765
1275.91 | 2.598425 |  | 1271.08 | 1.394123 |  | 1267.47 | 4.780652 | 1262.9 | 5.5772
1275.99 | 2.598425 |  | 1271.16 | 1.394826 |  | 1267.55 | 4.781355 | 1263 | 5.5779
1276.07 | 2.599128234 |  | 1271.24 | 1.394826 |  | 1267.63 | 4.782762 | 1263.1 | 5.5786
1276.15 | 2.599128234 |  | 1271.32 | 1.394826 |  | 1267.71 | 4.782762 | 1263.2 | 5.5793
1276.23 | 2.599128234 |  | 1271.4 | 1.394826 |  | 1267.79 | 4.784167604 | 1263.3 | 5.58
1276.31 | 2.599128234 |  | 1271.47 | 1.395529 |  | 1267.86 | 4.784167604 | 1263.3 | 5.5807
1276.39 | 2.600534 |  | 1271.55 | 1.395529 |  | 1267.94 | 4.785574 | 1263.3 | 5.5807
1276.47 | 2.600534 |  | 1271.58 | 1.395529 |  | 1268.02 | 4.786277 | 1263.4 | 5.5807
1276.55 | 2.599831 |  | 1271.63 | 1.395529 |  | 1268.1 | 4.78698 | 1263.5 | 5.5821
1276.63 | 2.600534 |  | 1271.71 | 1.396231721 |  | 1268.18 | 4.787683 | 1263.6 | 5.5828
1276.71 | 2.600534 |  | 1271.79 | 1.395529 |  | 1268.22 | 4.788386 | 1263.7 | 5.5835
1276.78 | 2.600534 |  | 1271.87 | 1.396231721 |  | 1268.26 | 4.788386 | 1263.7 | 5.5842
1276.86 | 2.600534 |  | 1271.95 | 1.396231721 |  | 1268.34 | 4.789089 | 1263.8 | 5.5849
1276.94 | 2.601237 |  | 1272.03 | 1.396231721 |  | 1268.42 | 4.789791901 | 1263.9 | 5.5856
1277.02 | 2.60194 |  | 1272.11 | 1.396935 |  | 1268.5 | 4.790495 | 1264 | 5.5863
1277.1 | 2.60194 |  | 1272.19 | 1.396935 |  | 1268.58 | 4.791198 | 1264 | 5.5863
1277.18 | 2.60194 |  | 1272.27 | 1.396935 |  | 1268.59 | 4.791901 | 1264.1 | 5.5877
1277.26 | 2.602643 |  | 1272.35 | 1.396935 |  | 1268.66 | 4.791901 | 1264.2 | 5.5884
1277.34 | 2.602643 |  | 1272.42 | 1.396935 |  | 1268.74 | 4.792604 | 1264.2 | 5.5891
1277.42 | 2.603346 |  | 1272.5 | 1.396935 |  | 1268.81 | 4.79401 | 1264.3 | 5.5898
1277.5 | 2.603346 |  | 1272.58 | 1.397638 |  | 1268.89 | 4.794713 | 1264.4 | 5.5906
1277.58 | 2.603346 |  | 1272.66 | 1.397638 |  | 1268.97 | 4.795416198 | 1264.5 | 5.5913
1277.66 | 2.603346 |  | 1272.74 | 1.397638 |  | 1269.05 | 4.796119 | 1264.6 | 5.592
1277.73 | 2.604049 |  | 1272.82 | 1.397638 |  | 1269.13 | 4.796822 | 1264.7 | 5.5927
1277.81 | 2.604049 |  | 1272.9 | 1.397638 |  | 1269.21 | 4.797525 | 1264.7 | 5.5934
1277.89 | 2.604049 |  | 1272.98 | 1.397638 |  | 1269.29 | 4.798931 | 1264.8 | 5.5941
1277.97 | 2.604049 |  | 1273.06 | 1.398341 |  | 1269.37 | 4.798931 | 1264.9 | 5.5948
1278.05 | 2.604753 |  | 1273.14 | 1.398341 |  | 1269.45 | 4.800337 | 1265 | 5.5955
1278.13 | 2.604753 |  | 1273.22 | 1.398341 |  | 1269.53 | 4.800337 | 1265.1 | 5.5962
1278.21 | 2.604753 |  | 1273.3 | 1.399044 |  | 1269.61 | 4.801744 | 1265.2 | 5.5969
1278.29 | 2.605456 |  | 1273.3 | 1.398341 |  | 1269.69 | 4.801744 | 1265.2 | 5.5976
1278.37 | 2.605456 |  | 1273.37 | 1.398341 |  | 1269.76 | 4.80315 | 1265.3 | 5.5983
1278.45 | 2.605456 |  | 1273.45 | 1.399044 |  | 1269.84 | 4.803853 | 1265.4 | 5.599
1278.53 | 2.606159 |  | 1273.53 | 1.399044 |  | 1269.92 | 4.804556 | 1265.5 | 5.5997
1278.61 | 2.606159 |  | 1273.61 | 1.398341 |  | 1270 | 4.805962 | 1265.6 | 5.6004
1278.68 | 2.606159 |  | 1273.69 | 1.399044 |  | 1270.08 | 4.805962 | 1265.7 | 5.6011
1278.76 | 2.606862 |  | 1273.77 | 1.399044 |  | 1270.16 | 4.807367829 | 1265.7 | 5.6018
1278.84 | 2.606862 |  | 1273.85 | 1.399044 |  | 1270.24 | 4.807367829 | 1265.8 | 5.6025
1278.92 | 2.606862 |  | 1273.93 | 1.399044 |  | 1270.32 | 4.808774 | 1265.9 | 5.6032
1279 | 2.607565 |  | 1274.01 | 1.399044 |  | 1270.4 | 4.808774 | 1266 | 5.6039
1279.08 | 2.608268 |  | 1274.03 | 1.399747 |  | 1270.48 | 4.81018 | 1266.1 | 5.6046
1279.16 | 2.608268 |  | 1274.09 | 1.399044 |  | 1270.56 | 4.811586 | 1266.2 | 5.6053
1279.24 | 2.608268 |  | 1274.17 | 1.399747 |  | 1270.64 | 4.812289 | 1266.2 | 5.606
1279.32 | 2.608268 |  | 1274.25 | 1.399044 |  | 1270.71 | 4.812992126 | 1266.3 | 5.6067
1279.4 | 2.608268 |  | 1274.32 | 1.399747 |  | 1270.79 | 4.813695 | 1266.4 | 5.6074
1279.48 | 2.608971 |  | 1274.4 | 1.399044 |  | 1270.87 | 4.815101 | 1266.5 | 5.6081
1279.56 | 2.608971 |  | 1274.48 | 1.399747 |  | 1270.95 | 4.815804 | 1266.6 | 5.6088
1279.63 | 2.608971 |  | 1274.56 | 1.399747 |  | 1271.03 | 4.816507 | 1266.7 | 5.6095
1279.71 | 2.609674 |  | 1274.61 | 1.384983 |  | 1271.07 | 4.81721 | 1266.7 | 5.6102
1279.79 | 2.609674 |  | 1274.63 | 1.384983 |  | 1271.11 | 4.81721 | 1266.8 | 5.6109
1279.87 | 2.609674 |  | 1274.71 | 1.384983 |  | 1271.19 | 4.818616 | 1266.9 | 5.6116
1279.95 | 2.609674 |  | 1274.79 | 1.384983 |  | 1271.27 | 4.818616 | 1267 | 5.6123
1280.03 | 2.610377 |  | 1274.87 | 1.384983 |  | 1271.28 | 4.819319 | 1267.1 | 5.613
1280.11 | 2.610377 |  | 1274.95 | 1.384983 |  | 1271.35 | 4.820022 | 1267.1 | 5.6138
1280.19 | 2.610377 |  | 1275.03 | 1.385686 |  | 1271.43 | 4.820726 | 1267.2 | 5.6138
1280.27 | 2.611079865 |  | 1275.11 | 1.385686 |  | 1271.51 | 4.821429 | 1267.2 | 5.6145
1280.35 | 2.611079865 |  | 1275.19 | 1.385686 |  | 1271.59 | 4.822132 | 1267.2 | 5.6145
1280.43 | 2.611079865 |  | 1275.27 | 1.385686 |  | 1271.66 | 4.822835 | 1267.3 | 5.6152
1280.51 | 2.611783 |  | 1275.35 | 1.385686 |  | 1271.74 | 4.822835 | 1267.4 | 5.6159
1280.58 | 2.611783 |  | 1275.43 | 1.385686 |  | 1271.82 | 4.823538 | 1267.5 | 5.6166
1280.66 | 2.611783 |  | 1275.5 | 1.385686 |  | 1271.9 | 4.824241 | 1267.6 | 5.6173
1280.74 | 2.611783 |  | 1275.58 | 1.385686 |  | 1271.98 | 4.824943757 | 1267.7 | 5.618
1280.82 | 2.611783 |  | 1275.66 | 1.385686 |  | 1272.06 | 4.824943757 | 1267.7 | 5.6187
1280.9 | 2.611783 |  | 1275.74 | 1.385686 |  | 1272.14 | 4.825647 | 1267.8 | 5.6194
1280.98 | 2.611783 |  | 1275.82 | 1.385686 |  | 1272.22 | 4.82635 | 1267.9 | 5.6208
1281.01 | 2.612486 |  | 1275.9 | 1.385686 |  | 1272.3 | 4.827053 | 1268 | 5.6208
1281.06 | 2.612486 |  | 1275.98 | 1.385686 |  | 1272.38 | 4.827756 | 1268.1 | 5.6222
1281.14 | 2.612486 |  | 1276.06 | 1.385686 |  | 1272.46 | 4.828459 | 1268.2 | 5.6222
1281.16 | 2.613189 |  | 1276.14 | 1.385686 |  | 1272.54 | 4.829162 | 1268.2 | 5.6236
1281.22 | 2.613189 |  | 1276.22 | 1.385686 |  | 1272.61 | 4.829865 | 1268.3 | 5.6236
1281.3 | 2.613189 |  | 1276.3 | 1.385686 |  | 1272.69 | 4.830568054 | 1268.4 | 5.625
1281.38 | 2.613189 |  | 1276.38 | 1.385686 |  | 1272.77 | 4.831271 | 1268.5 | 5.6257
1281.46 | 2.613189 |  | 1276.45 | 1.385686 |  | 1272.85 | 4.832677 | 1268.6 | 5.6264
1281.53 | 2.613189 |  | 1276.53 | 1.385686 |  | 1272.93 | 4.832677 | 1268.7 | 5.6271
1281.61 | 2.613189 |  | 1276.61 | 1.385686 |  | 1273.01 | 4.834083 | 1268.7 | 5.6278
1281.69 | 2.613189 |  | 1276.69 | 1.385686 |  | 1273.09 | 4.834083 | 1268.8 | 5.6285
1281.77 | 2.614595 |  | 1276.77 | 1.385686 |  | 1273.17 | 4.835489 | 1268.9 | 5.6292
1281.85 | 2.614595 |  | 1276.85 | 1.386389 |  | 1273.25 | 4.835489 | 1269 | 5.6299
1281.93 | 2.614595 |  | 1276.93 | 1.386389 |  | 1273.33 | 4.836895 | 1269.1 | 5.6306
1282.01 | 2.614595 |  | 1277.01 | 1.387092 |  | 1273.41 | 4.836895 | 1269.2 | 5.6313
1282.09 | 2.614595 |  | 1277.09 | 1.387092 |  | 1273.49 | 4.838301 | 1269.2 | 5.6327
1282.17 | 2.614595 |  | 1277.17 | 1.387795 |  | 1273.56 | 4.838301 | 1269.3 | 5.6327
1282.25 | 2.614595 |  | 1277.25 | 1.387795 |  | 1273.64 | 4.839708 | 1269.4 | 5.6341
1282.33 | 2.614595 |  | 1277.33 | 1.388498 |  | 1273.72 | 4.840411 | 1269.5 | 5.6341
1282.41 | 2.616001 |  | 1277.4 | 1.388498 |  | 1273.8 | 4.841114 | 1269.6 | 5.6355
1282.48 | 2.616001 |  | 1277.48 | 1.389201 |  | 1273.88 | 4.841817 | 1269.7 | 5.637
1282.56 | 2.616001 |  | 1277.56 | 1.389201 |  | 1273.96 | 4.842519685 | 1269.7 | 5.637
1282.64 | 2.616001 |  | 1277.64 | 1.389904387 |  | 1274.04 | 4.843926 | 1269.8 | 5.6377
1282.72 | 2.616001 |  | 1277.72 | 1.389201 |  | 1274.12 | 4.843926 | 1269.9 | 5.6384
1282.8 | 2.616704162 |  | 1277.8 | 1.389904387 |  | 1274.18 | 4.845332 | 1270 | 5.6398
1282.88 | 2.616704162 |  | 1277.88 | 1.390607 |  | 1274.2 | 4.845332 | 1270.1 | 5.6398
1282.96 | 2.617407 |  | 1277.96 | 1.390607 |  | 1274.28 | 4.846035 | 1270.2 | 5.6412
1283.04 | 2.617407 |  | 1278.04 | 1.39131 |  | 1274.36 | 4.846738 | 1270.2 | 5.6412
1283.12 | 2.61811 |  | 1278.12 | 1.39131 |  | 1274.41 | 4.847441 | 1270.3 | 5.6419
1283.2 | 2.61811 |  | 1278.2 | 1.392013 |  | 1274.44 | 4.848143982 | 1270.3 | 5.6426
1283.28 | 2.618813 |  | 1278.28 | 1.392717 |  | 1274.51 | 4.848143982 | 1270.3 | 5.6426
1283.36 | 2.618813 |  | 1278.35 | 1.392717 |  | 1274.59 | 4.84955 | 1270.4 | 5.6433
1283.43 | 2.618813 |  | 1278.43 | 1.39342 |  | 1274.67 | 4.84955 | 1270.5 | 5.644
1283.51 | 2.619516 |  | 1278.51 | 1.39342 |  | 1274.75 | 4.850956 | 1270.6 | 5.6447
1283.59 | 2.619516 |  | 1278.59 | 1.39342 |  | 1274.83 | 4.850956 | 1270.7 | 5.6454
1283.67 | 2.620219 |  | 1278.67 | 1.39342 |  | 1274.91 | 4.852362 | 1270.7 | 5.6461
1283.75 | 2.620219 |  | 1278.75 | 1.394123 |  | 1274.99 | 4.853065 | 1270.8 | 5.6468
1283.76 | 2.620219 |  | 1278.83 | 1.39342 |  | 1275.07 | 4.853768279 | 1270.9 | 5.6475
1283.84 | 2.620922 |  | 1278.91 | 1.394826 |  | 1275.15 | 4.854471 | 1271 | 5.6482
1283.92 | 2.621625 |  | 1278.99 | 1.395529 |  | 1275.23 | 4.855174 | 1271.1 | 5.6489
1284 | 2.621625 |  | 1279.07 | 1.395529 |  | 1275.31 | 4.855877 | 1271.2 | 5.6496
1284.08 | 2.621625 |  | 1279.15 | 1.395529 |  | 1275.39 | 4.85658 | 1271.2 | 5.6503
1284.16 | 2.621625 |  | 1279.23 | 1.395529 |  | 1275.46 | 4.857283 | 1271.3 | 5.6517
1284.24 | 2.621625 |  | 1279.3 | 1.395529 |  | 1275.54 | 4.85869 | 1271.4 | 5.6517
1284.32 | 2.621625 |  | 1279.38 | 1.396231721 |  | 1275.62 | 4.85869 | 1271.5 | 5.6531
1284.4 | 2.622328 |  | 1279.46 | 1.396231721 |  | 1275.7 | 4.860095613 | 1271.6 | 5.6531
1284.48 | 2.623031 |  | 1279.54 | 1.396935 |  | 1275.78 | 4.860799 | 1271.7 | 5.6545
1284.56 | 2.623031 |  | 1279.62 | 1.396935 |  | 1275.86 | 4.861502 | 1271.7 | 5.6545
1284.63 | 2.623031 |  | 1279.7 | 1.397638 |  | 1275.94 | 4.862205 | 1271.8 | 5.6559
1284.71 | 2.623031 |  | 1279.78 | 1.397638 |  | 1276.02 | 4.862908 | 1271.9 | 5.6566
1284.79 | 2.623031 |  | 1279.83 | 1.398341 |  | 1276.1 | 4.863611 | 1272 | 5.6573
1284.87 | 2.623735 |  | 1279.86 | 1.398341 |  | 1276.18 | 4.864314 | 1272.1 | 5.6573
1284.95 | 2.624438 |  | 1279.94 | 1.398341 |  | 1276.26 | 4.86571991 | 1272.2 | 5.6587
1285.03 | 2.624438 |  | 1280.02 | 1.399044 |  | 1276.34 | 4.86571991 | 1272.2 | 5.6594
1285.11 | 2.624438 |  | 1280.1 | 1.398341 |  | 1276.41 | 4.867126 | 1272.3 | 5.6602
1285.19 | 2.624438 |  | 1280.18 | 1.398341 |  | 1276.49 | 4.867829 | 1272.4 | 5.6609
1285.27 | 2.624438 |  | 1280.25 | 1.399044 |  | 1276.57 | 4.868532 | 1272.5 | 5.6616
1285.35 | 2.625844 |  | 1280.33 | 1.399747 |  | 1276.65 | 4.869235 | 1272.6 | 5.6623
1285.43 | 2.625844 |  | 1280.41 | 1.399747 |  | 1276.73 | 4.869938 | 1272.7 | 5.663
1285.51 | 2.625844 |  | 1280.49 | 1.399747 |  | 1276.81 | 4.870641 | 1272.7 | 5.6644
1285.58 | 2.625844 |  | 1280.57 | 1.399747 |  | 1276.89 | 4.871344207 | 1272.8 | 5.6644
1285.66 | 2.625844 |  | 1280.65 | 1.40045 |  | 1276.97 | 4.87275 | 1272.9 | 5.6658
1285.74 | 2.625844 |  | 1280.73 | 1.399747 |  | 1277.05 | 4.87275 | 1273 | 5.6658
1285.82 | 2.62725 |  | 1280.81 | 1.40045 |  | 1277.07 | 4.874156 | 1273.1 | 5.6672
1285.9 | 2.62725 |  | 1280.89 | 1.401153 |  | 1277.13 | 4.874156 | 1273.2 | 5.6672
1285.98 | 2.62725 |  | 1280.97 | 1.401153 |  | 1277.16 | 4.874859 | 1273.2 | 5.6686
1286.06 | 2.62725 |  | 1280.99 | 1.401153 |  | 1277.21 | 4.874859 | 1273.3 | 5.6686
1286.14 | 2.62725 |  | 1281.07 | 1.401856018 |  | 1277.29 | 4.875562 | 1273.4 | 5.6693
1286.22 | 2.62725 |  | 1281.15 | 1.401153 |  | 1277.36 | 4.876969 | 1273.4 | 5.67
1286.3 | 2.628655793 |  | 1281.23 | 1.401856018 |  | 1277.44 | 4.877672 | 1273.5 | 5.67
1286.38 | 2.628655793 |  | 1281.31 | 1.401153 |  | 1277.52 | 4.878375 | 1273.5 | 5.6707
1286.46 | 2.628655793 |  | 1281.39 | 1.401856018 |  | 1277.6 | 4.879078 | 1273.6 | 5.6714
1286.53 | 2.628655793 |  | 1281.47 | 1.402559 |  | 1277.68 | 4.879781 | 1273.7 | 5.6714
1286.61 | 2.628655793 |  | 1281.55 | 1.402559 |  | 1277.76 | 4.881187 | 1273.7 | 5.6721
1286.69 | 2.629359 |  | 1281.63 | 1.402559 |  | 1277.84 | 4.881187 | 1273.8 | 5.6728
1286.77 | 2.630062 |  | 1281.7 | 1.402559 |  | 1277.92 | 4.882593 | 1273.9 | 5.6735
1286.85 | 2.630062 |  | 1281.78 | 1.403262 |  | 1278 | 4.882593 | 1274 | 5.6749
1286.93 | 2.630062 |  | 1281.86 | 1.402559 |  | 1278.08 | 4.883999 | 1274.1 | 5.6756
1287.01 | 2.630062 |  | 1281.94 | 1.403262 |  | 1278.16 | 4.884702 | 1274.2 | 5.6756
1287.09 | 2.630062 |  | 1282.02 | 1.403262 |  | 1278.24 | 4.886108 | 1274.2 | 5.677
1287.17 | 2.630765 |  | 1282.1 | 1.403262 |  | 1278.31 | 4.886108 | 1274.3 | 5.6777
1287.25 | 2.631468 |  | 1282.18 | 1.403965 |  | 1278.39 | 4.887514 | 1274.4 | 5.6784
1287.33 | 2.631468 |  | 1282.26 | 1.403965 |  | 1278.47 | 4.888217 | 1274.5 | 5.6791
1287.41 | 2.631468 |  | 1282.34 | 1.403965 |  | 1278.55 | 4.888920135 | 1274.6 | 5.6798
1287.48 | 2.631468 |  | 1282.42 | 1.403965 |  | 1278.63 | 4.890326 | 1274.7 | 5.6812
1287.56 | 2.631468 |  | 1282.5 | 1.403965 |  | 1278.71 | 4.890326 | 1274.7 | 5.6812
1287.64 | 2.631468 |  | 1282.58 | 1.404668 |  | 1278.79 | 4.891732 | 1274.8 | 5.6826
1287.72 | 2.632874 |  | 1282.65 | 1.404668 |  | 1278.87 | 4.891732 | 1274.9 | 5.6826
1287.8 | 2.632874 |  | 1282.73 | 1.404668 |  | 1278.95 | 4.893138 | 1275 | 5.6841
1287.88 | 2.632874 |  | 1282.81 | 1.405371 |  | 1279.03 | 4.893138 | 1275.1 | 5.6855
1287.96 | 2.632874 |  | 1282.89 | 1.404668 |  | 1279.11 | 4.894544 | 1275.2 | 5.6855
1288.04 | 2.632874 |  | 1282.97 | 1.405371 |  | 1279.19 | 4.895247 | 1275.2 | 5.6869
1288.12 | 2.632874 |  | 1283.05 | 1.405371 |  | 1279.26 | 4.895951 | 1275.3 | 5.6869
1288.2 | 2.632874 |  | 1283.13 | 1.405371 |  | 1279.34 | 4.896654 | 1275.4 | 5.6883
1288.28 | 2.63428009 |  | 1283.21 | 1.405371 |  | 1279.42 | 4.897357 | 1275.5 | 5.689
1288.36 | 2.63428009 |  | 1283.29 | 1.405371 |  | 1279.5 | 4.89806 | 1275.6 | 5.6897
1288.43 | 2.63428009 |  | 1283.37 | 1.405371 |  | 1279.58 | 4.898763 | 1275.7 | 5.6904
1288.51 | 2.63428009 |  | 1283.38 | 1.406074 |  | 1279.66 | 4.900169 | 1275.7 | 5.6911
1288.59 | 2.63428009 |  | 1283.45 | 1.406074 |  | 1279.74 | 4.900169 | 1275.8 | 5.6918
1288.67 | 2.63428009 |  | 1283.53 | 1.406074 |  | 1279.82 | 4.901575 | 1275.9 | 5.6932
1288.75 | 2.634983 |  | 1283.6 | 1.406074 |  | 1279.89 | 4.902278 | 1276 | 5.6932
1288.83 | 2.634983 |  | 1283.68 | 1.406074 |  | 1279.9 | 4.902278 | 1276.1 | 5.6946
1288.91 | 2.635686 |  | 1283.76 | 1.406074 |  | 1279.96 | 4.902981 | 1276.2 | 5.6953
1288.99 | 2.635686 |  | 1283.84 | 1.406777 |  | 1279.98 | 4.902981 | 1276.2 | 5.696
1289.07 | 2.635686 |  | 1283.92 | 1.406074 |  | 1280.06 | 4.903684 | 1276.3 | 5.6967
1289.15 | 2.635686 |  | 1284 | 1.406777 |  | 1280.14 | 4.904387 | 1276.4 | 5.6974
1289.23 | 2.635686 |  | 1284.08 | 1.406777 |  | 1280.21 | 4.905793 | 1276.4 | 5.6981
1289.31 | 2.637092 |  | 1284.16 | 1.406777 |  | 1280.29 | 4.905793 | 1276.5 | 5.6981
1289.38 | 2.637092 |  | 1284.24 | 1.406777 |  | 1280.37 | 4.907199 | 1276.5 | 5.6988
1289.46 | 2.637092 |  | 1284.32 | 1.406777 |  | 1280.45 | 4.907199 | 1276.6 | 5.6988
1289.54 | 2.637092 |  | 1284.4 | 1.406777 |  | 1280.53 | 4.908605 | 1276.7 | 5.6995
1289.62 | 2.637092 |  | 1284.48 | 1.407480315 |  | 1280.61 | 4.908605 | 1276.7 | 5.7002
1289.7 | 2.637092 |  | 1284.49 | 1.406777 |  | 1280.69 | 4.909308 | 1276.8 | 5.7016
1289.78 | 2.637092 |  | 1284.55 | 1.406777 |  | 1280.77 | 4.910714 | 1276.9 | 5.7016
1289.86 | 2.638498 |  | 1284.63 | 1.407480315 |  | 1280.85 | 4.911417 | 1277 | 5.703
1289.94 | 2.638498 |  | 1284.71 | 1.407480315 |  | 1280.93 | 4.911417 | 1277.1 | 5.7037
1290.02 | 2.638498 |  | 1284.79 | 1.408183 |  | 1281.01 | 4.912823 | 1277.2 | 5.7044
1290.1 | 2.638498 |  | 1284.87 | 1.407480315 |  | 1281.09 | 4.913526 | 1277.2 | 5.7051
1290.18 | 2.639201 |  | 1284.95 | 1.408183 |  | 1281.16 | 4.914229 | 1277.3 | 5.7058
1290.26 | 2.639904387 |  | 1285.03 | 1.408183 |  | 1281.24 | 4.914933 | 1277.4 | 5.7066
1290.33 | 2.639904387 |  | 1285.11 | 1.407480315 |  | 1281.32 | 4.915636 | 1277.5 | 5.7073
1290.41 | 2.639904387 |  | 1285.19 | 1.408183 |  | 1281.4 | 4.916339 | 1277.6 | 5.708
1290.49 | 2.639904387 |  | 1285.27 | 1.407480315 |  | 1281.48 | 4.917042 | 1277.7 | 5.7087
1290.57 | 2.639904387 |  | 1285.35 | 1.408183 |  | 1281.56 | 4.918447694 | 1277.7 | 5.7101
1290.65 | 2.639904387 |  | 1285.43 | 1.408183 |  | 1281.64 | 4.918447694 | 1277.8 | 5.7108
1290.73 | 2.640607 |  | 1285.5 | 1.408886 |  | 1281.72 | 4.919854 | 1277.9 | 5.7115
1290.81 | 2.64131 |  | 1285.55 | 1.39342 |  | 1281.8 | 4.919854 | 1278 | 5.7122
1290.89 | 2.64131 |  | 1285.58 | 1.39342 |  | 1281.88 | 4.92126 | 1278.1 | 5.7129
1290.97 | 2.64131 |  | 1285.66 | 1.39342 |  | 1281.96 | 4.92126 | 1278.2 | 5.7136
1291.05 | 2.64131 |  | 1285.74 | 1.39342 |  | 1282.04 | 4.922666 | 1278.2 | 5.7143
1291.13 | 2.64131 |  | 1285.81 | 1.39342 |  | 1282.11 | 4.924071991 | 1278.3 | 5.715
1291.21 | 2.642013 |  | 1285.89 | 1.39342 |  | 1282.19 | 4.924071991 | 1278.4 | 5.7157
1291.28 | 2.642013 |  | 1285.97 | 1.39342 |  | 1282.27 | 4.925478 | 1278.5 | 5.7164
1291.36 | 2.642717 |  | 1286.05 | 1.39342 |  | 1282.35 | 4.925478 | 1278.6 | 5.7171
1291.44 | 2.642717 |  | 1286.13 | 1.39342 |  | 1282.43 | 4.926884 | 1278.7 | 5.7178
1291.52 | 2.642717 |  | 1286.21 | 1.39342 |  | 1282.51 | 4.927587 | 1278.7 | 5.7185
1291.6 | 2.642717 |  | 1286.29 | 1.39342 |  | 1282.59 | 4.928993 | 1278.8 | 5.7199
1291.68 | 2.642717 |  | 1286.37 | 1.39342 |  | 1282.67 | 4.930399 | 1278.9 | 5.7199
1291.76 | 2.642717 |  | 1286.45 | 1.39342 |  | 1282.74 | 4.931102 | 1279 | 5.7213
1291.84 | 2.64342 |  | 1286.53 | 1.39342 |  | 1282.75 | 4.931102 | 1279.1 | 5.7213
1291.92 | 2.644123 |  | 1286.61 | 1.39342 |  | 1282.83 | 4.931805 | 1279.2 | 5.7227
1292 | 2.644123 |  | 1286.69 | 1.39342 |  | 1282.91 | 4.933211 | 1279.2 | 5.7227
1292.08 | 2.644123 |  | 1286.76 | 1.39342 |  | 1282.99 | 4.933915 | 1279.3 | 5.7241
1292.16 | 2.644123 |  | 1286.84 | 1.39342 |  | 1283.06 | 4.934618 | 1279.4 | 5.7241
1292.23 | 2.644123 |  | 1286.92 | 1.39342 |  | 1283.14 | 4.936023622 | 1279.5 | 5.7255
1292.31 | 2.644826 |  | 1287 | 1.39342 |  | 1283.22 | 4.936727 | 1279.6 | 5.7255
1292.39 | 2.644826 |  | 1287.08 | 1.39342 |  | 1283.3 | 4.93743 | 1279.6 | 5.7262
1292.47 | 2.645529 |  | 1287.16 | 1.39342 |  | 1283.38 | 4.938133 | 1279.6 | 5.7269
1292.55 | 2.645529 |  | 1287.24 | 1.39342 |  | 1283.46 | 4.939539 | 1279.7 | 5.7269
1292.63 | 2.645529 |  | 1287.32 | 1.39342 |  | 1283.54 | 4.940945 | 1279.7 | 5.7269
1292.71 | 2.645529 |  | 1287.4 | 1.394123 |  | 1283.62 | 4.940945 | 1279.8 | 5.7283
1292.79 | 2.646231721 |  | 1287.48 | 1.394123 |  | 1283.64 | 4.941647919 | 1279.9 | 5.729
1292.87 | 2.646935 |  | 1287.56 | 1.394123 |  | 1283.71 | 4.942351 | 1280 | 5.7298
1292.95 | 2.646935 |  | 1287.64 | 1.394123 |  | 1283.79 | 4.943054 | 1280.1 | 5.7305
1293.03 | 2.646935 |  | 1287.71 | 1.394826 |  | 1283.87 | 4.94446 | 1280.2 | 5.7312
1293.11 | 2.646935 |  | 1287.79 | 1.395529 |  | 1283.95 | 4.94446 | 1280.2 | 5.7326
1293.18 | 2.646935 |  | 1287.87 | 1.395529 |  | 1284.03 | 4.945866 | 1280.3 | 5.7333
1293.23 | 2.647638 |  | 1287.95 | 1.396231721 |  | 1284.11 | 4.946569 | 1280.4 | 5.734
1293.26 | 2.647638 |  | 1288.03 | 1.396231721 |  | 1284.19 | 4.947272216 | 1280.5 | 5.7347
1293.33 | 2.648341 |  | 1288.11 | 1.396935 |  | 1284.27 | 4.947975 | 1280.6 | 5.7354
1293.34 | 2.648341 |  | 1288.19 | 1.397638 |  | 1284.35 | 4.948678 | 1280.7 | 5.7361
1293.42 | 2.648341 |  | 1288.27 | 1.397638 |  | 1284.43 | 4.950084 | 1280.7 | 5.7368
1293.5 | 2.648341 |  | 1288.35 | 1.398341 |  | 1284.51 | 4.950787 | 1280.8 | 5.7375
1293.58 | 2.648341 |  | 1288.43 | 1.398341 |  | 1284.59 | 4.95149 | 1280.9 | 5.7382
1293.66 | 2.648341 |  | 1288.51 | 1.399044 |  | 1284.66 | 4.952897 | 1281 | 5.7389
1293.74 | 2.649044 |  | 1288.59 | 1.399044 |  | 1284.74 | 4.952897 | 1281.1 | 5.7396
1293.82 | 2.649044 |  | 1288.66 | 1.399044 |  | 1284.82 | 4.954303 | 1281.2 | 5.7403
1293.9 | 2.649747 |  | 1288.74 | 1.399747 |  | 1284.9 | 4.954303 | 1281.2 | 5.741
1293.98 | 2.649747 |  | 1288.82 | 1.40045 |  | 1284.98 | 4.955709 | 1281.3 | 5.7424
1294.06 | 2.649747 |  | 1288.9 | 1.40045 |  | 1285.06 | 4.957115 | 1281.4 | 5.7424
1294.13 | 2.649747 |  | 1288.98 | 1.401153 |  | 1285.14 | 4.957115 | 1281.5 | 5.7438
1294.21 | 2.649747 |  | 1289.06 | 1.401153 |  | 1285.22 | 4.958521 | 1281.6 | 5.7452
1294.29 | 2.65045 |  | 1289.14 | 1.401856018 |  | 1285.3 | 4.959223847 | 1281.7 | 5.7452
1294.37 | 2.65045 |  | 1289.22 | 1.401856018 |  | 1285.38 | 4.959927 | 1281.7 | 5.7459
1294.45 | 2.65045 |  | 1289.3 | 1.402559 |  | 1285.46 | 4.96063 | 1281.8 | 5.7466
1294.53 | 2.65045 |  | 1289.38 | 1.401856018 |  | 1285.54 | 4.961333 | 1281.9 | 5.748
1294.61 | 2.651153 |  | 1289.46 | 1.402559 |  | 1285.61 | 4.962739 | 1282 | 5.7487
1294.69 | 2.651153 |  | 1289.54 | 1.402559 |  | 1285.69 | 4.963442 | 1282.1 | 5.7487
1294.77 | 2.651153 |  | 1289.61 | 1.403262 |  | 1285.77 | 4.964145 | 1282.2 | 5.7501
1294.85 | 2.651856018 |  | 1289.69 | 1.403262 |  | 1285.85 | 4.965551 | 1282.2 | 5.7508
1294.93 | 2.651856018 |  | 1289.77 | 1.403262 |  | 1285.93 | 4.966254 | 1282.3 | 5.7515
1295.01 | 2.652559 |  | 1289.85 | 1.403965 |  | 1286.01 | 4.966957 | 1282.4 | 5.7522
1295.08 | 2.652559 |  | 1289.93 | 1.403965 |  | 1286.09 | 4.968363 | 1282.5 | 5.7537
1295.16 | 2.652559 |  | 1290.01 | 1.404668 |  | 1286.17 | 4.968363 | 1282.5 | 5.7544
1295.24 | 2.653262 |  | 1290.09 | 1.405371 |  | 1286.19 | 4.969066 | 1282.6 | 5.7544
1295.32 | 2.653965 |  | 1290.17 | 1.405371 |  | 1286.25 | 4.969769 | 1282.6 | 5.7551
1295.4 | 2.653965 |  | 1290.25 | 1.406074 |  | 1286.33 | 4.969769 | 1282.7 | 5.7551
1295.48 | 2.653965 |  | 1290.33 | 1.406074 |  | 1286.41 | 4.971175 | 1282.7 | 5.7558
1295.56 | 2.653965 |  | 1290.41 | 1.406777 |  | 1286.49 | 4.972582 | 1282.8 | 5.7565
1295.64 | 2.653965 |  | 1290.49 | 1.406777 |  | 1286.56 | 4.972582 | 1282.9 | 5.7572
1295.72 | 2.655371 |  | 1290.56 | 1.406777 |  | 1286.64 | 4.973988 | 1283 | 5.7579
1295.8 | 2.655371 |  | 1290.58 | 1.407480315 |  | 1286.72 | 4.974691 | 1283.1 | 5.7586
1295.88 | 2.655371 |  | 1290.64 | 1.407480315 |  | 1286.8 | 4.975394 | 1283.2 | 5.7593
1295.96 | 2.655371 |  | 1290.72 | 1.408183 |  | 1286.88 | 4.976799775 | 1283.2 | 5.76
1296.03 | 2.655371 |  | 1290.8 | 1.408183 |  | 1286.96 | 4.977503 | 1283.3 | 5.7607
1296.11 | 2.655371 |  | 1290.88 | 1.408886 |  | 1287.04 | 4.978206 | 1283.4 | 5.7621
1296.19 | 2.656074 |  | 1290.96 | 1.408183 |  | 1287.12 | 4.978909 | 1283.5 | 5.7621
1296.27 | 2.656777 |  | 1291.04 | 1.408886 |  | 1287.2 | 4.979612 | 1283.6 | 5.7635
1296.35 | 2.656777 |  | 1291.12 | 1.408886 |  | 1287.28 | 4.980315 | 1283.7 | 5.7635
1296.43 | 2.656777 |  | 1291.2 | 1.409589 |  | 1287.36 | 4.981721 | 1283.7 | 5.7649
1296.51 | 2.656777 |  | 1291.28 | 1.409589 |  | 1287.44 | 4.982424072 | 1283.8 | 5.7656
1296.59 | 2.657480315 |  | 1291.36 | 1.409589 |  | 1287.51 | 4.983127 | 1283.9 | 5.7663
1296.67 | 2.657480315 |  | 1291.44 | 1.410292 |  | 1287.59 | 4.98383 | 1284 | 5.767
1296.75 | 2.658183 |  | 1291.51 | 1.410292 |  | 1287.67 | 4.985236 | 1284.1 | 5.7677
1296.83 | 2.658183 |  | 1291.59 | 1.410292 |  | 1287.75 | 4.985236 | 1284.2 | 5.7691
1296.91 | 2.658183 |  | 1291.67 | 1.410292 |  | 1287.83 | 4.986642 | 1284.2 | 5.7691
1296.98 | 2.658183 |  | 1291.75 | 1.410996 |  | 1287.91 | 4.987345 | 1284.3 | 5.7705
1297.06 | 2.659589 |  | 1291.83 | 1.412402 |  | 1287.99 | 4.988048369 | 1284.4 | 5.7705
1297.14 | 2.659589 |  | 1291.91 | 1.411699 |  | 1288.07 | 4.989454 | 1284.5 | 5.7719
1297.22 | 2.659589 |  | 1291.99 | 1.411699 |  | 1288.15 | 4.989454 | 1284.6 | 5.7719
1297.3 | 2.659589 |  | 1292.07 | 1.411699 |  | 1288.23 | 4.990861 | 1284.7 | 5.7733
1297.38 | 2.659589 |  | 1292.15 | 1.411699 |  | 1288.31 | 4.991564 | 1284.7 | 5.7747
1297.46 | 2.659589 |  | 1292.23 | 1.412402 |  | 1288.39 | 4.992267 | 1284.8 | 5.7747
1297.54 | 2.659589 |  | 1292.31 | 1.412402 |  | 1288.46 | 4.993673 | 1284.9 | 5.7754
1297.62 | 2.659589 |  | 1292.39 | 1.412402 |  | 1288.54 | 4.993673 | 1285 | 5.7762
1297.7 | 2.659589 |  | 1292.46 | 1.413105 |  | 1288.62 | 4.995079 | 1285.1 | 5.7769
1297.78 | 2.660292 |  | 1292.54 | 1.413105 |  | 1288.69 | 4.995782 | 1285.2 | 5.7776
1297.86 | 2.660292 |  | 1292.62 | 1.413105 |  | 1288.7 | 4.995782 | 1285.2 | 5.779
1297.93 | 2.660996 |  | 1292.7 | 1.413105 |  | 1288.78 | 4.996485 | 1285.3 | 5.779
1298.01 | 2.660996 |  | 1292.78 | 1.413807649 |  | 1288.86 | 4.997188 | 1285.4 | 5.7804
1298.09 | 2.660996 |  | 1292.86 | 1.413807649 |  | 1288.87 | 4.997891 | 1285.5 | 5.7804
1298.17 | 2.660996 |  | 1292.94 | 1.413807649 |  | 1288.94 | 4.997891 | 1285.6 | 5.7818
1298.25 | 2.660996 |  | 1293.02 | 1.413807649 |  | 1289.02 | 4.999297 | 1285.7 | 5.7818
1298.33 | 2.661699 |  | 1293.1 | 1.413807649 |  | 1289.1 | 4.999297 | 1285.7 | 5.7825
1298.41 | 2.661699 |  | 1293.18 | 1.414511 |  | 1289.18 | 5.000703 | 1285.7 | 5.7832
1298.49 | 2.662402 |  | 1293.24 | 1.414511 |  | 1289.26 | 5.002109 | 1285.8 | 5.7832
1298.57 | 2.662402 |  | 1293.26 | 1.414511 |  | 1289.34 | 5.002109 | 1285.9 | 5.7839
1298.65 | 2.662402 |  | 1293.34 | 1.414511 |  | 1289.41 | 5.003515 | 1286 | 5.7846
1298.73 | 2.663105 |  | 1293.41 | 1.415214 |  | 1289.49 | 5.004218 | 1286.1 | 5.7853
1298.81 | 2.663105 |  | 1293.49 | 1.415214 |  | 1289.57 | 5.004921 | 1286.2 | 5.786
1298.88 | 2.663807649 |  | 1293.57 | 1.415214 |  | 1289.65 | 5.005624297 | 1286.2 | 5.7867
1298.96 | 2.663807649 |  | 1293.65 | 1.415214 |  | 1289.73 | 5.00703 | 1286.3 | 5.7881
1299.04 | 2.663807649 |  | 1293.73 | 1.415917 |  | 1289.81 | 5.007733 | 1286.4 | 5.7881
1299.12 | 2.663807649 |  | 1293.81 | 1.415214 |  | 1289.89 | 5.008436 | 1286.5 | 5.7895
1299.2 | 2.663807649 |  | 1293.89 | 1.415917 |  | 1289.97 | 5.009139 | 1286.6 | 5.7895
1299.28 | 2.665214 |  | 1293.97 | 1.415917 |  | 1290.05 | 5.009843 | 1286.7 | 5.7909
1299.36 | 2.665214 |  | 1294.05 | 1.415917 |  | 1290.13 | 5.011249 | 1286.7 | 5.7909
1299.44 | 2.665214 |  | 1294.13 | 1.415917 |  | 1290.21 | 5.011951631 | 1286.8 | 5.7923
1299.52 | 2.665214 |  | 1294.21 | 1.41662 |  | 1290.29 | 5.012655 | 1286.9 | 5.7923
1299.6 | 2.665214 |  | 1294.29 | 1.41662 |  | 1290.36 | 5.013358 | 1287 | 5.7937
1299.68 | 2.66662 |  | 1294.36 | 1.41662 |  | 1290.44 | 5.014061 | 1287.1 | 5.7937
1299.76 | 2.66662 |  | 1294.44 | 1.41662 |  | 1290.52 | 5.015467 | 1287.2 | 5.7951
1299.83 | 2.66662 |  | 1294.52 | 1.417323 |  | 1290.6 | 5.01617 | 1287.2 | 5.7951
1299.91 | 2.66662 |  | 1294.6 | 1.417323 |  | 1290.68 | 5.016873 | 1287.3 | 5.7958
1299.99 | 2.667323 |  | 1294.66 | 1.41662 |  | 1290.76 | 5.017575928 | 1287.4 | 5.7972
1300.07 | 2.667323 |  | 1294.68 | 1.41662 |  | 1290.84 | 5.018279 | 1287.5 | 5.7979
1300.15 | 2.668026 |  | 1294.76 | 1.417323 |  | 1290.92 | 5.019685 | 1287.6 | 5.7986
1300.23 | 2.668026 |  | 1294.84 | 1.417323 |  | 1291 | 5.019685 | 1287.7 | 5.7994
1300.31 | 2.668026 |  | 1294.92 | 1.417323 |  | 1291.08 | 5.021091 | 1287.7 | 5.8001
1300.39 | 2.668026 |  | 1295 | 1.417323 |  | 1291.16 | 5.022497 | 1287.8 | 5.8008
1300.47 | 2.668026 |  | 1295.08 | 1.418026 |  | 1291.24 | 5.022497 | 1287.9 | 5.8015
1300.55 | 2.668729 |  | 1295.16 | 1.418026 |  | 1291.28 | 5.023200225 | 1288 | 5.8029
1300.63 | 2.668729 |  | 1295.24 | 1.418026 |  | 1291.31 | 5.023903 | 1288 | 5.8022
1300.71 | 2.669431946 |  | 1295.31 | 1.418026 |  | 1291.39 | 5.023903 | 1288.1 | 5.8029
1300.78 | 2.668729 |  | 1295.36 | 1.418729 |  | 1291.47 | 5.025309 | 1288.2 | 5.8036
1300.86 | 2.669431946 |  | 1295.39 | 1.418729 |  | 1291.55 | 5.026012 | 1288.2 | 5.8043
1300.94 | 2.670135 |  | 1295.47 | 1.418729 |  | 1291.63 | 5.026715 | 1288.3 | 5.805
1301.02 | 2.670135 |  | 1295.55 | 1.418729 |  | 1291.71 | 5.027418 | 1288.4 | 5.8057
1301.1 | 2.670135 |  | 1295.63 | 1.418729 |  | 1291.79 | 5.028121 | 1288.5 | 5.8071
1301.18 | 2.670838 |  | 1295.71 | 1.419431946 |  | 1291.87 | 5.029528 | 1288.6 | 5.8071
1301.26 | 2.670838 |  | 1295.79 | 1.419431946 |  | 1291.95 | 5.030231 | 1288.7 | 5.8085
1301.34 | 2.670838 |  | 1295.87 | 1.419431946 |  | 1292.03 | 5.030934 | 1288.7 | 5.8085
1301.42 | 2.670838 |  | 1295.95 | 1.419431946 |  | 1292.11 | 5.03234 | 1288.8 | 5.8099
1301.5 | 2.671541 |  | 1296.03 | 1.419431946 |  | 1292.19 | 5.03234 | 1288.9 | 5.8099
1301.58 | 2.671541 |  | 1296.11 | 1.419431946 |  | 1292.26 | 5.033746 | 1289 | 5.8113
1301.66 | 2.672244 |  | 1296.19 | 1.420135 |  | 1292.34 | 5.033746 | 1289.1 | 5.8113
1301.73 | 2.672244 |  | 1296.26 | 1.420135 |  | 1292.42 | 5.035151856 | 1289.2 | 5.8127
1301.81 | 2.672244 |  | 1296.34 | 1.420838 |  | 1292.5 | 5.036558 | 1289.2 | 5.8134
1301.89 | 2.672947 |  | 1296.42 | 1.420135 |  | 1292.58 | 5.036558 | 1289.3 | 5.8141
1301.97 | 2.672947 |  | 1296.5 | 1.420838 |  | 1292.66 | 5.037964 | 1289.4 | 5.8148
1302.05 | 2.67365 |  | 1296.58 | 1.420838 |  | 1292.74 | 5.03937 | 1289.5 | 5.8155
1302.13 | 2.67365 |  | 1296.66 | 1.420838 |  | 1292.82 | 5.03937 | 1289.6 | 5.8169
1302.21 | 2.67365 |  | 1296.74 | 1.420838 |  | 1292.9 | 5.040776153 | 1289.7 | 5.8169
1302.29 | 2.67365 |  | 1296.82 | 1.421541 |  | 1292.98 | 5.041479 | 1289.7 | 5.8176
1302.37 | 2.674353 |  | 1296.85 | 1.405371 |  | 1293.06 | 5.042182 | 1289.8 | 5.8183
1302.45 | 2.675056243 |  | 1296.89 | 1.405371 |  | 1293.14 | 5.043588 | 1289.9 | 5.8197
1302.53 | 2.675056243 |  | 1296.97 | 1.405371 |  | 1293.21 | 5.043588 | 1290 | 5.8204
1302.61 | 2.675056243 |  | 1297.05 | 1.404668 |  | 1293.29 | 5.044994 | 1290.1 | 5.8211
1302.68 | 2.675056243 |  | 1297.13 | 1.404668 |  | 1293.37 | 5.045697 | 1290.2 | 5.8219
1302.74 | 2.675759 |  | 1297.21 | 1.404668 |  | 1293.45 | 5.0464 | 1290.2 | 5.8233
1302.76 | 2.675759 |  | 1297.29 | 1.404668 |  | 1293.53 | 5.047807 | 1290.3 | 5.8233
1302.84 | 2.675759 |  | 1297.37 | 1.404668 |  | 1293.61 | 5.047807 | 1290.4 | 5.8247
1302.87 | 2.676462 |  | 1297.44 | 1.404668 |  | 1293.69 | 5.049213 | 1290.5 | 5.8254
1302.92 | 2.676462 |  | 1297.52 | 1.404668 |  | 1293.77 | 5.049916 | 1290.6 | 5.8261
1303 | 2.676462 |  | 1297.6 | 1.404668 |  | 1293.85 | 5.051322 | 1290.7 | 5.8268
1303.08 | 2.676462 |  | 1297.68 | 1.404668 |  | 1293.93 | 5.052025 | 1290.7 | 5.8275
1303.16 | 2.676462 |  | 1297.76 | 1.404668 |  | 1294.01 | 5.052727784 | 1290.8 | 5.8282
1303.24 | 2.677165 |  | 1297.84 | 1.405371 |  | 1294.09 | 5.053431 | 1290.9 | 5.8289
1303.32 | 2.677868 |  | 1297.92 | 1.404668 |  | 1294.16 | 5.054134 | 1290.9 | 5.8289
1303.4 | 2.677868 |  | 1298 | 1.405371 |  | 1294.19 | 5.054837 | 1291 | 5.8296
1303.48 | 2.677868 |  | 1298.08 | 1.404668 |  | 1294.24 | 5.054837 | 1291.1 | 5.8303
1303.56 | 2.677868 |  | 1298.16 | 1.404668 |  | 1294.32 | 5.05554 | 1291.2 | 5.831
1303.63 | 2.678571 |  | 1298.24 | 1.404668 |  | 1294.4 | 5.056946 | 1291.2 | 5.8324
1303.71 | 2.679274 |  | 1298.32 | 1.405371 |  | 1294.48 | 5.057649 | 1291.2 | 5.8324
1303.79 | 2.679274 |  | 1298.39 | 1.404668 |  | 1294.56 | 5.058352081 | 1291.3 | 5.8324
1303.87 | 2.679274 |  | 1298.47 | 1.404668 |  | 1294.64 | 5.059758 | 1291.4 | 5.8338
1303.95 | 2.679274 |  | 1298.55 | 1.404668 |  | 1294.72 | 5.060461 | 1291.5 | 5.8338
1304.03 | 2.679274 |  | 1298.63 | 1.404668 |  | 1294.8 | 5.061164 | 1291.6 | 5.8352
1304.11 | 2.679274 |  | 1298.71 | 1.404668 |  | 1294.88 | 5.06257 | 1291.7 | 5.8352
1304.19 | 2.679978 |  | 1298.79 | 1.404668 |  | 1294.96 | 5.06257 | 1291.7 | 5.8366
1304.27 | 2.679978 |  | 1298.87 | 1.405371 |  | 1295.04 | 5.063976378 | 1291.8 | 5.8373
1304.35 | 2.680681 |  | 1298.95 | 1.405371 |  | 1295.11 | 5.065382 | 1291.9 | 5.838
1304.43 | 2.680681 |  | 1299.03 | 1.406074 |  | 1295.19 | 5.066085 | 1292 | 5.8387
1304.51 | 2.680681 |  | 1299.11 | 1.406074 |  | 1295.27 | 5.066789 | 1292.1 | 5.8394
1304.58 | 2.681384 |  | 1299.19 | 1.406074 |  | 1295.35 | 5.068195 | 1292.2 | 5.8401
1304.66 | 2.682087 |  | 1299.27 | 1.406777 |  | 1295.43 | 5.068195 | 1292.2 | 5.8408
1304.74 | 2.682087 |  | 1299.34 | 1.406777 |  | 1295.51 | 5.069601 | 1292.3 | 5.8422
1304.82 | 2.682087 |  | 1299.42 | 1.407480315 |  | 1295.59 | 5.071007 | 1292.4 | 5.8422
1304.9 | 2.682087 |  | 1299.5 | 1.407480315 |  | 1295.67 | 5.071007 | 1292.5 | 5.8436
1304.98 | 2.682087 |  | 1299.58 | 1.408183 |  | 1295.75 | 5.072413 | 1292.6 | 5.8436
1305.06 | 2.682087 |  | 1299.66 | 1.408886 |  | 1295.83 | 5.073819 | 1292.7 | 5.8451
1305.14 | 2.682087 |  | 1299.74 | 1.408886 |  | 1295.91 | 5.073819 | 1292.7 | 5.8458
1305.22 | 2.682087 |  | 1299.82 | 1.408886 |  | 1295.99 | 5.075225 | 1292.8 | 5.8465
1305.3 | 2.682087 |  | 1299.9 | 1.409589 |  | 1296.06 | 5.075928009 | 1292.9 | 5.8472
1305.38 | 2.682087 |  | 1299.98 | 1.409589 |  | 1296.14 | 5.076631 | 1293 | 5.8479
1305.46 | 2.682087 |  | 1300.06 | 1.410292 |  | 1296.22 | 5.078037 | 1293.1 | 5.8493
1305.53 | 2.68279 |  | 1300.14 | 1.410292 |  | 1296.26 | 5.07874 | 1293.2 | 5.8493
1305.61 | 2.68279 |  | 1300.22 | 1.410996 |  | 1296.3 | 5.07874 | 1293.2 | 5.8507
1305.69 | 2.68279 |  | 1300.29 | 1.410996 |  | 1296.38 | 5.079443 | 1293.3 | 5.8507
1305.77 | 2.683493 |  | 1300.37 | 1.411699 |  | 1296.46 | 5.080849 | 1293.4 | 5.8521
1305.85 | 2.683493 |  | 1300.45 | 1.412402 |  | 1296.54 | 5.081552306 | 1293.5 | 5.8521
1305.93 | 2.683493 |  | 1300.53 | 1.412402 |  | 1296.62 | 5.082255 | 1293.6 | 5.8535
1306.01 | 2.683493 |  | 1300.61 | 1.413105 |  | 1296.7 | 5.082958 | 1293.7 | 5.8542
1306.09 | 2.683493 |  | 1300.69 | 1.413105 |  | 1296.71 | 5.083661 | 1293.7 | 5.8549
1306.17 | 2.683493 |  | 1300.77 | 1.413807649 |  | 1296.78 | 5.084364 | 1293.8 | 5.8563
1306.25 | 2.683493 |  | 1300.85 | 1.413807649 |  | 1296.86 | 5.085067 | 1293.9 | 5.8563
1306.33 | 2.683493 |  | 1300.93 | 1.414511 |  | 1296.94 | 5.085771 | 1294 | 5.8577
1306.41 | 2.683493 |  | 1301.01 | 1.414511 |  | 1297.01 | 5.086474 | 1294 | 5.8577
1306.48 | 2.684196 |  | 1301.09 | 1.415214 |  | 1297.09 | 5.087177 | 1294.1 | 5.8584
1306.56 | 2.684196 |  | 1301.17 | 1.415214 |  | 1297.17 | 5.08787964 | 1294.2 | 5.8591
1306.64 | 2.684899 |  | 1301.24 | 1.415917 |  | 1297.25 | 5.08787964 | 1294.2 | 5.8598
1306.72 | 2.684899 |  | 1301.32 | 1.41662 |  | 1297.33 | 5.089286 | 1294.2 | 5.8598
1306.8 | 2.684899 |  | 1301.4 | 1.41662 |  | 1297.41 | 5.089286 | 1294.3 | 5.8612
1306.88 | 2.684899 |  | 1301.48 | 1.41662 |  | 1297.49 | 5.090692 | 1294.4 | 5.8612
1306.96 | 2.684899 |  | 1301.56 | 1.417323 |  | 1297.57 | 5.090692 | 1294.5 | 5.8626
1307.04 | 2.684899 |  | 1301.64 | 1.418026 |  | 1297.65 | 5.092098 | 1294.6 | 5.8633
1307.12 | 2.685602 |  | 1301.72 | 1.418026 |  | 1297.73 | 5.092098 | 1294.7 | 5.864
1307.2 | 2.685602 |  | 1301.8 | 1.418729 |  | 1297.81 | 5.093503937 | 1294.7 | 5.8647
1307.28 | 2.685602 |  | 1301.88 | 1.418729 |  | 1297.89 | 5.094207 | 1294.8 | 5.8654
1307.36 | 2.685602 |  | 1301.92 | 1.419431946 |  | 1297.96 | 5.09491 | 1294.9 | 5.8668
1307.43 | 2.686305 |  | 1301.96 | 1.419431946 |  | 1298.04 | 5.096316 | 1295 | 5.8675
1307.51 | 2.686305 |  | 1302.04 | 1.419431946 |  | 1298.12 | 5.097722 | 1295.1 | 5.8683
1307.59 | 2.686305 |  | 1302.12 | 1.418729 |  | 1298.2 | 5.099128234 | 1295.2 | 5.8683
1307.67 | 2.686305 |  | 1302.19 | 1.419431946 |  | 1298.28 | 5.099831 | 1295.2 | 5.8697
1307.75 | 2.687007874 |  | 1302.27 | 1.420135 |  | 1298.36 | 5.100534 | 1295.3 | 5.8704
1307.76 | 2.687007874 |  | 1302.35 | 1.420135 |  | 1298.44 | 5.10194 | 1295.4 | 5.8711
1307.84 | 2.687007874 |  | 1302.43 | 1.420838 |  | 1298.52 | 5.10194 | 1295.5 | 5.8718
1307.92 | 2.687007874 |  | 1302.51 | 1.420135 |  | 1298.6 | 5.103346 | 1295.6 | 5.8725
1308 | 2.687007874 |  | 1302.59 | 1.420838 |  | 1298.68 | 5.104753 | 1295.7 | 5.8739
1308.08 | 2.687711 |  | 1302.67 | 1.420838 |  | 1298.76 | 5.104753 | 1295.7 | 5.8739
1308.16 | 2.687711 |  | 1302.75 | 1.421541 |  | 1298.84 | 5.106159 | 1295.8 | 5.8753
1308.24 | 2.687711 |  | 1302.83 | 1.421541 |  | 1298.89 | 5.106862 | 1295.9 | 5.876
1308.32 | 2.687711 |  | 1302.91 | 1.421541 |  | 1298.91 | 5.107565 | 1296 | 5.8767
1308.4 | 2.687711 |  | 1302.99 | 1.421541 |  | 1298.99 | 5.107565 | 1296.1 | 5.8774
1308.48 | 2.688414 |  | 1303.07 | 1.422244 |  | 1299.07 | 5.108971 | 1296.2 | 5.8781
1308.56 | 2.688414 |  | 1303.14 | 1.422244 |  | 1299.15 | 5.109674 | 1296.2 | 5.8795
1308.63 | 2.689117 |  | 1303.22 | 1.422244 |  | 1299.23 | 5.111079865 | 1296.3 | 5.8802
1308.71 | 2.689117 |  | 1303.3 | 1.422947 |  | 1299.26 | 5.111783 | 1296.4 | 5.8809
1308.79 | 2.689117 |  | 1303.38 | 1.422244 |  | 1299.31 | 5.111783 | 1296.5 | 5.8816
1308.87 | 2.689117 |  | 1303.46 | 1.422947 |  | 1299.39 | 5.113189 | 1296.6 | 5.8823
1308.95 | 2.689117 |  | 1303.54 | 1.422947 |  | 1299.47 | 5.113189 | 1296.7 | 5.8837
1309.03 | 2.68982 |  | 1303.62 | 1.422947 |  | 1299.55 | 5.115298 | 1296.7 | 5.8837
1309.11 | 2.68982 |  | 1303.7 | 1.422947 |  | 1299.63 | 5.116001 | 1296.8 | 5.8851
1309.19 | 2.690523 |  | 1303.78 | 1.42365 |  | 1299.71 | 5.116001 | 1296.9 | 5.8858
1309.27 | 2.690523 |  | 1303.86 | 1.42365 |  | 1299.79 | 5.117407 | 1296.9 | 5.8858
1309.35 | 2.690523 |  | 1303.94 | 1.42365 |  | 1299.86 | 5.11811 | 1297 | 5.8865
1309.43 | 2.690523 |  | 1304.02 | 1.424353 |  | 1299.94 | 5.118813 | 1297.1 | 5.8872
1309.51 | 2.690523 |  | 1304.09 | 1.424353 |  | 1300.02 | 5.120219 | 1297.1 | 5.8879
1309.58 | 2.691226 |  | 1304.17 | 1.42365 |  | 1300.1 | 5.120922 | 1297.2 | 5.8879
1309.66 | 2.691226 |  | 1304.25 | 1.424353 |  | 1300.18 | 5.121625 | 1297.2 | 5.8879
1309.74 | 2.691226 |  | 1304.33 | 1.424353 |  | 1300.26 | 5.123031 | 1297.3 | 5.8893
1309.82 | 2.691929 |  | 1304.41 | 1.425056243 |  | 1300.34 | 5.123735 | 1297.4 | 5.89
1309.9 | 2.691929 |  | 1304.49 | 1.425056243 |  | 1300.42 | 5.124438 | 1297.5 | 5.8907
1309.98 | 2.691929 |  | 1304.56 | 1.425056243 |  | 1300.5 | 5.125141 | 1297.6 | 5.8922
1310.06 | 2.691929 |  | 1304.57 | 1.425056243 |  | 1300.58 | 5.125844 | 1297.7 | 5.8922
1310.14 | 2.692632171 |  | 1304.65 | 1.424353 |  | 1300.66 | 5.126547 | 1297.7 | 5.8936
1310.22 | 2.692632171 |  | 1304.73 | 1.424353 |  | 1300.74 | 5.127953 | 1297.8 | 5.8943
1310.3 | 2.692632171 |  | 1304.81 | 1.425056243 |  | 1300.81 | 5.128655793 | 1297.9 | 5.895
1310.38 | 2.692632171 |  | 1304.89 | 1.425759 |  | 1300.89 | 5.129359 | 1298 | 5.895
1310.46 | 2.693335 |  | 1304.97 | 1.425056243 |  | 1300.97 | 5.130765 | 1298.1 | 5.8964
1310.53 | 2.693335 |  | 1304.99 | 1.425056243 |  | 1301.05 | 5.131468 | 1298.2 | 5.8971
1310.61 | 2.693335 |  | 1305.07 | 1.425056243 |  | 1301.13 | 5.132171 | 1298.2 | 5.8978
1310.69 | 2.694038 |  | 1305.16 | 1.425759 |  | 1301.21 | 5.133577 | 1298.3 | 5.8992
1310.77 | 2.694038 |  | 1305.24 | 1.425759 |  | 1301.29 | 5.133577 | 1298.4 | 5.8999
1310.85 | 2.694038 |  | 1305.32 | 1.425759 |  | 1301.32 | 5.134983 | 1298.5 | 5.9006
1310.93 | 2.694741 |  | 1305.41 | 1.426462 |  | 1301.37 | 5.134983 | 1298.6 | 5.9013
1311.01 | 2.694741 |  | 1305.49 | 1.425759 |  | 1301.45 | 5.135686 | 1298.7 | 5.902
1311.09 | 2.694741 |  | 1305.57 | 1.425759 |  | 1301.53 | 5.137092 | 1298.7 | 5.9034
1311.17 | 2.694741 |  | 1305.66 | 1.426462 |  | 1301.61 | 5.137795 | 1298.8 | 5.9041
1311.25 | 2.695444 |  | 1305.74 | 1.426462 |  | 1301.69 | 5.139201 | 1298.9 | 5.9048
1311.33 | 2.695444 |  | 1305.82 | 1.427165 |  | 1301.76 | 5.139904387 | 1299 | 5.9055
1311.41 | 2.695444 |  | 1305.91 | 1.426462 |  | 1301.84 | 5.140607 | 1299.1 | 5.9062
1311.48 | 2.696147 |  | 1305.99 | 1.426462 |  | 1301.92 | 5.142013 | 1299.2 | 5.9076
1311.56 | 2.695444 |  | 1306.07 | 1.427165 |  | 1302 | 5.142717 | 1299.2 | 5.9076
1311.64 | 2.696147 |  | 1306.16 | 1.427165 |  | 1302.08 | 5.14342 | 1299.3 | 5.909
1311.72 | 2.696147 |  | 1306.24 | 1.427165 |  | 1302.16 | 5.144123 | 1299.4 | 5.9097
1311.8 | 2.69685 |  | 1306.32 | 1.427868 |  | 1302.24 | 5.145529 | 1299.5 | 5.9104
1311.88 | 2.69685 |  | 1306.41 | 1.427165 |  | 1302.32 | 5.146231721 | 1299.6 | 5.9118
1311.96 | 2.69685 |  | 1306.49 | 1.427165 |  | 1302.4 | 5.147638 | 1299.7 | 5.9118
1312.04 | 2.69685 |  | 1306.57 | 1.427868 |  | 1302.48 | 5.147638 | 1299.7 | 5.9132
1312.12 | 2.69685 |  | 1306.66 | 1.427165 |  | 1302.56 | 5.149044 | 1299.8 | 5.9139
1312.2 | 2.697553 |  | 1306.74 | 1.427868 |  | 1302.64 | 5.15045 | 1299.8 | 5.9139
1312.28 | 2.697553 |  | 1306.82 | 1.427868 |  | 1302.71 | 5.15045 | 1299.9 | 5.9147
1312.36 | 2.698256 |  | 1306.88 | 1.410996 |  | 1302.79 | 5.151856018 | 1300 | 5.9161
1312.43 | 2.698256 |  | 1306.9 | 1.411699 |  | 1302.87 | 5.152559 | 1300 | 5.9161
1312.51 | 2.698256 |  | 1306.98 | 1.411699 |  | 1302.95 | 5.153262 | 1300.1 | 5.9161
1312.59 | 2.69896 |  | 1307.07 | 1.411699 |  | 1303.03 | 5.154668 | 1300.2 | 5.9175
1312.67 | 2.698256 |  | 1307.15 | 1.411699 |  | 1303.11 | 5.156074 | 1300.2 | 5.9175
1312.75 | 2.69896 |  | 1307.23 | 1.411699 |  | 1303.19 | 5.156074 | 1300.3 | 5.9189
1312.83 | 2.699663 |  | 1307.32 | 1.411699 |  | 1303.27 | 5.157480315 | 1300.4 | 5.9196
1312.91 | 2.699663 |  | 1307.4 | 1.411699 |  | 1303.35 | 5.158886 | 1300.5 | 5.9203
1312.99 | 2.699663 |  | 1307.48 | 1.411699 |  | 1303.43 | 5.158886 | 1300.6 | 5.921
1313.07 | 2.699663 |  | 1307.57 | 1.411699 |  | 1303.51 | 5.160292 | 1300.7 | 5.9217
1313.15 | 2.699663 |  | 1307.65 | 1.411699 |  | 1303.59 | 5.161699 | 1300.7 | 5.9231
1313.23 | 2.699663 |  | 1307.73 | 1.411699 |  | 1303.66 | 5.161699 | 1300.8 | 5.9238
1313.31 | 2.699663 |  | 1307.82 | 1.411699 |  | 1303.74 | 5.163105 | 1300.9 | 5.9245
1313.38 | 2.701069 |  | 1307.9 | 1.411699 |  | 1303.82 | 5.163807649 | 1301 | 5.9252
1313.46 | 2.701069 |  | 1307.98 | 1.411699 |  | 1303.9 | 5.164511 | 1301.1 | 5.9259
1313.54 | 2.701069 |  | 1308.07 | 1.411699 |  | 1303.98 | 5.165214 | 1301.2 | 5.9266
1313.62 | 2.701069 |  | 1308.15 | 1.411699 |  | 1304.06 | 5.165917 | 1301.2 | 5.9273
1313.7 | 2.701772 |  | 1308.23 | 1.411699 |  | 1304.14 | 5.167323 | 1301.3 | 5.9287
1313.78 | 2.701772 |  | 1308.32 | 1.411699 |  | 1304.22 | 5.168026 | 1301.4 | 5.9294
1313.86 | 2.701772 |  | 1308.4 | 1.411699 |  | 1304.23 | 5.168729 | 1301.5 | 5.9301
1313.94 | 2.702475 |  | 1308.48 | 1.411699 |  | 1304.3 | 5.169431946 | 1301.6 | 5.9308
1314.02 | 2.702475 |  | 1308.57 | 1.411699 |  | 1304.38 | 5.170135 | 1301.7 | 5.9315
1314.1 | 2.702475 |  | 1308.65 | 1.411699 |  | 1304.46 | 5.171541 | 1301.7 | 5.9329
1314.18 | 2.703178 |  | 1308.73 | 1.411699 |  | 1304.54 | 5.171541 | 1301.8 | 5.9329
1314.26 | 2.703178 |  | 1308.82 | 1.412402 |  | 1304.61 | 5.172947 | 1301.9 | 5.9343
1314.33 | 2.703881 |  | 1308.9 | 1.413105 |  | 1304.69 | 5.174353 | 1302 | 5.935
1314.41 | 2.703881 |  | 1308.98 | 1.413807649 |  | 1304.77 | 5.174353 | 1302.1 | 5.9357
1314.49 | 2.703881 |  | 1309.07 | 1.413807649 |  | 1304.85 | 5.175056243 | 1302.2 | 5.9371
1314.57 | 2.703881 |  | 1309.15 | 1.413807649 |  | 1304.93 | 5.175759 | 1302.2 | 5.9371
1314.65 | 2.703881 |  | 1309.23 | 1.414511 |  | 1305.01 | 5.175759 | 1302.3 | 5.9386
1314.73 | 2.703881 |  | 1309.32 | 1.415214 |  | 1305.09 | 5.176462 | 1302.4 | 5.94
1314.81 | 2.703881 |  | 1309.4 | 1.415214 |  | 1305.17 | 5.177165 | 1302.5 | 5.94
1314.89 | 2.705287 |  | 1309.48 | 1.415917 |  | 1305.25 | 5.178571 | 1302.6 | 5.9407
1314.97 | 2.705287 |  | 1309.57 | 1.41662 |  | 1305.33 | 5.178571 | 1302.7 | 5.9414
1315.05 | 2.705287 |  | 1309.65 | 1.41662 |  | 1305.41 | 5.179978 | 1302.7 | 5.9428
1315.13 | 2.705287 |  | 1309.73 | 1.417323 |  | 1305.49 | 5.179978 | 1302.8 | 5.9428
1315.21 | 2.705287 |  | 1309.82 | 1.417323 |  | 1305.56 | 5.181384 | 1302.8 | 5.9435
1315.28 | 2.705287 |  | 1309.9 | 1.418026 |  | 1305.64 | 5.182087 | 1302.9 | 5.9435
1315.36 | 2.705287 |  | 1309.98 | 1.418729 |  | 1305.72 | 5.18279 | 1303 | 5.9442
1315.44 | 2.706693 |  | 1310.07 | 1.419431946 |  | 1305.8 | 5.183493 | 1303.1 | 5.9456
1315.52 | 2.706693 |  | 1310.15 | 1.419431946 |  | 1305.88 | 5.184196 | 1303.2 | 5.9456
1315.6 | 2.706693 |  | 1310.23 | 1.419431946 |  | 1305.96 | 5.184899 | 1303.2 | 5.947
1315.68 | 2.706693 |  | 1310.32 | 1.420135 |  | 1306.04 | 5.185602 | 1303.3 | 5.9477
1315.76 | 2.706693 |  | 1310.4 | 1.420838 |  | 1306.12 | 5.187007874 | 1303.4 | 5.9484
1315.84 | 2.707396 |  | 1310.48 | 1.420838 |  | 1306.2 | 5.187007874 | 1303.5 | 5.9491
1315.92 | 2.708099 |  | 1310.57 | 1.421541 |  | 1306.28 | 5.188414 | 1303.6 | 5.9498
1316 | 2.708099 |  | 1310.65 | 1.421541 |  | 1306.36 | 5.189117 | 1303.7 | 5.9505
1316.08 | 2.708099 |  | 1310.73 | 1.422244 |  | 1306.44 | 5.18982 | 1303.7 | 5.9512
1316.16 | 2.708099 |  | 1310.82 | 1.422947 |  | 1306.51 | 5.191226 | 1303.8 | 5.9526
1316.23 | 2.708099 |  | 1310.9 | 1.422947 |  | 1306.51 | 5.191226 | 1303.9 | 5.9526
1316.31 | 2.708099 |  | 1310.98 | 1.42365 |  | 1306.59 | 5.191226 | 1304 | 5.954
1316.39 | 2.708802 |  | 1311.07 | 1.42365 |  | 1306.67 | 5.192632171 | 1304.1 | 5.9547
1316.47 | 2.708802 |  | 1311.15 | 1.424353 |  | 1306.75 | 5.193335 | 1304.2 | 5.9554
1316.55 | 2.709505 |  | 1311.23 | 1.425056243 |  | 1306.83 | 5.194038 | 1304.2 | 5.9561
1316.63 | 2.709505 |  | 1311.32 | 1.425056243 |  | 1306.91 | 5.195444 | 1304.3 | 5.9568
1316.71 | 2.709505 |  | 1311.4 | 1.425056243 |  | 1306.99 | 5.195444 | 1304.4 | 5.9582
1316.79 | 2.709505 |  | 1311.43 | 1.425759 |  | 1307 | 5.196147 | 1304.5 | 5.9582
1316.87 | 2.709505 |  | 1311.48 | 1.425759 |  | 1307.07 | 5.19685 | 1304.6 | 5.9596
1316.95 | 2.710208099 |  | 1311.57 | 1.425759 |  | 1307.15 | 5.197553 | 1304.7 | 5.9611
1317.03 | 2.710208099 |  | 1311.65 | 1.425759 |  | 1307.23 | 5.198256 | 1304.7 | 5.9611
1317.11 | 2.710208099 |  | 1311.73 | 1.426462 |  | 1307.31 | 5.19896 | 1304.8 | 5.9618
1317.18 | 2.710911 |  | 1311.82 | 1.426462 |  | 1307.39 | 5.200366 | 1304.9 | 5.9625
1317.26 | 2.710911 |  | 1311.9 | 1.427165 |  | 1307.46 | 5.201069 | 1305 | 5.9632
1317.34 | 2.710911 |  | 1311.98 | 1.427165 |  | 1307.54 | 5.201772 | 1305.1 | 5.9646
1317.42 | 2.711614 |  | 1312.07 | 1.427868 |  | 1307.62 | 5.202475 | 1305.2 | 5.9653
1317.5 | 2.711614 |  | 1312.15 | 1.428571 |  | 1307.64 | 5.202475 | 1305.2 | 5.966
1317.58 | 2.711614 |  | 1312.23 | 1.427868 |  | 1307.71 | 5.203881 | 1305.3 | 5.9674
1317.66 | 2.711614 |  | 1312.32 | 1.427868 |  | 1307.79 | 5.203881 | 1305.4 | 5.9674
1317.74 | 2.712317 |  | 1312.4 | 1.428571 |  | 1307.87 | 5.205287 | 1305.5 | 5.9688
1317.82 | 2.712317 |  | 1312.48 | 1.429274 |  | 1307.95 | 5.206693 | 1305.6 | 5.9688
1317.9 | 2.71302 |  | 1312.57 | 1.429978 |  | 1308.03 | 5.206693 | 1305.7 | 5.9702
1317.98 | 2.71302 |  | 1312.65 | 1.429274 |  | 1308.11 | 5.208099 | 1305.7 | 5.9709
1318.06 | 2.71302 |  | 1312.73 | 1.429978 |  | 1308.19 | 5.209505 | 1305.7 | 5.9709
1318.13 | 2.71302 |  | 1312.82 | 1.430681 |  | 1308.27 | 5.209505 | 1305.8 | 5.9716
1318.21 | 2.713723 |  | 1312.9 | 1.429978 |  | 1308.35 | 5.210911 | 1305.8 | 5.9716
1318.29 | 2.713723 |  | 1312.98 | 1.430681 |  | 1308.43 | 5.210911 | 1305.9 | 5.973
1318.37 | 2.713723 |  | 1313.07 | 1.430681 |  | 1308.51 | 5.212317 | 1306 | 5.9737
1318.42 | 2.714426 |  | 1313.15 | 1.430681 |  | 1308.59 | 5.213723 | 1306.1 | 5.9744
1318.45 | 2.714426 |  | 1313.2 | 1.430681 |  | 1308.66 | 5.214426 | 1306.2 | 5.9751
1318.53 | 2.714426 |  | 1313.23 | 1.431384 |  | 1308.74 | 5.215129 | 1306.2 | 5.9765
1318.61 | 2.714426 |  | 1313.32 | 1.432087 |  | 1308.82 | 5.216535 | 1306.3 | 5.9772
1318.69 | 2.714426 |  | 1313.4 | 1.431384 |  | 1308.9 | 5.216535 | 1306.4 | 5.9779
1318.72 | 2.715129 |  | 1313.48 | 1.431384 |  | 1308.98 | 5.217942 | 1306.5 | 5.9793
1318.77 | 2.715129 |  | 1313.57 | 1.432087 |  | 1309.06 | 5.218645 | 1306.6 | 5.9793
1318.85 | 2.715129 |  | 1313.65 | 1.432087 |  | 1309.14 | 5.219348 | 1306.7 | 5.9807
1318.93 | 2.715832396 |  | 1313.73 | 1.432087 |  | 1309.22 | 5.220754 | 1306.7 | 5.9814
1319.01 | 2.715832396 |  | 1313.82 | 1.43279 |  | 1309.3 | 5.221457 | 1306.8 | 5.9821
1319.08 | 2.715832396 |  | 1313.9 | 1.43279 |  | 1309.38 | 5.22215973 | 1306.9 | 5.9828
1319.16 | 2.716535 |  | 1313.98 | 1.432087 |  | 1309.46 | 5.223566 | 1307 | 5.9835
1319.24 | 2.716535 |  | 1314 | 1.43279 |  | 1309.54 | 5.223566 | 1307.1 | 5.985
1319.32 | 2.716535 |  | 1314.07 | 1.43279 |  | 1309.61 | 5.224972 | 1307.2 | 5.985
1319.4 | 2.717238 |  | 1314.15 | 1.43279 |  | 1309.69 | 5.226378 | 1307.2 | 5.9864
1319.48 | 2.717238 |  | 1314.23 | 1.433493 |  | 1309.77 | 5.227081 | 1307.3 | 5.9864
1319.56 | 2.717238 |  | 1314.32 | 1.433493 |  | 1309.85 | 5.227784027 | 1307.4 | 5.9878
1319.64 | 2.717238 |  | 1314.4 | 1.433493 |  | 1309.93 | 5.22919 | 1307.5 | 5.9885
1319.72 | 2.717238 |  | 1314.48 | 1.434196 |  | 1310.01 | 5.22919 | 1307.6 | 5.9892
1319.8 | 2.717942 |  | 1314.57 | 1.434196 |  | 1310.03 | 5.229893 | 1307.7 | 5.9906
1319.88 | 2.718645 |  | 1314.65 | 1.434196 |  | 1310.04 | 5.230596 | 1307.7 | 5.9906
1319.96 | 2.718645 |  | 1314.73 | 1.434196 |  | 1310.09 | 5.230596 | 1307.8 | 5.992
1320.03 | 2.718645 |  | 1314.82 | 1.434196 |  | 1310.17 | 5.231299 | 1307.9 | 5.9927
1320.11 | 2.718645 |  | 1314.9 | 1.434899 |  | 1310.25 | 5.232002 | 1308 | 5.9934
1320.19 | 2.718645 |  | 1314.98 | 1.434899 |  | 1310.33 | 5.233408324 | 1308.1 | 5.9934
1320.27 | 2.720051 |  | 1315.07 | 1.434899 |  | 1310.41 | 5.233408324 | 1308.2 | 5.9948
1320.35 | 2.720051 |  | 1315.15 | 1.434899 |  | 1310.49 | 5.234814 | 1308.2 | 5.9962
1320.43 | 2.720051 |  | 1315.23 | 1.435602 |  | 1310.56 | 5.235517 | 1308.3 | 5.9962
1320.51 | 2.720051 |  | 1315.32 | 1.435602 |  | 1310.64 | 5.236924 | 1308.4 | 5.9976
1320.59 | 2.720051 |  | 1315.4 | 1.436305 |  | 1310.72 | 5.237627 | 1308.5 | 5.9976
1320.67 | 2.720051 |  | 1315.48 | 1.435602 |  | 1310.8 | 5.23833 | 1308.5 | 5.999
1320.75 | 2.720051 |  | 1315.57 | 1.436305 |  | 1310.88 | 5.239033 | 1308.6 | 5.999
1320.83 | 2.720754 |  | 1315.61 | 1.435602 |  | 1310.96 | 5.240439 | 1308.7 | 5.9997
1320.91 | 2.721457 |  | 1315.65 | 1.436305 |  | 1311.04 | 5.241142 | 1308.7 | 6.0004
1320.98 | 2.721457 |  | 1315.73 | 1.436305 |  | 1311.12 | 5.242548 | 1308.8 | 6.0018
1321.06 | 2.721457 |  | 1315.82 | 1.436305 |  | 1311.2 | 5.242548 | 1308.9 | 6.0018
1321.14 | 2.721457 |  | 1315.9 | 1.437007874 |  | 1311.28 | 5.243954 | 1309 | 6.0032
1321.22 | 2.72215973 |  | 1315.98 | 1.437007874 |  | 1311.36 | 5.245359955 | 1309.1 | 6.0039
1321.3 | 2.722863 |  | 1316.07 | 1.437007874 |  | 1311.44 | 5.245359955 | 1309.2 | 6.0046
1321.38 | 2.722863 |  | 1316.09 | 1.437711 |  | 1311.51 | 5.246766 | 1309.2 | 6.0053
1321.46 | 2.722863 |  | 1316.15 | 1.437007874 |  | 1311.59 | 5.247469 | 1309.3 | 6.006
1321.54 | 2.722863 |  | 1316.23 | 1.437711 |  | 1311.67 | 5.248172 | 1309.4 | 6.0067
1321.62 | 2.722863 |  | 1316.32 | 1.437007874 |  | 1311.75 | 5.249578 | 1309.5 | 6.0075
1321.7 | 2.723566 |  | 1316.4 | 1.437711 |  | 1311.83 | 5.250281 | 1309.6 | 6.0089
1321.78 | 2.724269 |  | 1316.48 | 1.437711 |  | 1311.91 | 5.250984252 | 1309.7 | 6.0089
1321.86 | 2.724269 |  | 1316.57 | 1.437711 |  | 1311.99 | 5.25239 | 1309.7 | 6.0103
1321.93 | 2.724269 |  | 1316.65 | 1.437711 |  | 1312.07 | 5.253093 | 1309.8 | 6.0103
1322.01 | 2.724269 |  | 1316.73 | 1.437711 |  | 1312.13 | 5.255202 | 1309.9 | 6.0117
1322.09 | 2.724269 |  | 1316.82 | 1.437711 |  | 1312.14 | 5.255202 | 1310 | 6.0117
1322.17 | 2.724269 |  | 1316.9 | 1.438414 |  | 1312.17 | 5.255906 | 1310.1 | 6.0131
1322.25 | 2.725675 |  | 1316.9 | 1.420838 |  | 1312.22 | 5.256609 | 1310.2 | 6.0138
1322.33 | 2.725675 |  | 1316.98 | 1.421541 |  | 1312.3 | 5.257312 | 1310.2 | 6.0145
1322.41 | 2.725675 |  | 1317.06 | 1.421541 |  | 1312.38 | 5.258015 | 1310.3 | 6.0152
1322.49 | 2.725675 |  | 1317.15 | 1.421541 |  | 1312.45 | 5.258718 | 1310.4 | 6.0166
1322.57 | 2.725675 |  | 1317.23 | 1.421541 |  | 1312.46 | 5.258718 | 1310.5 | 6.0173
1322.65 | 2.725675 |  | 1317.31 | 1.421541 |  | 1312.54 | 5.259421 | 1310.6 | 6.018
1322.73 | 2.727081 |  | 1317.4 | 1.421541 |  | 1312.62 | 5.260124 | 1310.7 | 6.0187
1322.81 | 2.727081 |  | 1317.48 | 1.421541 |  | 1312.7 | 5.26153 | 1310.7 | 6.0194
1322.88 | 2.727081 |  | 1317.56 | 1.421541 |  | 1312.78 | 5.262935883 | 1310.8 | 6.0201
1322.96 | 2.727081 |  | 1317.65 | 1.421541 |  | 1312.85 | 5.262935883 | 1310.9 | 6.0215
1323.04 | 2.727081 |  | 1317.73 | 1.421541 |  | 1312.93 | 5.264342 | 1311 | 6.0222
1323.12 | 2.727081 |  | 1317.81 | 1.421541 |  | 1313.01 | 5.265045 | 1311.1 | 6.0229
1323.2 | 2.727784027 |  | 1317.9 | 1.421541 |  | 1313.09 | 5.265748 | 1311.2 | 6.0243
1323.28 | 2.728487 |  | 1317.98 | 1.421541 |  | 1313.17 | 5.267154 | 1311.2 | 6.0243
1323.36 | 2.728487 |  | 1318.06 | 1.421541 |  | 1313.25 | 5.26856018 | 1311.3 | 6.0257
1323.44 | 2.728487 |  | 1318.15 | 1.421541 |  | 1313.33 | 5.269263 | 1311.4 | 6.0257
1323.52 | 2.728487 |  | 1318.23 | 1.421541 |  | 1313.41 | 5.269966 | 1311.4 | 6.0271
1323.6 | 2.728487 |  | 1318.31 | 1.421541 |  | 1313.49 | 5.271372 | 1311.5 | 6.0271
1323.68 | 2.728487 |  | 1318.4 | 1.421541 |  | 1313.57 | 5.271372 | 1311.6 | 6.0285
1323.76 | 2.729893 |  | 1318.48 | 1.421541 |  | 1313.65 | 5.272778 | 1311.6 | 6.0285
1323.83 | 2.729893 |  | 1318.56 | 1.421541 |  | 1313.73 | 5.274184 | 1311.7 | 6.0285
1323.91 | 2.729893 |  | 1318.65 | 1.421541 |  | 1313.8 | 5.274888 | 1311.7 | 6.0299
1323.99 | 2.729893 |  | 1318.73 | 1.421541 |  | 1313.88 | 5.276997 | 1311.8 | 6.0299
1324.07 | 2.729893 |  | 1318.81 | 1.421541 |  | 1313.96 | 5.276997 | 1311.9 | 6.0314
1324.15 | 2.729893 |  | 1318.9 | 1.422244 |  | 1314.04 | 5.2777 | 1312 | 6.0328
1324.23 | 2.731299 |  | 1318.98 | 1.422947 |  | 1314.12 | 5.279106 | 1312.1 | 6.0328
1324.31 | 2.731299 |  | 1319.06 | 1.422947 |  | 1314.2 | 5.279809 | 1312.2 | 6.0342
1324.39 | 2.731299 |  | 1319.15 | 1.422947 |  | 1314.28 | 5.280511811 | 1312.2 | 6.0349
1324.47 | 2.731299 |  | 1319.23 | 1.42365 |  | 1314.36 | 5.281918 | 1312.3 | 6.0356
1324.55 | 2.731299 |  | 1319.31 | 1.424353 |  | 1314.44 | 5.281918 | 1312.4 | 6.037
1324.63 | 2.731299 |  | 1319.4 | 1.424353 |  | 1314.52 | 5.283324 | 1312.5 | 6.0377
1324.71 | 2.731299 |  | 1319.48 | 1.425056243 |  | 1314.6 | 5.28473 | 1312.6 | 6.0384
1324.78 | 2.732002 |  | 1319.56 | 1.425759 |  | 1314.68 | 5.28473 | 1312.7 | 6.0391
1324.86 | 2.732002 |  | 1319.65 | 1.425759 |  | 1314.69 | 5.286136108 | 1312.7 | 6.0398
1324.94 | 2.732002 |  | 1319.73 | 1.426462 |  | 1314.75 | 5.286136108 | 1312.8 | 6.0405
1325.02 | 2.732705 |  | 1319.81 | 1.426462 |  | 1314.81 | 5.287542 | 1312.9 | 6.0412
1325.1 | 2.732705 |  | 1319.9 | 1.427165 |  | 1314.83 | 5.287542 | 1313 | 6.0419
1325.18 | 2.732705 |  | 1319.98 | 1.427868 |  | 1314.91 | 5.288245 | 1313.1 | 6.0433
1325.26 | 2.732705 |  | 1320.06 | 1.427868 |  | 1314.99 | 5.289651 | 1313.2 | 6.044
1325.34 | 2.734111 |  | 1320.15 | 1.428571 |  | 1315.07 | 5.289651 | 1313.2 | 6.0447
1325.42 | 2.734111 |  | 1320.23 | 1.428571 |  | 1315.15 | 5.291057 | 1313.3 | 6.0454
1325.5 | 2.734111 |  | 1320.31 | 1.429274 |  | 1315.23 | 5.29176 | 1313.4 | 6.0461
1325.58 | 2.734111 |  | 1320.4 | 1.429978 |  | 1315.31 | 5.292463 | 1313.5 | 6.0468
1325.66 | 2.734111 |  | 1320.48 | 1.430681 |  | 1315.39 | 5.29387 | 1313.6 | 6.0475
1325.73 | 2.734814 |  | 1320.56 | 1.429978 |  | 1315.47 | 5.294573 | 1313.7 | 6.0489
1325.81 | 2.735517 |  | 1320.65 | 1.430681 |  | 1315.55 | 5.295979 | 1313.7 | 6.0496
1325.89 | 2.735517 |  | 1320.73 | 1.430681 |  | 1315.63 | 5.296682 | 1313.8 | 6.0503
1325.97 | 2.735517 |  | 1320.81 | 1.431384 |  | 1315.7 | 5.297385 | 1313.9 | 6.051
1326.05 | 2.735517 |  | 1320.9 | 1.432087 |  | 1315.78 | 5.298791 | 1314 | 6.0517
1326.13 | 2.735517 |  | 1320.98 | 1.432087 |  | 1315.86 | 5.300197 | 1314.1 | 6.0531
1326.21 | 2.735517 |  | 1321.06 | 1.43279 |  | 1315.94 | 5.300197 | 1314.2 | 6.0531
1326.29 | 2.73622 |  | 1321.15 | 1.43279 |  | 1316.02 | 5.301603 | 1314.2 | 6.0546
1326.37 | 2.736924 |  | 1321.23 | 1.433493 |  | 1316.1 | 5.302306 | 1314.3 | 6.0553
1326.45 | 2.736924 |  | 1321.31 | 1.433493 |  | 1316.18 | 5.303009 | 1314.4 | 6.056
1326.53 | 2.736924 |  | 1321.4 | 1.434196 |  | 1316.26 | 5.304415 | 1314.5 | 6.0574
1326.61 | 2.736924 |  | 1321.47 | 1.434899 |  | 1316.34 | 5.305118 | 1314.6 | 6.0574
1326.68 | 2.736924 |  | 1321.48 | 1.434899 |  | 1316.42 | 5.305821 | 1314.6 | 6.0581
1326.76 | 2.737627 |  | 1321.56 | 1.434899 |  | 1316.5 | 5.307227 | 1314.7 | 6.0588
1326.84 | 2.73833 |  | 1321.65 | 1.435602 |  | 1316.58 | 5.30793 | 1314.7 | 6.0595
1326.92 | 2.73833 |  | 1321.73 | 1.435602 |  | 1316.65 | 5.308633 | 1314.8 | 6.0602
1327 | 2.73833 |  | 1321.81 | 1.436305 |  | 1316.73 | 5.310039 | 1314.8 | 6.0602
1327.08 | 2.73833 |  | 1321.9 | 1.437007874 |  | 1316.81 | 5.310742 | 1314.9 | 6.0609
1327.16 | 2.73833 |  | 1321.98 | 1.436305 |  | 1316.89 | 5.311445 | 1315 | 6.0616
1327.24 | 2.739033 |  | 1322.06 | 1.437007874 |  | 1316.97 | 5.312852 | 1315.1 | 6.0623
1327.32 | 2.739735658 |  | 1322.15 | 1.437007874 |  | 1317.04 | 5.313555 | 1315.2 | 6.063
1327.4 | 2.739735658 |  | 1322.23 | 1.437711 |  | 1317.05 | 5.313555 | 1315.2 | 6.0644
1327.48 | 2.739735658 |  | 1322.31 | 1.438414 |  | 1317.13 | 5.314258 | 1315.3 | 6.0651
1327.56 | 2.739735658 |  | 1322.4 | 1.438414 |  | 1317.2 | 5.315663667 | 1315.4 | 6.0658
1327.63 | 2.739735658 |  | 1322.48 | 1.438414 |  | 1317.21 | 5.315663667 | 1315.5 | 6.0665
1327.71 | 2.740439 |  | 1322.56 | 1.439117 |  | 1317.29 | 5.316367 | 1315.6 | 6.0672
1327.79 | 2.740439 |  | 1322.65 | 1.439117 |  | 1317.37 | 5.317773 | 1315.7 | 6.0679
1327.87 | 2.741142 |  | 1322.73 | 1.439117 |  | 1317.45 | 5.318476 | 1315.7 | 6.0693
1327.95 | 2.741142 |  | 1322.81 | 1.43982 |  | 1317.53 | 5.319179 | 1315.8 | 6.0693
1328.03 | 2.741142 |  | 1322.9 | 1.43982 |  | 1317.6 | 5.320585 | 1315.9 | 6.0707
1328.11 | 2.741845 |  | 1322.97 | 1.440523 |  | 1317.68 | 5.321287964 | 1316 | 6.0714
1328.19 | 2.741845 |  | 1322.98 | 1.440523 |  | 1317.76 | 5.321991 | 1316.1 | 6.0721
1328.27 | 2.742548 |  | 1323.06 | 1.440523 |  | 1317.84 | 5.323397 | 1316.2 | 6.0735
1328.35 | 2.742548 |  | 1323.15 | 1.440523 |  | 1317.92 | 5.324803 | 1316.2 | 6.0742
1328.43 | 2.742548 |  | 1323.23 | 1.441226 |  | 1318 | 5.324803 | 1316.3 | 6.0749
1328.51 | 2.742548 |  | 1323.31 | 1.440523 |  | 1318.08 | 5.326209 | 1316.4 | 6.0749
1328.58 | 2.742548 |  | 1323.4 | 1.441226 |  | 1318.16 | 5.327615 | 1316.5 | 6.0763
1328.66 | 2.743251 |  | 1323.48 | 1.441226 |  | 1318.24 | 5.328318 | 1316.6 | 6.0778
1328.74 | 2.743251 |  | 1323.56 | 1.441929 |  | 1318.32 | 5.329021 | 1316.7 | 6.0785
1328.82 | 2.743251 |  | 1323.65 | 1.441226 |  | 1318.4 | 5.330427 | 1316.7 | 6.0792
1328.84 | 2.743954 |  | 1323.73 | 1.442632171 |  | 1318.48 | 5.33113 | 1316.8 | 6.0806
1328.9 | 2.743954 |  | 1323.81 | 1.442632171 |  | 1318.55 | 5.332537 | 1316.9 | 6.0813
1328.98 | 2.743954 |  | 1323.84 | 1.443335 |  | 1318.63 | 5.33324 | 1317 | 6.082
1329.06 | 2.744657 |  | 1323.9 | 1.442632171 |  | 1318.71 | 5.334646 | 1317.1 | 6.0827
1329.14 | 2.744657 |  | 1323.98 | 1.443335 |  | 1318.79 | 5.335349 | 1317.2 | 6.0841
1329.22 | 2.744657 |  | 1324.06 | 1.443335 |  | 1318.87 | 5.336052 | 1317.2 | 6.0841
1329.3 | 2.744657 |  | 1324.15 | 1.442632171 |  | 1318.95 | 5.337458 | 1317.3 | 6.0855
1329.38 | 2.744657 |  | 1324.23 | 1.442632171 |  | 1319.03 | 5.338161 | 1317.4 | 6.0862
1329.46 | 2.745359955 |  | 1324.31 | 1.443335 |  | 1319.11 | 5.339567 | 1317.4 | 6.0862
1329.53 | 2.745359955 |  | 1324.4 | 1.443335 |  | 1319.19 | 5.34027 | 1317.5 | 6.0869
1329.61 | 2.745359955 |  | 1324.48 | 1.443335 |  | 1319.22 | 5.340973 | 1317.6 | 6.0883
1329.69 | 2.746063 |  | 1324.56 | 1.444038 |  | 1319.27 | 5.341676 | 1317.6 | 6.0883
1329.77 | 2.746063 |  | 1324.65 | 1.444038 |  | 1319.35 | 5.342379 | 1317.7 | 6.0883
1329.85 | 2.746063 |  | 1324.73 | 1.444741 |  | 1319.43 | 5.343785 | 1317.7 | 6.0897
1329.93 | 2.746766 |  | 1324.81 | 1.444038 |  | 1319.49 | 5.344488189 | 1317.8 | 6.0897
1330.01 | 2.746766 |  | 1324.9 | 1.445444 |  | 1319.5 | 5.344488189 | 1317.9 | 6.0911
1330.09 | 2.746766 |  | 1324.98 | 1.444741 |  | 1319.58 | 5.344488189 | 1318 | 6.0925
1330.17 | 2.747469 |  | 1325.06 | 1.444741 |  | 1319.66 | 5.345894 | 1318.1 | 6.0925
1330.25 | 2.747469 |  | 1325.15 | 1.444741 |  | 1319.74 | 5.3473 | 1318.2 | 6.0939
1330.33 | 2.747469 |  | 1325.23 | 1.445444 |  | 1319.82 | 5.348706 | 1318.2 | 6.0946
1330.41 | 2.747469 |  | 1325.31 | 1.445444 |  | 1319.9 | 5.348706 | 1318.3 | 6.096
1330.48 | 2.748172 |  | 1325.4 | 1.445444 |  | 1319.98 | 5.350112 | 1318.4 | 6.0967
1330.56 | 2.748172 |  | 1325.4 | 1.445444 |  | 1320.06 | 5.351519 | 1318.5 | 6.0974
1330.64 | 2.748875 |  | 1325.48 | 1.446147 |  | 1320.14 | 5.352222 | 1318.6 | 6.0981
1330.72 | 2.748875 |  | 1325.56 | 1.446147 |  | 1320.22 | 5.352925 | 1318.7 | 6.0988
1330.8 | 2.748875 |  | 1325.65 | 1.445444 |  | 1320.3 | 5.354331 | 1318.7 | 6.0995
1330.88 | 2.748875 |  | 1325.73 | 1.446147 |  | 1320.38 | 5.355737 | 1318.8 | 6.1003
1330.96 | 2.748875 |  | 1325.81 | 1.446147 |  | 1320.45 | 5.355737 | 1318.9 | 6.1017
1331.04 | 2.749578 |  | 1325.86 | 1.44685 |  | 1320.53 | 5.357143 | 1319 | 6.1024
1331.12 | 2.750281 |  | 1325.9 | 1.446147 |  | 1320.61 | 5.358549 | 1319.1 | 6.1031
1331.2 | 2.750281 |  | 1325.98 | 1.44685 |  | 1320.69 | 5.359252 | 1319.2 | 6.1038
1331.28 | 2.750281 |  | 1326.06 | 1.44685 |  | 1320.77 | 5.359955 | 1319.2 | 6.1052
1331.36 | 2.750281 |  | 1326.15 | 1.446147 |  | 1320.85 | 5.361361 | 1319.3 | 6.1059
1331.43 | 2.750984252 |  | 1326.23 | 1.44685 |  | 1320.93 | 5.362767 | 1319.4 | 6.1066
1331.51 | 2.750984252 |  | 1326.31 | 1.44685 |  | 1321.01 | 5.362767 | 1319.5 | 6.1073
1331.59 | 2.751687 |  | 1326.4 | 1.44685 |  | 1321.09 | 5.364173 | 1319.6 | 6.108
1331.67 | 2.751687 |  | 1326.48 | 1.44685 |  | 1321.17 | 5.365579 | 1319.7 | 6.1094
1331.75 | 2.751687 |  | 1326.56 | 1.447553 |  | 1321.25 | 5.366282 | 1319.7 | 6.1094
1331.76 | 2.751687 |  | 1326.65 | 1.44685 |  | 1321.33 | 5.366985 | 1319.8 | 6.1108
1331.84 | 2.75239 |  | 1326.73 | 1.44685 |  | 1321.4 | 5.368391 | 1319.9 | 6.1115
1331.92 | 2.75239 |  | 1326.81 | 1.447553 |  | 1321.45 | 5.369094 | 1320 | 6.1122
1332 | 2.75239 |  | 1326.81 | 1.429978 |  | 1321.48 | 5.369094 | 1320.1 | 6.1129
1332.08 | 2.753093 |  | 1326.82 | 1.429978 |  | 1321.56 | 5.369798 | 1320.2 | 6.1136
1332.16 | 2.753093 |  | 1326.89 | 1.429978 |  | 1321.64 | 5.371204 | 1320.2 | 6.1143
1332.24 | 2.753093 |  | 1326.97 | 1.429978 |  | 1321.72 | 5.37261 | 1320.2 | 6.115
1332.32 | 2.753093 |  | 1327.06 | 1.429978 |  | 1321.72 | 5.37261 | 1320.3 | 6.115
1332.4 | 2.753093 |  | 1327.14 | 1.429978 |  | 1321.8 | 5.37261 | 1320.4 | 6.1164
1332.48 | 2.753796 |  | 1327.22 | 1.429978 |  | 1321.88 | 5.374015748 | 1320.4 | 6.1164
1332.56 | 2.753796 |  | 1327.31 | 1.429978 |  | 1321.96 | 5.374719 | 1320.5 | 6.1171
1332.63 | 2.754499 |  | 1327.39 | 1.429978 |  | 1322.04 | 5.376125 | 1320.6 | 6.1178
1332.71 | 2.754499 |  | 1327.47 | 1.429978 |  | 1322.12 | 5.376828 | 1320.7 | 6.1185
1332.79 | 2.754499 |  | 1327.56 | 1.429978 |  | 1322.2 | 5.378234 | 1320.7 | 6.1199
1332.87 | 2.754499 |  | 1327.64 | 1.429978 |  | 1322.28 | 5.378937 | 1320.8 | 6.1199
1332.95 | 2.755202 |  | 1327.72 | 1.429978 |  | 1322.35 | 5.380343 | 1320.9 | 6.1213
1333.03 | 2.755202 |  | 1327.81 | 1.429978 |  | 1322.43 | 5.381046 | 1321 | 6.1213
1333.11 | 2.755906 |  | 1327.89 | 1.429978 |  | 1322.51 | 5.381749 | 1321.1 | 6.1227
1333.19 | 2.755906 |  | 1327.97 | 1.429978 |  | 1322.59 | 5.383155 | 1321.2 | 6.1235
1333.27 | 2.755906 |  | 1328.06 | 1.429978 |  | 1322.67 | 5.384561 | 1321.2 | 6.1242
1333.35 | 2.755906 |  | 1328.14 | 1.429978 |  | 1322.75 | 5.385264342 | 1321.3 | 6.1256
1333.43 | 2.755906 |  | 1328.22 | 1.429978 |  | 1322.83 | 5.385967 | 1321.4 | 6.1256
1333.51 | 2.755906 |  | 1328.31 | 1.429978 |  | 1322.91 | 5.387373 | 1321.5 | 6.127
1333.58 | 2.756609 |  | 1328.39 | 1.429978 |  | 1322.99 | 5.38878 | 1321.6 | 6.127
1333.66 | 2.757312 |  | 1328.47 | 1.431384 |  | 1323.07 | 5.38878 | 1321.7 | 6.1284
1333.74 | 2.757312 |  | 1328.56 | 1.431384 |  | 1323.15 | 5.390186 | 1321.7 | 6.1291
1333.82 | 2.757312 |  | 1328.64 | 1.431384 |  | 1323.23 | 5.391591676 | 1321.8 | 6.1298
1333.9 | 2.757312 |  | 1328.72 | 1.432087 |  | 1323.3 | 5.392295 | 1321.9 | 6.1312
1333.98 | 2.757312 |  | 1328.81 | 1.432087 |  | 1323.38 | 5.392998 | 1322 | 6.1312
1334.06 | 2.758718 |  | 1328.89 | 1.43279 |  | 1323.46 | 5.394404 | 1322.1 | 6.1326
1334.14 | 2.758718 |  | 1328.97 | 1.433493 |  | 1323.54 | 5.39581 | 1322.2 | 6.134
1334.22 | 2.758718 |  | 1328.99 | 1.433493 |  | 1323.62 | 5.39581 | 1322.2 | 6.134
1334.3 | 2.758718 |  | 1329.07 | 1.433493 |  | 1323.63 | 5.396513 | 1322.3 | 6.1354
1334.38 | 2.758718 |  | 1329.15 | 1.434196 |  | 1323.7 | 5.397215973 | 1322.4 | 6.1368
1334.46 | 2.758718 |  | 1329.23 | 1.434196 |  | 1323.78 | 5.398622 | 1322.5 | 6.1368
1334.53 | 2.758718 |  | 1329.31 | 1.434899 |  | 1323.86 | 5.399325 | 1322.6 | 6.1382
1334.61 | 2.759421 |  | 1329.39 | 1.436305 |  | 1323.94 | 5.400028 | 1322.7 | 6.1382
1334.69 | 2.760124 |  | 1329.46 | 1.436305 |  | 1324 | 5.401434 | 1322.7 | 6.1396
1334.77 | 2.760124 |  | 1329.54 | 1.436305 |  | 1324.02 | 5.401434 | 1322.8 | 6.141
1334.85 | 2.760124 |  | 1329.62 | 1.437007874 |  | 1324.1 | 5.402137 | 1322.9 | 6.141
1334.93 | 2.760124 |  | 1329.7 | 1.437007874 |  | 1324.18 | 5.403543 | 1322.9 | 6.1424
1335.01 | 2.76153 |  | 1329.78 | 1.437711 |  | 1324.25 | 5.403543 | 1323 | 6.1424
1335.09 | 2.76153 |  | 1329.86 | 1.437711 |  | 1324.33 | 5.404949 | 1323.1 | 6.1438
1335.17 | 2.76153 |  | 1329.94 | 1.438414 |  | 1324.41 | 5.405652 | 1323.2 | 6.1438
1335.25 | 2.76153 |  | 1330.02 | 1.439117 |  | 1324.49 | 5.407058 | 1323.2 | 6.1445
1335.33 | 2.76153 |  | 1330.1 | 1.439117 |  | 1324.57 | 5.408465 | 1323.2 | 6.1452
1335.41 | 2.76153 |  | 1330.18 | 1.43982 |  | 1324.65 | 5.409167604 | 1323.3 | 6.146
1335.48 | 2.76153 |  | 1330.26 | 1.43982 |  | 1324.73 | 5.409871 | 1323.4 | 6.1467
1335.56 | 2.762935883 |  | 1330.34 | 1.440523 |  | 1324.81 | 5.411277 | 1323.5 | 6.1481
1335.64 | 2.762935883 |  | 1330.41 | 1.440523 |  | 1324.89 | 5.41198 | 1323.6 | 6.1481
1335.72 | 2.762935883 |  | 1330.49 | 1.441226 |  | 1324.97 | 5.413386 | 1323.7 | 6.1495
1335.8 | 2.762935883 |  | 1330.57 | 1.441226 |  | 1325.05 | 5.414791901 | 1323.7 | 6.1495
1335.88 | 2.762935883 |  | 1330.65 | 1.441929 |  | 1325.13 | 5.414791901 | 1323.8 | 6.1509
1335.96 | 2.762935883 |  | 1330.73 | 1.442632171 |  | 1325.2 | 5.416198 | 1323.9 | 6.1516
1336.04 | 2.764342 |  | 1330.81 | 1.442632171 |  | 1325.28 | 5.417604 | 1324 | 6.1523
1336.12 | 2.764342 |  | 1330.89 | 1.443335 |  | 1325.36 | 5.418307 | 1324.1 | 6.1537
1336.2 | 2.764342 |  | 1330.97 | 1.443335 |  | 1325.44 | 5.419713 | 1324.2 | 6.1537
1336.28 | 2.764342 |  | 1331.05 | 1.444038 |  | 1325.52 | 5.420416198 | 1324.2 | 6.1551
1336.36 | 2.764342 |  | 1331.13 | 1.444038 |  | 1325.6 | 5.421822 | 1324.3 | 6.1565
1336.43 | 2.764342 |  | 1331.21 | 1.444038 |  | 1325.68 | 5.422525 | 1324.4 | 6.1565
1336.51 | 2.765045 |  | 1331.29 | 1.444741 |  | 1325.76 | 5.423228 | 1324.5 | 6.1579
1336.59 | 2.765748 |  | 1331.36 | 1.444741 |  | 1325.83 | 5.424634 | 1324.6 | 6.1586
1336.67 | 2.765045 |  | 1331.44 | 1.445444 |  | 1325.84 | 5.424634 | 1324.7 | 6.1593
1336.75 | 2.765045 |  | 1331.52 | 1.446147 |  | 1325.92 | 5.425337 | 1324.7 | 6.16
1336.83 | 2.765748 |  | 1331.6 | 1.445444 |  | 1326 | 5.42604 | 1324.8 | 6.1607
1336.91 | 2.765748 |  | 1331.66 | 1.446147 |  | 1326.08 | 5.427447 | 1324.9 | 6.1614
1336.99 | 2.767154 |  | 1331.68 | 1.446147 |  | 1326.15 | 5.428853 | 1325 | 6.1621
1337.07 | 2.767154 |  | 1331.76 | 1.446147 |  | 1326.23 | 5.428853 | 1325.1 | 6.1628
1337.15 | 2.767154 |  | 1331.84 | 1.44685 |  | 1326.25 | 5.429556 | 1325.2 | 6.1642
1337.23 | 2.767154 |  | 1331.92 | 1.447553 |  | 1326.31 | 5.430259 | 1325.2 | 6.1649
1337.31 | 2.767154 |  | 1332 | 1.44685 |  | 1326.39 | 5.431665 | 1325.3 | 6.1656
1337.38 | 2.767154 |  | 1332.08 | 1.447553 |  | 1326.47 | 5.432367829 | 1325.4 | 6.1663
1337.46 | 2.767154 |  | 1332.16 | 1.447553 |  | 1326.55 | 5.433071 | 1325.5 | 6.167
1337.54 | 2.76856018 |  | 1332.24 | 1.447553 |  | 1326.63 | 5.434477 | 1325.6 | 6.1684
1337.62 | 2.76856018 |  | 1332.31 | 1.448256 |  | 1326.71 | 5.435883 | 1325.7 | 6.1684
1337.7 | 2.76856018 |  | 1332.39 | 1.44896 |  | 1326.79 | 5.435883 | 1325.7 | 6.1699
1337.78 | 2.76856018 |  | 1332.47 | 1.44896 |  | 1326.87 | 5.437289 | 1325.7 | 6.1699
1337.86 | 2.769263 |  | 1332.55 | 1.44896 |  | 1326.95 | 5.438695 | 1325.8 | 6.1699
1337.94 | 2.769263 |  | 1332.63 | 1.449663 |  | 1327.03 | 5.439398 | 1325.9 | 6.1713
1338.02 | 2.769966 |  | 1332.71 | 1.44896 |  | 1327.1 | 5.440804 | 1326 | 6.1727
1338.1 | 2.769966 |  | 1332.79 | 1.449663 |  | 1327.18 | 5.441507 | 1326.1 | 6.1727
1338.18 | 2.769966 |  | 1332.87 | 1.449663 |  | 1327.26 | 5.442913 | 1326.2 | 6.1741
1338.26 | 2.769966 |  | 1332.95 | 1.450366 |  | 1327.34 | 5.443616 | 1326.2 | 6.1741
1338.33 | 2.769966 |  | 1333.03 | 1.449663 |  | 1327.42 | 5.445022 | 1326.2 | 6.1741
1338.41 | 2.770669 |  | 1333.11 | 1.450366 |  | 1327.5 | 5.445726 | 1326.3 | 6.1755
1338.49 | 2.770669 |  | 1333.19 | 1.451069 |  | 1327.58 | 5.447132 | 1326.4 | 6.1755
1338.57 | 2.770669 |  | 1333.26 | 1.450366 |  | 1327.66 | 5.447835 | 1326.5 | 6.1769
1338.65 | 2.771372 |  | 1333.34 | 1.451069 |  | 1327.74 | 5.449241 | 1326.6 | 6.1776
1338.73 | 2.771372 |  | 1333.42 | 1.451069 |  | 1327.82 | 5.449943757 | 1326.7 | 6.1783
1338.81 | 2.771372 |  | 1333.5 | 1.451772 |  | 1327.9 | 5.45135 | 1326.7 | 6.1797
1338.89 | 2.772075 |  | 1333.58 | 1.451772 |  | 1327.93 | 5.452053 | 1326.8 | 6.1797
1338.97 | 2.772075 |  | 1333.66 | 1.452475 |  | 1327.98 | 5.452053 | 1326.9 | 6.1811
1339.05 | 2.772075 |  | 1333.74 | 1.451772 |  | 1328.05 | 5.453459 | 1327 | 6.1811
1339.13 | 2.772778 |  | 1333.82 | 1.451772 |  | 1328.13 | 5.454865 | 1327.1 | 6.1825
1339.21 | 2.772778 |  | 1333.87 | 1.452475 |  | 1328.21 | 5.455568054 | 1327.2 | 6.1832
1339.28 | 2.772778 |  | 1333.9 | 1.452475 |  | 1328.29 | 5.456271 | 1327.2 | 6.1846
1339.36 | 2.772778 |  | 1333.98 | 1.452475 |  | 1328.37 | 5.456974 | 1327.3 | 6.1853
1339.44 | 2.773481 |  | 1334.06 | 1.453178 |  | 1328.44 | 5.45838 | 1327.4 | 6.1853
1339.52 | 2.773481 |  | 1334.14 | 1.453178 |  | 1328.45 | 5.45838 | 1327.5 | 6.1867
1339.6 | 2.774184 |  | 1334.21 | 1.453178 |  | 1328.53 | 5.459083 | 1327.6 | 6.1874
1339.68 | 2.774184 |  | 1334.29 | 1.453178 |  | 1328.61 | 5.460489 | 1327.7 | 6.1881
1339.76 | 2.774184 |  | 1334.37 | 1.453178 |  | 1328.69 | 5.461192351 | 1327.7 | 6.1895
1339.84 | 2.774888 |  | 1334.45 | 1.453881 |  | 1328.77 | 5.461895 | 1327.8 | 6.1902
1339.92 | 2.774888 |  | 1334.53 | 1.453881 |  | 1328.85 | 5.462598 | 1327.9 | 6.1909
1340 | 2.774888 |  | 1334.61 | 1.453178 |  | 1328.93 | 5.464004 | 1328 | 6.1916
1340.08 | 2.774888 |  | 1334.69 | 1.453881 |  | 1329 | 5.465411 | 1328.1 | 6.1931
1340.16 | 2.775591 |  | 1334.71 | 1.453178 |  | 1329.08 | 5.466114 | 1328.2 | 6.1938
1340.23 | 2.775591 |  | 1334.77 | 1.453881 |  | 1329.16 | 5.466817 | 1328.2 | 6.1952
1340.31 | 2.776294 |  | 1334.85 | 1.453881 |  | 1329.24 | 5.468223 | 1328.3 | 6.1959
1340.39 | 2.776294 |  | 1334.93 | 1.454583802 |  | 1329.32 | 5.468926 | 1328.4 | 6.1966
1340.47 | 2.776294 |  | 1334.96 | 1.454583802 |  | 1329.4 | 5.470332 | 1328.5 | 6.1973
1340.55 | 2.776294 |  | 1335.01 | 1.454583802 |  | 1329.48 | 5.471035 | 1328.5 | 6.198
1340.63 | 2.776294 |  | 1335.09 | 1.454583802 |  | 1329.56 | 5.472441 | 1328.6 | 6.198
1340.71 | 2.776997 |  | 1335.16 | 1.454583802 |  | 1329.64 | 5.473847 | 1328.7 | 6.1994
1340.79 | 2.7777 |  | 1335.24 | 1.454583802 |  | 1329.72 | 5.473847 | 1328.7 | 6.2001
1340.87 | 2.7777 |  | 1335.32 | 1.455287 |  | 1329.8 | 5.475253 | 1328.8 | 6.2008
1340.95 | 2.7777 |  | 1335.4 | 1.454583802 |  | 1329.88 | 5.476659 | 1328.9 | 6.2022
1341.03 | 2.7777 |  | 1335.48 | 1.455287 |  | 1329.95 | 5.477362 | 1328.9 | 6.2022
1341.11 | 2.778403 |  | 1335.56 | 1.455287 |  | 1330.03 | 5.478768279 | 1329 | 6.2022
1341.18 | 2.778403 |  | 1335.64 | 1.455287 |  | 1330.11 | 5.479471 | 1329.1 | 6.2036
1341.19 | 2.779106 |  | 1335.72 | 1.455287 |  | 1330.14 | 5.480174 | 1329.2 | 6.2036
1341.26 | 2.779106 |  | 1335.8 | 1.455287 |  | 1330.19 | 5.480877 | 1329.2 | 6.205
1341.34 | 2.779106 |  | 1335.86 | 1.45599 |  | 1330.27 | 5.482283 | 1329.3 | 6.2064
1341.42 | 2.779106 |  | 1335.88 | 1.45599 |  | 1330.35 | 5.482283 | 1329.4 | 6.2064
1341.5 | 2.779106 |  | 1335.96 | 1.455287 |  | 1330.43 | 5.48369 | 1329.5 | 6.2078
1341.58 | 2.779106 |  | 1336.04 | 1.45599 |  | 1330.51 | 5.485095613 | 1329.6 | 6.2078
1341.66 | 2.779106 |  | 1336.11 | 1.45599 |  | 1330.59 | 5.485799 | 1329.7 | 6.2092
1341.66 | 2.779809 |  | 1336.19 | 1.456693 |  | 1330.67 | 5.486502 | 1329.7 | 6.2106
1341.74 | 2.780511811 |  | 1336.27 | 1.45599 |  | 1330.75 | 5.487908 | 1329.8 | 6.2106
1341.82 | 2.780511811 |  | 1336.35 | 1.45599 |  | 1330.83 | 5.489314 | 1329.9 | 6.212
1341.9 | 2.780511811 |  | 1336.43 | 1.456693 |  | 1330.9 | 5.489314 | 1330 | 6.212
1341.98 | 2.780511811 |  | 1336.43 | 1.43982 |  | 1330.98 | 5.49071991 | 1330.1 | 6.2134
1342.06 | 2.780511811 |  | 1336.5 | 1.43982 |  | 1331.06 | 5.492126 | 1330.2 | 6.2141
1342.13 | 2.781215 |  | 1336.58 | 1.43982 |  | 1331.14 | 5.493532 | 1330.2 | 6.2148
1342.21 | 2.781918 |  | 1336.66 | 1.43982 |  | 1331.22 | 5.494235 | 1330.3 | 6.2163
1342.29 | 2.781918 |  | 1336.74 | 1.43982 |  | 1331.3 | 5.494938 | 1330.4 | 6.217
1342.37 | 2.781918 |  | 1336.82 | 1.43982 |  | 1331.38 | 5.496344207 | 1330.5 | 6.2177
1342.45 | 2.781918 |  | 1336.9 | 1.43982 |  | 1331.46 | 5.497047 | 1330.6 | 6.2191
1342.53 | 2.781918 |  | 1336.98 | 1.43982 |  | 1331.54 | 5.498453 | 1330.7 | 6.2198
1342.61 | 2.781918 |  | 1337.06 | 1.43982 |  | 1331.62 | 5.499859 | 1330.7 | 6.2205
1342.69 | 2.783324 |  | 1337.14 | 1.440523 |  | 1331.64 | 5.499859 | 1330.8 | 6.2212
1342.77 | 2.783324 |  | 1337.22 | 1.43982 |  | 1331.72 | 5.501265 | 1330.9 | 6.2219
1342.85 | 2.783324 |  | 1337.3 | 1.43982 |  | 1331.8 | 5.501969 | 1331 | 6.2233
1342.93 | 2.783324 |  | 1337.37 | 1.43982 |  | 1331.88 | 5.503375 | 1331.1 | 6.224
1343.01 | 2.783324 |  | 1337.45 | 1.43982 |  | 1331.95 | 5.504781 | 1331.2 | 6.2247
1343.08 | 2.784027 |  | 1337.53 | 1.43982 |  | 1332.03 | 5.505484 | 1331.2 | 6.2254
1343.16 | 2.78473 |  | 1337.61 | 1.43982 |  | 1332.11 | 5.506187 | 1331.2 | 6.2254
1343.24 | 2.78473 |  | 1337.69 | 1.43982 |  | 1332.19 | 5.507593 | 1331.3 | 6.2268
1343.32 | 2.78473 |  | 1337.77 | 1.43982 |  | 1332.27 | 5.508999 | 1331.4 | 6.2268
1343.4 | 2.78473 |  | 1337.85 | 1.43982 |  | 1332.35 | 5.508999 | 1331.5 | 6.2282
1343.48 | 2.78473 |  | 1337.93 | 1.43982 |  | 1332.43 | 5.510405 | 1331.6 | 6.2282
1343.56 | 2.78473 |  | 1338.01 | 1.43982 |  | 1332.51 | 5.511811 | 1331.7 | 6.2296
1343.64 | 2.786136108 |  | 1338.09 | 1.440523 |  | 1332.59 | 5.512514 | 1331.7 | 6.231
1343.72 | 2.786136108 |  | 1338.17 | 1.441929 |  | 1332.67 | 5.513217 | 1331.8 | 6.231
1343.8 | 2.786136108 |  | 1338.25 | 1.441226 |  | 1332.75 | 5.514623 | 1331.9 | 6.2317
1343.88 | 2.786136108 |  | 1338.32 | 1.441929 |  | 1332.83 | 5.515326 | 1332 | 6.2331
1343.96 | 2.786136108 |  | 1338.4 | 1.441929 |  | 1332.9 | 5.516732 | 1332.1 | 6.2338
1344.03 | 2.786136108 |  | 1338.48 | 1.442632171 |  | 1332.98 | 5.517435 | 1332.2 | 6.2345
1344.11 | 2.786839 |  | 1338.56 | 1.443335 |  | 1333.06 | 5.518841 | 1332.2 | 6.2352
1344.19 | 2.787542 |  | 1338.64 | 1.443335 |  | 1333.14 | 5.519544 | 1332.3 | 6.2366
1344.27 | 2.787542 |  | 1338.72 | 1.444038 |  | 1333.22 | 5.520951 | 1332.4 | 6.2366
1344.35 | 2.787542 |  | 1338.8 | 1.444038 |  | 1333.3 | 5.521654 | 1332.5 | 6.238
1344.43 | 2.787542 |  | 1338.88 | 1.444741 |  | 1333.38 | 5.52306 | 1332.6 | 6.238
1344.51 | 2.788245 |  | 1338.96 | 1.445444 |  | 1333.46 | 5.523763 | 1332.7 | 6.2395
1344.59 | 2.788245 |  | 1339.04 | 1.445444 |  | 1333.54 | 5.525169 | 1332.7 | 6.2409
1344.67 | 2.788948 |  | 1339.12 | 1.446147 |  | 1333.62 | 5.526575 | 1332.8 | 6.2409
1344.75 | 2.788948 |  | 1339.2 | 1.44685 |  | 1333.7 | 5.527278 | 1332.9 | 6.2423
1344.83 | 2.788948 |  | 1339.27 | 1.44685 |  | 1333.71 | 5.527981 | 1333 | 6.2437
1344.91 | 2.788948 |  | 1339.35 | 1.447553 |  | 1333.78 | 5.527981 | 1333.1 | 6.2437
1344.98 | 2.788948 |  | 1339.43 | 1.447553 |  | 1333.85 | 5.529387 | 1333.2 | 6.2451
1345.06 | 2.789651 |  | 1339.51 | 1.448256 |  | 1333.93 | 5.530793 | 1333.2 | 6.2465
1345.14 | 2.789651 |  | 1339.59 | 1.448256 |  | 1334.01 | 5.531496063 | 1333.3 | 6.2472
1345.22 | 2.790354 |  | 1339.67 | 1.449663 |  | 1334.09 | 5.532199 | 1333.4 | 6.2479
1345.3 | 2.790354 |  | 1339.75 | 1.450366 |  | 1334.17 | 5.533605 | 1333.5 | 6.2486
1345.38 | 2.790354 |  | 1339.83 | 1.449663 |  | 1334.25 | 5.535011 | 1333.6 | 6.25
1345.46 | 2.791057 |  | 1339.91 | 1.450366 |  | 1334.33 | 5.535714 | 1333.7 | 6.2507
1345.54 | 2.791057 |  | 1339.99 | 1.450366 |  | 1334.41 | 5.53712036 | 1333.7 | 6.2514
1345.62 | 2.791057 |  | 1340.07 | 1.451069 |  | 1334.49 | 5.537823 | 1333.7 | 6.2514
1345.7 | 2.79176 |  | 1340.15 | 1.451069 |  | 1334.57 | 5.539229 | 1333.8 | 6.2521
1345.78 | 2.79176 |  | 1340.22 | 1.451772 |  | 1334.65 | 5.539933 | 1333.9 | 6.2535
1345.86 | 2.79176 |  | 1340.3 | 1.452475 |  | 1334.73 | 5.541339 | 1334 | 6.2542
1345.93 | 2.79176 |  | 1340.38 | 1.452475 |  | 1334.8 | 5.542042 | 1334.1 | 6.2549
1346.01 | 2.792463 |  | 1340.46 | 1.452475 |  | 1334.88 | 5.543447694 | 1334.2 | 6.2563
1346.09 | 2.792463 |  | 1340.54 | 1.453178 |  | 1334.96 | 5.544151 | 1334.2 | 6.2577
1346.17 | 2.793166 |  | 1340.62 | 1.453881 |  | 1335.04 | 5.544854 | 1334.3 | 6.2584
1346.25 | 2.793166 |  | 1340.62 | 1.453881 |  | 1335.12 | 5.54626 | 1334.4 | 6.2598
1346.33 | 2.793166 |  | 1340.7 | 1.453881 |  | 1335.2 | 5.547666 | 1334.5 | 6.2598
1346.41 | 2.793166 |  | 1340.78 | 1.453881 |  | 1335.28 | 5.548369 | 1334.5 | 6.2605
1346.49 | 2.79387 |  | 1340.86 | 1.454583802 |  | 1335.36 | 5.549071991 | 1334.6 | 6.2605
1346.57 | 2.79387 |  | 1340.94 | 1.454583802 |  | 1335.44 | 5.550478 | 1334.7 | 6.262
1346.65 | 2.794573 |  | 1341.02 | 1.454583802 |  | 1335.52 | 5.551181 | 1334.7 | 6.2627
1346.73 | 2.794573 |  | 1341.1 | 1.455287 |  | 1335.6 | 5.552587 | 1334.8 | 6.2641
1346.81 | 2.794573 |  | 1341.17 | 1.455287 |  | 1335.68 | 5.553993 | 1334.9 | 6.2641
1346.88 | 2.794573 |  | 1341.25 | 1.45599 |  | 1335.75 | 5.555399 | 1335 | 6.2655
1346.96 | 2.795276 |  | 1341.33 | 1.456693 |  | 1335.82 | 5.556102 | 1335.1 | 6.2662
1347.04 | 2.795276 |  | 1341.41 | 1.456693 |  | 1335.83 | 5.556102 | 1335.2 | 6.2669
1347.12 | 2.795979 |  | 1341.49 | 1.456693 |  | 1335.91 | 5.557508 | 1335.2 | 6.2683
1347.2 | 2.795979 |  | 1341.57 | 1.456693 |  | 1335.99 | 5.558915 | 1335.3 | 6.2683
1347.28 | 2.795979 |  | 1341.65 | 1.457396 |  | 1336.07 | 5.558915 | 1335.4 | 6.2697
1347.36 | 2.795979 |  | 1341.73 | 1.457396 |  | 1336.15 | 5.560321 | 1335.5 | 6.2711
1347.44 | 2.796682 |  | 1341.81 | 1.457396 |  | 1336.23 | 5.561727 | 1335.6 | 6.2711
1347.52 | 2.796682 |  | 1341.89 | 1.458099 |  | 1336.31 | 5.563133 | 1335.7 | 6.2725
1347.6 | 2.797385 |  | 1341.97 | 1.457396 |  | 1336.39 | 5.563836 | 1335.7 | 6.2732
1347.68 | 2.797385 |  | 1342.05 | 1.458099 |  | 1336.47 | 5.564539 | 1335.8 | 6.2739
1347.76 | 2.797385 |  | 1342.11 | 1.458802 |  | 1336.55 | 5.565945 | 1335.9 | 6.2746
1347.83 | 2.798087739 |  | 1342.12 | 1.458099 |  | 1336.63 | 5.567351 | 1336 | 6.2753
1347.91 | 2.798087739 |  | 1342.2 | 1.458802 |  | 1336.7 | 5.568757 | 1336 | 6.2753
1347.99 | 2.798791 |  | 1342.28 | 1.458802 |  | 1336.78 | 5.56946 | 1336.1 | 6.2767
1348.07 | 2.798791 |  | 1342.36 | 1.458802 |  | 1336.86 | 5.570163 | 1336.2 | 6.2774
1348.15 | 2.798791 |  | 1342.44 | 1.458802 |  | 1336.94 | 5.571569 | 1336.2 | 6.2781
1348.23 | 2.798791 |  | 1342.52 | 1.459505 |  | 1337.02 | 5.572272216 | 1336.3 | 6.2788
1348.31 | 2.799494 |  | 1342.6 | 1.459505 |  | 1337.1 | 5.573678 | 1336.4 | 6.2795
1348.39 | 2.799494 |  | 1342.68 | 1.460208099 |  | 1337.18 | 5.574381 | 1336.5 | 6.2802
1348.47 | 2.799494 |  | 1342.76 | 1.460208099 |  | 1337.26 | 5.575787 | 1336.6 | 6.2816
1348.55 | 2.799494 |  | 1342.84 | 1.459505 |  | 1337.34 | 5.57649 | 1336.6 | 6.2823
1348.63 | 2.800197 |  | 1342.84 | 1.460208099 |  | 1337.42 | 5.577897 | 1336.7 | 6.283
1348.71 | 2.800197 |  | 1342.92 | 1.460208099 |  | 1337.5 | 5.579303 | 1336.8 | 6.2844
1348.78 | 2.800197 |  | 1343 | 1.460208099 |  | 1337.58 | 5.580006 | 1336.9 | 6.2844
1348.86 | 2.8009 |  | 1343.07 | 1.460208099 |  | 1337.65 | 5.580709 | 1336.9 | 6.2859
1348.94 | 2.8009 |  | 1343.15 | 1.460208099 |  | 1337.73 | 5.582115 | 1337 | 6.2859
1349.02 | 2.801603 |  | 1343.23 | 1.460911 |  | 1337.79 | 5.583521 | 1337.1 | 6.2873
1349.1 | 2.801603 |  | 1343.31 | 1.460911 |  | 1337.81 | 5.583521 | 1337.2 | 6.288
1349.18 | 2.801603 |  | 1343.39 | 1.461614 |  | 1337.89 | 5.584927 | 1337.3 | 6.2887
1349.26 | 2.802306 |  | 1343.47 | 1.461614 |  | 1337.97 | 5.584927 | 1337.3 | 6.2901
1349.34 | 2.802306 |  | 1343.55 | 1.460911 |  | 1338.05 | 5.586333 | 1337.4 | 6.2901
1349.42 | 2.803009 |  | 1343.63 | 1.461614 |  | 1338.13 | 5.587739 | 1337.5 | 6.2915
1349.5 | 2.803009 |  | 1343.71 | 1.462317 |  | 1338.21 | 5.588442 | 1337.6 | 6.2922
1349.58 | 2.803009 |  | 1343.79 | 1.461614 |  | 1338.29 | 5.589848144 | 1337.7 | 6.2929
1349.66 | 2.803009 |  | 1343.87 | 1.461614 |  | 1338.37 | 5.591254 | 1337.7 | 6.2936
1349.73 | 2.803712036 |  | 1343.95 | 1.462317 |  | 1338.45 | 5.591957 | 1337.8 | 6.2943
1349.81 | 2.803712036 |  | 1344.02 | 1.462317 |  | 1338.53 | 5.593363 | 1337.9 | 6.2957
1349.89 | 2.803712036 |  | 1344.09 | 1.462317 |  | 1338.6 | 5.594066 | 1338 | 6.2957
1349.97 | 2.803712036 |  | 1344.1 | 1.462317 |  | 1338.68 | 5.594769 | 1338.1 | 6.2971
1350.05 | 2.804415 |  | 1344.18 | 1.46302 |  | 1338.76 | 5.596175 | 1338.1 | 6.2978
1350.13 | 2.804415 |  | 1344.26 | 1.46302 |  | 1338.84 | 5.597582 | 1338.2 | 6.2985
1350.21 | 2.804415 |  | 1344.34 | 1.46302 |  | 1338.92 | 5.598988 | 1338.3 | 6.2992
1350.29 | 2.805118 |  | 1344.42 | 1.46302 |  | 1339 | 5.599691 | 1338.4 | 6.3006
1350.37 | 2.805118 |  | 1344.5 | 1.463723 |  | 1339.08 | 5.600394 | 1338.4 | 6.3006
1350.45 | 2.805821 |  | 1344.58 | 1.463723 |  | 1339.16 | 5.601799775 | 1338.5 | 6.302
1350.53 | 2.805821 |  | 1344.66 | 1.463723 |  | 1339.24 | 5.603206 | 1338.5 | 6.302
1350.61 | 2.805821 |  | 1344.74 | 1.463723 |  | 1339.32 | 5.604612 | 1338.6 | 6.3027
1350.68 | 2.805821 |  | 1344.82 | 1.463723 |  | 1339.4 | 5.604612 | 1338.7 | 6.3034
1350.69 | 2.806524 |  | 1344.86 | 1.464426 |  | 1339.48 | 5.606018 | 1338.7 | 6.3041
1350.76 | 2.806524 |  | 1344.9 | 1.464426 |  | 1339.55 | 5.607424072 | 1338.8 | 6.3048
1350.84 | 2.806524 |  | 1344.97 | 1.464426 |  | 1339.63 | 5.60883 | 1338.8 | 6.3048
1350.92 | 2.806524 |  | 1345.05 | 1.463723 |  | 1339.71 | 5.610236 | 1338.9 | 6.3062
1351 | 2.807227 |  | 1345.13 | 1.464426 |  | 1339.79 | 5.610939 | 1339 | 6.3069
1351.08 | 2.807227 |  | 1345.21 | 1.464426 |  | 1339.79 | 5.610939 | 1339.1 | 6.3076
1351.16 | 2.807227 |  | 1345.29 | 1.465129 |  | 1339.87 | 5.611642 | 1339.2 | 6.3091
1351.24 | 2.80793 |  | 1345.37 | 1.464426 |  | 1339.94 | 5.613048369 | 1339.2 | 6.3091
1351.32 | 2.80793 |  | 1345.45 | 1.464426 |  | 1339.95 | 5.613048369 | 1339.3 | 6.3105
1351.38 | 2.808633 |  | 1345.53 | 1.464426 |  | 1340.03 | 5.614454 | 1339.4 | 6.3119
1351.4 | 2.808633 |  | 1345.61 | 1.465129 |  | 1340.11 | 5.615157 | 1339.5 | 6.3119
1351.48 | 2.808633 |  | 1345.69 | 1.465129 |  | 1340.19 | 5.615861 | 1339.6 | 6.3133
1351.56 | 2.808633 |  | 1345.71 | 1.44896 |  | 1340.27 | 5.617267 | 1339.6 | 6.3147
1351.63 | 2.809336333 |  | 1345.76 | 1.44896 |  | 1340.35 | 5.618673 | 1339.7 | 6.3147
1351.71 | 2.809336333 |  | 1345.84 | 1.44896 |  | 1340.43 | 5.620079 | 1339.8 | 6.3161
1351.79 | 2.809336333 |  | 1345.92 | 1.44896 |  | 1340.5 | 5.620079 | 1339.9 | 6.3161
1351.87 | 2.809336333 |  | 1346 | 1.44896 |  | 1340.58 | 5.621485 | 1339.9 | 6.3175
1351.95 | 2.809336333 |  | 1346.08 | 1.44896 |  | 1340.66 | 5.622891 | 1340 | 6.3189
1352.03 | 2.810039 |  | 1346.16 | 1.44896 |  | 1340.74 | 5.624297 | 1340.1 | 6.3196
1352.11 | 2.810039 |  | 1346.24 | 1.448256 |  | 1340.82 | 5.624297 | 1340.2 | 6.3203
1352.19 | 2.810742 |  | 1346.31 | 1.448256 |  | 1340.9 | 5.625703 | 1340.3 | 6.321
1352.27 | 2.810742 |  | 1346.39 | 1.448256 |  | 1340.98 | 5.627109 | 1340.3 | 6.3224
1352.35 | 2.810742 |  | 1346.47 | 1.448256 |  | 1341.06 | 5.628515 | 1340.4 | 6.3231
1352.43 | 2.811445 |  | 1346.55 | 1.448256 |  | 1341.14 | 5.629921 | 1340.5 | 6.3238
1352.51 | 2.811445 |  | 1346.63 | 1.448256 |  | 1341.22 | 5.629921 | 1340.6 | 6.3245
1352.58 | 2.811445 |  | 1346.71 | 1.448256 |  | 1341.3 | 5.631327 | 1340.7 | 6.3252
1352.66 | 2.811445 |  | 1346.79 | 1.448256 |  | 1341.38 | 5.632733 | 1340.7 | 6.3266
1352.74 | 2.812148 |  | 1346.87 | 1.448256 |  | 1341.45 | 5.634139 | 1340.8 | 6.3266
1352.82 | 2.812148 |  | 1346.95 | 1.448256 |  | 1341.53 | 5.635546 | 1340.9 | 6.328
1352.9 | 2.812148 |  | 1347.03 | 1.448256 |  | 1341.61 | 5.636249 | 1341 | 6.3287
1352.98 | 2.812852 |  | 1347.11 | 1.448256 |  | 1341.69 | 5.636951631 | 1341 | 6.3294
1353.06 | 2.813555 |  | 1347.19 | 1.44896 |  | 1341.77 | 5.638358 | 1341.1 | 6.3294
1353.14 | 2.813555 |  | 1347.26 | 1.44896 |  | 1341.83 | 5.639061 | 1341.1 | 6.3308
1353.22 | 2.813555 |  | 1347.34 | 1.449663 |  | 1341.85 | 5.639764 | 1341.2 | 6.3308
1353.3 | 2.813555 |  | 1347.42 | 1.449663 |  | 1341.92 | 5.640467 | 1341.3 | 6.3323
1353.38 | 2.814258 |  | 1347.5 | 1.450366 |  | 1341.93 | 5.64117 | 1341.4 | 6.3323
1353.46 | 2.814258 |  | 1347.58 | 1.451069 |  | 1342.01 | 5.64117 | 1341.4 | 6.333
1353.53 | 2.814258 |  | 1347.66 | 1.451069 |  | 1342.09 | 5.642575928 | 1341.5 | 6.3337
1353.61 | 2.814961 |  | 1347.74 | 1.451772 |  | 1342.17 | 5.643982 | 1341.5 | 6.3337
1353.69 | 2.814961 |  | 1347.82 | 1.452475 |  | 1342.25 | 5.645388 | 1341.6 | 6.3351
1353.77 | 2.814961 |  | 1347.9 | 1.453178 |  | 1342.33 | 5.646091 | 1341.7 | 6.3365
1353.85 | 2.815663667 |  | 1347.98 | 1.453178 |  | 1342.4 | 5.646794 | 1341.8 | 6.3365
1353.93 | 2.815663667 |  | 1348.06 | 1.453881 |  | 1342.48 | 5.648200225 | 1341.8 | 6.3379
1354.01 | 2.815663667 |  | 1348.14 | 1.453881 |  | 1342.56 | 5.649606 | 1341.9 | 6.3379
1354.09 | 2.816367 |  | 1348.21 | 1.454583802 |  | 1342.64 | 5.651012 | 1342 | 6.3393
1354.17 | 2.816367 |  | 1348.29 | 1.454583802 |  | 1342.72 | 5.651715 | 1342.1 | 6.34
1354.25 | 2.816367 |  | 1348.37 | 1.455287 |  | 1342.8 | 5.652418 | 1342.2 | 6.3407
1354.33 | 2.816367 |  | 1348.45 | 1.455287 |  | 1342.88 | 5.653825 | 1342.3 | 6.3421
1354.41 | 2.816367 |  | 1348.53 | 1.45599 |  | 1342.96 | 5.655231 | 1342.3 | 6.3421
1354.48 | 2.81707 |  | 1348.61 | 1.456693 |  | 1343.04 | 5.656637 | 1342.4 | 6.3435
1354.56 | 2.81707 |  | 1348.69 | 1.456693 |  | 1343.12 | 5.656637 | 1342.5 | 6.3435
1354.64 | 2.817773 |  | 1348.77 | 1.457396 |  | 1343.2 | 5.658043 | 1342.6 | 6.3449
1354.72 | 2.817773 |  | 1348.85 | 1.457396 |  | 1343.28 | 5.659449 | 1342.6 | 6.3463
1354.8 | 2.817773 |  | 1348.93 | 1.458099 |  | 1343.35 | 5.660855 | 1342.7 | 6.3463
1354.88 | 2.818476 |  | 1349.01 | 1.458099 |  | 1343.43 | 5.661558 | 1342.8 | 6.3477
1354.96 | 2.818476 |  | 1349.09 | 1.458802 |  | 1343.51 | 5.662261 | 1342.9 | 6.3484
1355.04 | 2.818476 |  | 1349.16 | 1.459505 |  | 1343.59 | 5.663667 | 1343 | 6.3491
1355.12 | 2.819179 |  | 1349.24 | 1.459505 |  | 1343.67 | 5.665073 | 1343 | 6.3498
1355.2 | 2.819179 |  | 1349.32 | 1.459505 |  | 1343.75 | 5.666479 | 1343.1 | 6.3505
1355.28 | 2.819179 |  | 1349.4 | 1.460208099 |  | 1343.82 | 5.667885 | 1343.2 | 6.3512
1355.36 | 2.819882 |  | 1349.48 | 1.460208099 |  | 1343.83 | 5.667885 | 1343.3 | 6.3526
1355.43 | 2.819882 |  | 1349.56 | 1.460911 |  | 1343.88 | 5.668588 | 1343.4 | 6.3533
1355.51 | 2.820585 |  | 1349.64 | 1.460911 |  | 1343.91 | 5.669291 | 1343.4 | 6.354
1355.59 | 2.820585 |  | 1349.72 | 1.461614 |  | 1343.99 | 5.669291 | 1343.5 | 6.3555
1355.67 | 2.820585 |  | 1349.8 | 1.461614 |  | 1344.07 | 5.670697 | 1343.6 | 6.3555
1355.75 | 2.820585 |  | 1349.84 | 1.462317 |  | 1344.15 | 5.672103 | 1343.6 | 6.3569
1355.76 | 2.820585 |  | 1349.88 | 1.462317 |  | 1344.23 | 5.67351 | 1343.7 | 6.3569
1355.84 | 2.821287964 |  | 1349.96 | 1.46302 |  | 1344.3 | 5.674916 | 1343.8 | 6.3569
1355.92 | 2.821287964 |  | 1350.04 | 1.462317 |  | 1344.38 | 5.675619 | 1343.8 | 6.3583
1356 | 2.821991 |  | 1350.11 | 1.463723 |  | 1344.46 | 5.676322 | 1343.9 | 6.3597
1356.08 | 2.821991 |  | 1350.19 | 1.463723 |  | 1344.54 | 5.677727784 | 1344 | 6.3597
1356.16 | 2.821991 |  | 1350.27 | 1.463723 |  | 1344.62 | 5.679134 | 1344.1 | 6.3611
1356.24 | 2.821991 |  | 1350.35 | 1.464426 |  | 1344.7 | 5.679837 | 1344.2 | 6.3618
1356.32 | 2.821991 |  | 1350.43 | 1.465129 |  | 1344.78 | 5.681243 | 1344.2 | 6.3625
1356.4 | 2.822694 |  | 1350.51 | 1.464426 |  | 1344.86 | 5.681946 | 1344.2 | 6.3625
1356.48 | 2.823397 |  | 1350.59 | 1.465832396 |  | 1344.94 | 5.683352081 | 1344.3 | 6.3639
1356.56 | 2.823397 |  | 1350.67 | 1.465832396 |  | 1345.02 | 5.684758 | 1344.4 | 6.3646
1356.63 | 2.823397 |  | 1350.75 | 1.465832396 |  | 1345.1 | 5.685461 | 1344.5 | 6.3653
1356.71 | 2.823397 |  | 1350.83 | 1.466535 |  | 1345.18 | 5.686867 | 1344.5 | 6.366
1356.79 | 2.823397 |  | 1350.91 | 1.465832396 |  | 1345.25 | 5.688273 | 1344.6 | 6.3667
1356.87 | 2.8241 |  | 1350.99 | 1.466535 |  | 1345.33 | 5.689679 | 1344.7 | 6.3681
1356.95 | 2.8241 |  | 1351.06 | 1.467238 |  | 1345.41 | 5.690382 | 1344.8 | 6.3688
1357.03 | 2.824803 |  | 1351.14 | 1.466535 |  | 1345.49 | 5.691085 | 1344.9 | 6.3695
1357.11 | 2.824803 |  | 1351.22 | 1.466535 |  | 1345.57 | 5.692492 | 1344.9 | 6.3709
1357.19 | 2.824803 |  | 1351.3 | 1.467238 |  | 1345.65 | 5.693898 | 1345 | 6.3709
1357.27 | 2.824803 |  | 1351.38 | 1.467238 |  | 1345.71 | 5.694601 | 1345.1 | 6.3723
1357.35 | 2.824803 |  | 1351.46 | 1.467942 |  | 1345.73 | 5.695303712 | 1345.2 | 6.3737
1357.43 | 2.824803 |  | 1351.54 | 1.467942 |  | 1345.81 | 5.696007 | 1345.3 | 6.3737
1357.51 | 2.826209 |  | 1351.62 | 1.467942 |  | 1345.89 | 5.69671 | 1345.3 | 6.3751
1357.58 | 2.826209 |  | 1351.7 | 1.467942 |  | 1345.89 | 5.697413 | 1345.4 | 6.3751
1357.66 | 2.826209 |  | 1351.78 | 1.468645 |  | 1345.97 | 5.698116 | 1345.5 | 6.3765
1357.74 | 2.826209 |  | 1351.86 | 1.468645 |  | 1346.05 | 5.699522 | 1345.6 | 6.378
1357.82 | 2.826209 |  | 1351.91 | 1.468645 |  | 1346.13 | 5.700225 | 1345.7 | 6.378
1357.9 | 2.826209 |  | 1351.94 | 1.468645 |  | 1346.2 | 5.701631 | 1345.7 | 6.3794
1357.98 | 2.826912261 |  | 1352.01 | 1.468645 |  | 1346.28 | 5.702334 | 1345.8 | 6.3808
1358.06 | 2.827615 |  | 1352.09 | 1.469348 |  | 1346.36 | 5.70374 | 1345.9 | 6.3808
1358.14 | 2.827615 |  | 1352.17 | 1.468645 |  | 1346.44 | 5.705146 | 1346 | 6.3822
1358.22 | 2.827615 |  | 1352.25 | 1.469348 |  | 1346.52 | 5.706552306 | 1346.1 | 6.3822
1358.3 | 2.827615 |  | 1352.33 | 1.469348 |  | 1346.6 | 5.707958 | 1346.1 | 6.3836
1358.38 | 2.827615 |  | 1352.41 | 1.469348 |  | 1346.68 | 5.707958 | 1346.2 | 6.3843
1358.46 | 2.827615 |  | 1352.49 | 1.470051 |  | 1346.76 | 5.709364 | 1346.3 | 6.385
1358.53 | 2.828318 |  | 1352.57 | 1.470051 |  | 1346.84 | 5.710771 | 1346.4 | 6.3864
1358.61 | 2.829021 |  | 1352.65 | 1.470051 |  | 1346.92 | 5.712177 | 1346.4 | 6.3864
1358.69 | 2.829021 |  | 1352.73 | 1.470051 |  | 1347 | 5.713583 | 1346.5 | 6.3878
1358.77 | 2.829021 |  | 1352.81 | 1.470051 |  | 1347.08 | 5.714286 | 1346.6 | 6.3878
1358.85 | 2.829021 |  | 1352.89 | 1.470051 |  | 1347.15 | 5.714989 | 1346.7 | 6.3892
1358.93 | 2.829021 |  | 1352.96 | 1.470754 |  | 1347.23 | 5.716395 | 1346.8 | 6.3899
1359.01 | 2.829021 |  | 1352.99 | 1.471457 |  | 1347.31 | 5.717801 | 1346.8 | 6.3906
1359.09 | 2.829724 |  | 1353.07 | 1.470754 |  | 1347.39 | 5.719207 | 1346.8 | 6.3906
1359.17 | 2.830427 |  | 1353.16 | 1.471457 |  | 1347.47 | 5.720613 | 1346.9 | 6.3913
1359.25 | 2.830427 |  | 1353.24 | 1.471457 |  | 1347.55 | 5.722019 | 1347 | 6.392
1359.33 | 2.830427 |  | 1353.32 | 1.470754 |  | 1347.55 | 5.723425 | 1347.1 | 6.3934
1359.41 | 2.830427 |  | 1353.41 | 1.471457 |  | 1347.62 | 5.724128234 | 1347.2 | 6.3941
1359.48 | 2.830427 |  | 1353.49 | 1.471457 |  | 1347.7 | 5.725534 | 1347.2 | 6.3948
1359.56 | 2.830427 |  | 1353.57 | 1.47215973 |  | 1347.76 | 5.726237 | 1347.3 | 6.3962
1359.64 | 2.831834 |  | 1353.66 | 1.47215973 |  | 1347.78 | 5.726237 | 1347.4 | 6.3969
1359.72 | 2.831834 |  | 1353.74 | 1.47215973 |  | 1347.86 | 5.72694 | 1347.5 | 6.3976
1359.8 | 2.831834 |  | 1353.82 | 1.472863 |  | 1347.94 | 5.728346 | 1347.6 | 6.3983
1359.88 | 2.831834 |  | 1353.91 | 1.47215973 |  | 1348.02 | 5.729753 | 1347.6 | 6.399
1359.96 | 2.831834 |  | 1353.99 | 1.47215973 |  | 1348.1 | 5.731159 | 1347.7 | 6.3997
1360.04 | 2.831834 |  | 1354.07 | 1.47215973 |  | 1348.18 | 5.731862 | 1347.8 | 6.4012
1360.12 | 2.83324 |  | 1354.16 | 1.472863 |  | 1348.26 | 5.732565 | 1347.9 | 6.4019
1360.2 | 2.83324 |  | 1354.24 | 1.472863 |  | 1348.34 | 5.733971 | 1347.9 | 6.4026
1360.28 | 2.83324 |  | 1354.32 | 1.473566 |  | 1348.42 | 5.735377 | 1348 | 6.4033
1360.36 | 2.83324 |  | 1354.41 | 1.472863 |  | 1348.5 | 5.736783 | 1348.1 | 6.404
1360.43 | 2.83324 |  | 1354.49 | 1.472863 |  | 1348.57 | 5.738189 | 1348.2 | 6.4054
1360.51 | 2.83324 |  | 1354.57 | 1.473566 |  | 1348.65 | 5.739595 | 1348.3 | 6.4054
1360.59 | 2.833943 |  | 1354.62 | 1.456693 |  | 1348.73 | 5.740298 | 1348.3 | 6.4068
1360.67 | 2.834646 |  | 1354.65 | 1.456693 |  | 1348.81 | 5.741704162 | 1348.4 | 6.4075
1360.75 | 2.834646 |  | 1354.73 | 1.457396 |  | 1348.89 | 5.742407 | 1348.5 | 6.4082
1360.83 | 2.834646 |  | 1354.82 | 1.456693 |  | 1348.97 | 5.743813 | 1348.6 | 6.4096
1360.91 | 2.834646 |  | 1354.9 | 1.456693 |  | 1349.05 | 5.745219 | 1348.7 | 6.4096
1360.99 | 2.834646 |  | 1354.98 | 1.456693 |  | 1349.13 | 5.746625 | 1348.7 | 6.411
1361.07 | 2.835349 |  | 1355.07 | 1.456693 |  | 1349.21 | 5.748031 | 1348.8 | 6.411
1361.15 | 2.836052 |  | 1355.15 | 1.456693 |  | 1349.29 | 5.748735 | 1348.8 | 6.4117
1361.23 | 2.836052 |  | 1355.23 | 1.456693 |  | 1349.37 | 5.750141 | 1348.9 | 6.4124
1361.31 | 2.836052 |  | 1355.32 | 1.456693 |  | 1349.45 | 5.750844 | 1349 | 6.4138
1361.38 | 2.836052 |  | 1355.4 | 1.456693 |  | 1349.52 | 5.75225 | 1349.1 | 6.4138
1361.46 | 2.836755 |  | 1355.48 | 1.456693 |  | 1349.56 | 5.752953 | 1349.1 | 6.4152
1361.54 | 2.836755 |  | 1355.57 | 1.456693 |  | 1349.58 | 5.753655793 | 1349.2 | 6.4166
1361.62 | 2.837458 |  | 1355.65 | 1.457396 |  | 1349.6 | 5.753655793 | 1349.3 | 6.4166
1361.7 | 2.837458 |  | 1355.73 | 1.457396 |  | 1349.68 | 5.755062 | 1349.4 | 6.418
1361.78 | 2.837458 |  | 1355.82 | 1.457396 |  | 1349.76 | 5.756468 | 1349.4 | 6.4187
1361.86 | 2.837458 |  | 1355.9 | 1.457396 |  | 1349.84 | 5.757171 | 1349.5 | 6.4194
1361.94 | 2.837458 |  | 1355.98 | 1.457396 |  | 1349.92 | 5.757874 | 1349.5 | 6.4194
1362.02 | 2.838161 |  | 1356.07 | 1.457396 |  | 1350 | 5.75928009 | 1349.6 | 6.4201
1362.1 | 2.838863892 |  | 1356.15 | 1.457396 |  | 1350.08 | 5.760686 | 1349.7 | 6.4208
1362.18 | 2.838863892 |  | 1356.23 | 1.457396 |  | 1350.16 | 5.762092 | 1349.8 | 6.4222
1362.26 | 2.838863892 |  | 1356.32 | 1.458099 |  | 1350.24 | 5.763498 | 1349.8 | 6.4229
1362.33 | 2.838863892 |  | 1356.4 | 1.458099 |  | 1350.32 | 5.764201 | 1349.9 | 6.4236
1362.41 | 2.838863892 |  | 1356.48 | 1.458802 |  | 1350.4 | 5.765607 | 1350 | 6.4251
1362.49 | 2.839567 |  | 1356.57 | 1.458802 |  | 1350.47 | 5.76631 | 1350.1 | 6.4258
1362.57 | 2.84027 |  | 1356.65 | 1.459505 |  | 1350.55 | 5.767717 | 1350.2 | 6.4272
1362.65 | 2.84027 |  | 1356.73 | 1.460208099 |  | 1350.63 | 5.769123 | 1350.2 | 6.4286
1362.73 | 2.84027 |  | 1356.82 | 1.460208099 |  | 1350.71 | 5.770529 | 1350.3 | 6.4293
1362.81 | 2.84027 |  | 1356.9 | 1.460911 |  | 1350.79 | 5.771935 | 1350.4 | 6.43
1362.89 | 2.840973 |  | 1356.98 | 1.461614 |  | 1350.87 | 5.773341 | 1350.5 | 6.4307
1362.97 | 2.840973 |  | 1357.07 | 1.462317 |  | 1350.95 | 5.774747 | 1350.6 | 6.4321
1363.05 | 2.840973 |  | 1357.15 | 1.462317 |  | 1351.03 | 5.77545 | 1350.6 | 6.4321
1363.13 | 2.841676 |  | 1357.23 | 1.46302 |  | 1351.11 | 5.776856018 | 1350.7 | 6.4335
1363.21 | 2.841676 |  | 1357.32 | 1.463723 |  | 1351.19 | 5.778262 | 1350.8 | 6.4335
1363.28 | 2.841676 |  | 1357.4 | 1.464426 |  | 1351.27 | 5.779668 | 1350.9 | 6.4349
1363.36 | 2.842379 |  | 1357.48 | 1.464426 |  | 1351.35 | 5.780371 | 1351 | 6.4363
1363.44 | 2.842379 |  | 1357.57 | 1.465129 |  | 1351.37 | 5.781074 | 1351 | 6.4363
1363.52 | 2.843082 |  | 1357.65 | 1.465832396 |  | 1351.41 | 5.781777 | 1351.1 | 6.4377
1363.6 | 2.842379 |  | 1357.73 | 1.465832396 |  | 1351.42 | 5.781777 | 1351.2 | 6.4384
1363.68 | 2.843082 |  | 1357.82 | 1.466535 |  | 1351.5 | 5.783183 | 1351.3 | 6.4391
1363.76 | 2.843082 |  | 1357.9 | 1.467238 |  | 1351.58 | 5.783886 | 1351.3 | 6.4398
1363.84 | 2.843082 |  | 1357.98 | 1.467238 |  | 1351.66 | 5.785292 | 1351.3 | 6.4405
1363.92 | 2.843785 |  | 1358.07 | 1.467942 |  | 1351.74 | 5.785996 | 1351.4 | 6.4405
1364 | 2.843785 |  | 1358.15 | 1.468645 |  | 1351.82 | 5.787402 | 1351.5 | 6.4419
1364.08 | 2.844488189 |  | 1358.23 | 1.467942 |  | 1351.9 | 5.788807649 | 1351.6 | 6.4426
1364.16 | 2.844488189 |  | 1358.32 | 1.468645 |  | 1351.98 | 5.790214 | 1351.7 | 6.4433
1364.23 | 2.844488189 |  | 1358.4 | 1.468645 |  | 1352.06 | 5.79162 | 1351.8 | 6.444
1364.31 | 2.845191 |  | 1358.48 | 1.469348 |  | 1352.14 | 5.792323 | 1351.8 | 6.4447
1364.39 | 2.845191 |  | 1358.57 | 1.470051 |  | 1352.22 | 5.793729 | 1351.9 | 6.4461
1364.47 | 2.845191 |  | 1358.61 | 1.470754 |  | 1352.3 | 5.795135 | 1352 | 6.4469
1364.55 | 2.845894 |  | 1358.65 | 1.470754 |  | 1352.37 | 5.795838 | 1352 | 6.4476
1364.63 | 2.845894 |  | 1358.73 | 1.470754 |  | 1352.45 | 5.797947 | 1352.1 | 6.4476
1364.71 | 2.845894 |  | 1358.82 | 1.471457 |  | 1352.53 | 5.799353 | 1352.1 | 6.449
1364.79 | 2.846597 |  | 1358.9 | 1.47215973 |  | 1352.61 | 5.800759 | 1352.2 | 6.4497
1364.87 | 2.846597 |  | 1358.98 | 1.47215973 |  | 1352.69 | 5.801462 | 1352.3 | 6.4504
1364.95 | 2.846597 |  | 1359.07 | 1.47215973 |  | 1352.77 | 5.802165 | 1352.4 | 6.4511
1365.03 | 2.8473 |  | 1359.15 | 1.472863 |  | 1352.85 | 5.803571 | 1352.5 | 6.4525
1365.11 | 2.8473 |  | 1359.23 | 1.473566 |  | 1352.93 | 5.804978 | 1352.5 | 6.4525
1365.18 | 2.8473 |  | 1359.32 | 1.472863 |  | 1353.01 | 5.806384 | 1352.6 | 6.4539
1365.25 | 2.848003 |  | 1359.4 | 1.473566 |  | 1353.09 | 5.807087 | 1352.7 | 6.4553
1365.26 | 2.848003 |  | 1359.48 | 1.474269 |  | 1353.17 | 5.808493 | 1352.8 | 6.4553
1365.34 | 2.848003 |  | 1359.57 | 1.474269 |  | 1353.18 | 5.809196 | 1352.9 | 6.4567
1365.42 | 2.848003 |  | 1359.65 | 1.474972 |  | 1353.25 | 5.809196 | 1352.9 | 6.4574
1365.48 | 2.848706 |  | 1359.73 | 1.474972 |  | 1353.26 | 5.810602 | 1353 | 6.4581
1365.5 | 2.848003 |  | 1359.82 | 1.474972 |  | 1353.32 | 5.811305 | 1353.1 | 6.4595
1365.58 | 2.848706 |  | 1359.9 | 1.474972 |  | 1353.4 | 5.812007874 | 1353.2 | 6.4595
1365.66 | 2.848706 |  | 1359.98 | 1.475675 |  | 1353.48 | 5.813414 | 1353.2 | 6.4609
1365.74 | 2.848706 |  | 1360.07 | 1.475675 |  | 1353.56 | 5.81482 | 1353.3 | 6.4616
1365.82 | 2.849409 |  | 1360.1 | 1.475675 |  | 1353.64 | 5.816226 | 1353.4 | 6.4623
1365.9 | 2.849409 |  | 1360.15 | 1.475675 |  | 1353.72 | 5.816929 | 1353.5 | 6.463
1365.98 | 2.849409 |  | 1360.23 | 1.476378 |  | 1353.8 | 5.817632171 | 1353.6 | 6.4644
1366.06 | 2.849409 |  | 1360.32 | 1.475675 |  | 1353.88 | 5.819038 | 1353.7 | 6.4651
1366.13 | 2.850112 |  | 1360.4 | 1.477081 |  | 1353.96 | 5.820444 | 1353.7 | 6.4658
1366.21 | 2.850112 |  | 1360.48 | 1.476378 |  | 1354.04 | 5.82185 | 1353.8 | 6.4665
1366.29 | 2.850816 |  | 1360.57 | 1.476378 |  | 1354.12 | 5.823256 | 1353.8 | 6.4672
1366.37 | 2.850816 |  | 1360.65 | 1.477081 |  | 1354.2 | 5.82396 | 1353.9 | 6.4672
1366.45 | 2.850816 |  | 1360.69 | 1.477081 |  | 1354.27 | 5.825366 | 1354 | 6.4686
1366.53 | 2.851519 |  | 1360.73 | 1.477081 |  | 1354.35 | 5.826772 | 1354 | 6.4686
1366.61 | 2.851519 |  | 1360.82 | 1.477081 |  | 1354.43 | 5.827475 | 1354.1 | 6.4701
1366.69 | 2.851519 |  | 1360.9 | 1.477081 |  | 1354.51 | 5.828881 | 1354.2 | 6.4708
1366.77 | 2.851519 |  | 1360.98 | 1.477784027 |  | 1354.59 | 5.830287 | 1354.3 | 6.4715
1366.85 | 2.852222 |  | 1361.07 | 1.477784027 |  | 1354.67 | 5.831693 | 1354.4 | 6.4729
1366.93 | 2.852222 |  | 1361.15 | 1.477784027 |  | 1354.75 | 5.833099 | 1354.4 | 6.4736
1367.01 | 2.852222 |  | 1361.23 | 1.478487 |  | 1354.83 | 5.834505 | 1354.5 | 6.4743
1367.08 | 2.852925 |  | 1361.32 | 1.478487 |  | 1354.91 | 5.835911 | 1354.6 | 6.4757
1367.16 | 2.852925 |  | 1361.4 | 1.478487 |  | 1354.97 | 5.836614 | 1354.7 | 6.4757
1367.24 | 2.852925 |  | 1361.48 | 1.477784027 |  | 1354.99 | 5.837317 | 1354.7 | 6.4764
1367.32 | 2.853628 |  | 1361.57 | 1.478487 |  | 1355.07 | 5.83802 | 1354.8 | 6.4771
1367.4 | 2.853628 |  | 1361.65 | 1.478487 |  | 1355.07 | 5.838723 | 1354.8 | 6.4785
1367.48 | 2.853628 |  | 1361.73 | 1.47919 |  | 1355.15 | 5.839426 | 1354.9 | 6.4785
1367.56 | 2.853628 |  | 1361.75 | 1.478487 |  | 1355.22 | 5.840832396 | 1355 | 6.4799
1367.64 | 2.853628 |  | 1361.82 | 1.47919 |  | 1355.3 | 5.841535 | 1355.1 | 6.4813
1367.72 | 2.855034 |  | 1361.9 | 1.47919 |  | 1355.38 | 5.842942 | 1355.2 | 6.4813
1367.8 | 2.855034 |  | 1361.98 | 1.47919 |  | 1355.46 | 5.844348 | 1355.2 | 6.4827
1367.88 | 2.855034 |  | 1362.07 | 1.479893 |  | 1355.54 | 5.845754 | 1355.3 | 6.4841
1367.96 | 2.855034 |  | 1362.15 | 1.479893 |  | 1355.62 | 5.846457 | 1355.4 | 6.4841
1368.03 | 2.855737 |  | 1362.23 | 1.479893 |  | 1355.64 | 5.84715973 | 1355.5 | 6.4855
1368.11 | 2.85643982 |  | 1362.32 | 1.479893 |  | 1355.72 | 5.848566 | 1355.6 | 6.4869
1368.19 | 2.85643982 |  | 1362.4 | 1.480596 |  | 1355.8 | 5.849972 | 1355.6 | 6.4869
1368.27 | 2.85643982 |  | 1362.48 | 1.480596 |  | 1355.89 | 5.850675 | 1355.7 | 6.4883
1368.35 | 2.857143 |  | 1362.57 | 1.480596 |  | 1355.97 | 5.851378 | 1355.8 | 6.489
1368.43 | 2.857143 |  | 1362.65 | 1.480596 |  | 1356.05 | 5.853487 | 1355.9 | 6.4904
1368.51 | 2.857143 |  | 1362.73 | 1.480596 |  | 1356.14 | 5.854893 | 1355.9 | 6.4911
1368.59 | 2.857143 |  | 1362.82 | 1.480596 |  | 1356.22 | 5.855596 | 1356 | 6.4918
1368.67 | 2.857846 |  | 1362.9 | 1.480596 |  | 1356.3 | 5.857002 | 1356.1 | 6.4925
1368.75 | 2.857846 |  | 1362.98 | 1.481299 |  | 1356.39 | 5.858408324 | 1356.2 | 6.4933
1368.83 | 2.857846 |  | 1363.07 | 1.481299 |  | 1356.47 | 5.859814 | 1356.3 | 6.4947
1368.91 | 2.859252 |  | 1363.15 | 1.481299 |  | 1356.55 | 5.860517 | 1356.3 | 6.4954
1368.98 | 2.859252 |  | 1363.23 | 1.481299 |  | 1356.64 | 5.861924 | 1356.3 | 6.4954
1369.06 | 2.859252 |  | 1363.32 | 1.482002 |  | 1356.72 | 5.86333 | 1356.4 | 6.4961
1369.14 | 2.859252 |  | 1363.36 | 1.464426 |  | 1356.8 | 5.864735658 | 1356.5 | 6.4968
1369.22 | 2.859955 |  | 1363.39 | 1.464426 |  | 1356.89 | 5.866142 | 1356.6 | 6.4975
1369.3 | 2.859955 |  | 1363.48 | 1.465129 |  | 1356.97 | 5.867548 | 1356.7 | 6.4989
1369.38 | 2.859955 |  | 1363.56 | 1.465129 |  | 1357.05 | 5.868954 | 1356.7 | 6.4996
1369.46 | 2.860658 |  | 1363.64 | 1.465129 |  | 1357.14 | 5.870359955 | 1356.8 | 6.5003
1369.54 | 2.860658 |  | 1363.73 | 1.465129 |  | 1357.22 | 5.871766 | 1356.9 | 6.501
1369.62 | 2.861361 |  | 1363.81 | 1.465129 |  | 1357.3 | 5.871766 | 1357 | 6.5024
1369.7 | 2.861361 |  | 1363.89 | 1.465129 |  | 1357.38 | 5.873875 | 1357.1 | 6.5024
1369.78 | 2.861361 |  | 1363.98 | 1.465129 |  | 1357.39 | 5.874578 | 1357.1 | 6.5038
1369.86 | 2.861361 |  | 1364.06 | 1.465129 |  | 1357.47 | 5.875281 | 1357.2 | 6.5045
1369.93 | 2.861361 |  | 1364.14 | 1.465129 |  | 1357.55 | 5.876687 | 1357.2 | 6.5045
1370.01 | 2.862064117 |  | 1364.23 | 1.465129 |  | 1357.64 | 5.87739 | 1357.3 | 6.5052
1370.09 | 2.862767 |  | 1364.31 | 1.465129 |  | 1357.72 | 5.878796 | 1357.4 | 6.5066
1370.17 | 2.862767 |  | 1364.39 | 1.465129 |  | 1357.8 | 5.880202 | 1357.4 | 6.5073
1370.25 | 2.862767 |  | 1364.48 | 1.465129 |  | 1357.89 | 5.881609 | 1357.5 | 6.508
1370.33 | 2.862767 |  | 1364.56 | 1.465129 |  | 1357.97 | 5.883015 | 1357.6 | 6.5094
1370.41 | 2.86347 |  | 1364.64 | 1.465129 |  | 1358.05 | 5.884421 | 1357.7 | 6.5101
1370.49 | 2.86347 |  | 1364.73 | 1.465129 |  | 1358.14 | 5.885124 | 1357.8 | 6.5108
1370.57 | 2.86347 |  | 1364.81 | 1.465129 |  | 1358.22 | 5.887233 | 1357.8 | 6.5115
1370.65 | 2.864173 |  | 1364.89 | 1.465129 |  | 1358.3 | 5.888639 | 1357.9 | 6.5122
1370.73 | 2.864173 |  | 1364.98 | 1.465832396 |  | 1358.39 | 5.890045 | 1358 | 6.5136
1370.81 | 2.86347 |  | 1365.06 | 1.465832396 |  | 1358.47 | 5.890748 | 1358.1 | 6.5136
1370.88 | 2.864876 |  | 1365.14 | 1.465832396 |  | 1358.55 | 5.892154 | 1358.2 | 6.515
1370.96 | 2.864876 |  | 1365.23 | 1.466535 |  | 1358.64 | 5.894263 | 1358.2 | 6.5165
1371.04 | 2.864876 |  | 1365.31 | 1.467238 |  | 1358.72 | 5.894263 | 1358.3 | 6.5165
1371.12 | 2.864876 |  | 1365.39 | 1.467942 |  | 1358.8 | 5.896372 | 1358.4 | 6.5172
1371.2 | 2.864876 |  | 1365.48 | 1.467942 |  | 1358.89 | 5.897778 | 1358.5 | 6.5179
1371.28 | 2.864876 |  | 1365.56 | 1.468645 |  | 1358.97 | 5.899184 | 1358.6 | 6.5193
1371.36 | 2.865579 |  | 1365.64 | 1.469348 |  | 1359.05 | 5.900591 | 1358.6 | 6.52
1371.44 | 2.866282 |  | 1365.73 | 1.470051 |  | 1359.14 | 5.901997 | 1358.7 | 6.5207
1371.52 | 2.866282 |  | 1365.81 | 1.470051 |  | 1359.17 | 5.9027 | 1358.8 | 6.5221
1371.6 | 2.866282 |  | 1365.89 | 1.470754 |  | 1359.22 | 5.9027 | 1358.9 | 6.5221
1371.68 | 2.866282 |  | 1365.98 | 1.471457 |  | 1359.3 | 5.904106 | 1358.9 | 6.5235
1371.76 | 2.866282 |  | 1366.06 | 1.471457 |  | 1359.39 | 5.905511811 | 1358.9 | 6.5235
1371.83 | 2.866985 |  | 1366.14 | 1.47215973 |  | 1359.47 | 5.906918 | 1359 | 6.5249
1371.91 | 2.867688 |  | 1366.23 | 1.472863 |  | 1359.55 | 5.908324 | 1359.1 | 6.5249
1371.99 | 2.867688 |  | 1366.31 | 1.473566 |  | 1359.64 | 5.90973 | 1359.2 | 6.5263
1372.07 | 2.867688 |  | 1366.39 | 1.473566 |  | 1359.72 | 5.911839 | 1359.3 | 6.5277
1372.15 | 2.867688 |  | 1366.48 | 1.474269 |  | 1359.8 | 5.912542 | 1359.3 | 6.5277
1372.23 | 2.868391 |  | 1366.56 | 1.474972 |  | 1359.89 | 5.913948 | 1359.4 | 6.5291
1372.31 | 2.869094 |  | 1366.64 | 1.475675 |  | 1359.97 | 5.915354 | 1359.5 | 6.5291
1372.39 | 2.869094 |  | 1366.73 | 1.475675 |  | 1360.05 | 5.91676 | 1359.6 | 6.5305
1372.47 | 2.869094 |  | 1366.81 | 1.476378 |  | 1360.14 | 5.918166 | 1359.7 | 6.5312
1372.55 | 2.869094 |  | 1366.89 | 1.476378 |  | 1360.22 | 5.91887 | 1359.7 | 6.5319
1372.63 | 2.869798 |  | 1366.98 | 1.477081 |  | 1360.3 | 5.920276 | 1359.8 | 6.5333
1372.71 | 2.869798 |  | 1367.06 | 1.477784027 |  | 1360.39 | 5.921682 | 1359.8 | 6.5333
1372.78 | 2.870501 |  | 1367.14 | 1.477784027 |  | 1360.47 | 5.923087739 | 1359.9 | 6.5347
1372.86 | 2.870501 |  | 1367.23 | 1.478487 |  | 1360.55 | 5.925197 | 1360 | 6.5347
1372.94 | 2.870501 |  | 1367.3 | 1.47919 |  | 1360.64 | 5.9259 | 1360 | 6.5347
1373.02 | 2.870501 |  | 1367.31 | 1.478487 |  | 1360.72 | 5.927306 | 1360.1 | 6.5361
1373.1 | 2.870501 |  | 1367.39 | 1.478487 |  | 1360.8 | 5.928712036 | 1360.2 | 6.5375
1373.18 | 2.871907 |  | 1367.48 | 1.47919 |  | 1360.85 | 5.930118 | 1360.2 | 6.5382
1373.26 | 2.871907 |  | 1367.56 | 1.479893 |  | 1360.89 | 5.930118 | 1360.3 | 6.5389
1373.34 | 2.871907 |  | 1367.64 | 1.480596 |  | 1360.92 | 5.930821 | 1360.4 | 6.5404
1373.42 | 2.871907 |  | 1367.73 | 1.480596 |  | 1360.97 | 5.931524 | 1360.5 | 6.5411
1373.5 | 2.871907 |  | 1367.81 | 1.481299 |  | 1361.05 | 5.93293 | 1360.6 | 6.5418
1373.58 | 2.87261 |  | 1367.89 | 1.480596 |  | 1361.14 | 5.934336333 | 1360.6 | 6.5432
1373.66 | 2.87261 |  | 1367.98 | 1.481299 |  | 1361.22 | 5.935742 | 1360.7 | 6.5439
1373.73 | 2.873313 |  | 1368.06 | 1.482002 |  | 1361.3 | 5.937148 | 1360.8 | 6.5446
1373.81 | 2.873313 |  | 1368.14 | 1.482705 |  | 1361.39 | 5.938555 | 1360.9 | 6.5453
1373.89 | 2.873313 |  | 1368.23 | 1.482002 |  | 1361.47 | 5.939961 | 1360.9 | 6.5467
1373.97 | 2.873313 |  | 1368.31 | 1.482705 |  | 1361.55 | 5.941367 | 1361 | 6.5474
1374.05 | 2.873313 |  | 1368.39 | 1.482705 |  | 1361.64 | 5.942773 | 1361.1 | 6.5481
1374.13 | 2.874015748 |  | 1368.48 | 1.483408324 |  | 1361.72 | 5.944179 | 1361.2 | 6.5495
1374.21 | 2.874719 |  | 1368.56 | 1.483408324 |  | 1361.8 | 5.944882 | 1361.3 | 6.5502
1374.29 | 2.874719 |  | 1368.63 | 1.484111 |  | 1361.89 | 5.946287964 | 1361.3 | 6.5509
1374.37 | 2.874719 |  | 1368.64 | 1.484111 |  | 1361.97 | 5.947694 | 1361.4 | 6.5523
1374.45 | 2.874719 |  | 1368.73 | 1.483408324 |  | 1362.05 | 5.9491 | 1361.5 | 6.5523
1374.51 | 2.876125 |  | 1368.81 | 1.484111 |  | 1362.14 | 5.950506 | 1361.6 | 6.5537
1374.53 | 2.875422 |  | 1368.89 | 1.484111 |  | 1362.22 | 5.951209 | 1361.7 | 6.5544
1374.61 | 2.876125 |  | 1368.98 | 1.484814 |  | 1362.3 | 5.952615 | 1361.7 | 6.5551
1374.68 | 2.876125 |  | 1369.06 | 1.484814 |  | 1362.39 | 5.954724 | 1361.8 | 6.5565
1374.76 | 2.876125 |  | 1369.14 | 1.484814 |  | 1362.47 | 5.95613 | 1361.9 | 6.5565
1374.84 | 2.876125 |  | 1369.23 | 1.485517 |  | 1362.54 | 5.957537 | 1362 | 6.5579
1374.91 | 2.877531 |  | 1369.31 | 1.485517 |  | 1362.55 | 5.957537 | 1362.1 | 6.5586
1374.92 | 2.876828 |  | 1369.36 | 1.48622 |  | 1362.64 | 5.958943 | 1362.1 | 6.5593
1375 | 2.876828 |  | 1369.39 | 1.48622 |  | 1362.66 | 5.959646 | 1362.2 | 6.5607
1375.08 | 2.877531 |  | 1369.48 | 1.48622 |  | 1362.72 | 5.960349 | 1362.3 | 6.5614
1375.16 | 2.877531 |  | 1369.56 | 1.48622 |  | 1362.8 | 5.961755 | 1362.3 | 6.5621
1375.24 | 2.878234 |  | 1369.64 | 1.486924 |  | 1362.89 | 5.963161 | 1362.4 | 6.5621
1375.32 | 2.878234 |  | 1369.73 | 1.486924 |  | 1362.97 | 5.963863892 | 1362.4 | 6.5629
1375.4 | 2.878937 |  | 1369.81 | 1.486924 |  | 1363.05 | 5.96527 | 1362.4 | 6.5636
1375.48 | 2.878937 |  | 1369.89 | 1.487627 |  | 1363.14 | 5.966676 | 1362.5 | 6.5636
1375.56 | 2.879640045 |  | 1369.98 | 1.487627 |  | 1363.22 | 5.968785 | 1362.6 | 6.565
1375.63 | 2.879640045 |  | 1370.06 | 1.487627 |  | 1363.3 | 5.969488189 | 1362.7 | 6.5657
1375.71 | 2.879640045 |  | 1370.14 | 1.486924 |  | 1363.39 | 5.971597 | 1362.8 | 6.5664
1375.79 | 2.879640045 |  | 1370.23 | 1.487627 |  | 1363.47 | 5.973003 | 1362.8 | 6.5678
1375.87 | 2.880343 |  | 1370.31 | 1.487627 |  | 1363.55 | 5.974409 | 1362.9 | 6.5678
1375.95 | 2.880343 |  | 1370.39 | 1.487627 |  | 1363.64 | 5.975816 | 1363 | 6.5692
1376.03 | 2.881046 |  | 1370.48 | 1.48833 |  | 1363.72 | 5.977222 | 1363.1 | 6.5706
1376.11 | 2.881046 |  | 1370.56 | 1.48833 |  | 1363.8 | 5.978628 | 1363.2 | 6.5706
1376.19 | 2.881046 |  | 1370.59 | 1.48833 |  | 1363.89 | 5.980034 | 1363.2 | 6.572
1376.27 | 2.881046 |  | 1370.64 | 1.48833 |  | 1363.97 | 5.980737 | 1363.3 | 6.5727
1376.35 | 2.881749 |  | 1370.73 | 1.48833 |  | 1364.05 | 5.982143 | 1363.4 | 6.5734
1376.43 | 2.882452 |  | 1370.81 | 1.489033 |  | 1364.14 | 5.984252 | 1363.5 | 6.5748
1376.51 | 2.881749 |  | 1370.89 | 1.489033 |  | 1364.22 | 5.985658 | 1363.6 | 6.5755
1376.58 | 2.881749 |  | 1370.98 | 1.489033 |  | 1364.22 | 5.985658 | 1363.6 | 6.5762
1376.66 | 2.882452 |  | 1371.06 | 1.489033 |  | 1364.3 | 5.987064117 | 1363.7 | 6.5769
1376.74 | 2.883155 |  | 1371.09 | 1.489735658 |  | 1364.39 | 5.98847 | 1363.8 | 6.5783
1376.82 | 2.883155 |  | 1371.14 | 1.489735658 |  | 1364.47 | 5.989876 | 1363.9 | 6.579
1376.9 | 2.883155 |  | 1371.23 | 1.489735658 |  | 1364.55 | 5.990579 | 1363.9 | 6.5797
1376.98 | 2.883155 |  | 1371.31 | 1.489735658 |  | 1364.64 | 5.991985 | 1364 | 6.5811
1377.06 | 2.883858 |  | 1371.39 | 1.490439 |  | 1364.72 | 5.993391 | 1364.1 | 6.5811
1377.14 | 2.883858 |  | 1371.48 | 1.489735658 |  | 1364.8 | 5.994798 | 1364.2 | 6.5825
1377.22 | 2.883858 |  | 1371.56 | 1.490439 |  | 1364.89 | 5.996204 | 1364.3 | 6.5832
1377.3 | 2.884561 |  | 1371.64 | 1.490439 |  | 1364.97 | 5.998313 | 1364.3 | 6.5839
1377.38 | 2.884561 |  | 1371.73 | 1.491142 |  | 1365.05 | 5.999015748 | 1364.4 | 6.5853
1377.46 | 2.884561 |  | 1371.81 | 1.490439 |  | 1365.14 | 6.000422 | 1364.5 | 6.5853
1377.53 | 2.885264342 |  | 1371.89 | 1.490439 |  | 1365.22 | 6.001828 | 1364.6 | 6.5868
1377.61 | 2.885264342 |  | 1371.98 | 1.491142 |  | 1365.3 | 6.003234 | 1364.7 | 6.5875
1377.69 | 2.885264342 |  | 1372.06 | 1.491142 |  | 1365.39 | 6.004640045 | 1364.7 | 6.5889
1377.77 | 2.885967 |  | 1372.14 | 1.491142 |  | 1365.47 | 6.006046 | 1364.8 | 6.5896
1377.85 | 2.885967 |  | 1372.16 | 1.474269 |  | 1365.55 | 6.007452 | 1364.9 | 6.5903
1377.93 | 2.885967 |  | 1372.19 | 1.474269 |  | 1365.64 | 6.009561 | 1364.9 | 6.5903
1378.01 | 2.885967 |  | 1372.22 | 1.474269 |  | 1365.72 | 6.010967 | 1364.9 | 6.591
1378.09 | 2.885967 |  | 1372.3 | 1.474269 |  | 1365.8 | 6.012373 | 1365 | 6.5917
1378.17 | 2.88667 |  | 1372.39 | 1.474269 |  | 1365.83 | 6.013076 | 1365.1 | 6.5924
1378.25 | 2.88667 |  | 1372.47 | 1.474269 |  | 1365.89 | 6.01378 | 1365.1 | 6.5931
1378.33 | 2.887373 |  | 1372.55 | 1.474269 |  | 1365.97 | 6.015186 | 1365.2 | 6.5938
1378.41 | 2.887373 |  | 1372.64 | 1.474269 |  | 1366.05 | 6.016591676 | 1365.3 | 6.5952
1378.48 | 2.887373 |  | 1372.72 | 1.474269 |  | 1366.14 | 6.017295 | 1365.4 | 6.5959
1378.56 | 2.887373 |  | 1372.8 | 1.474269 |  | 1366.22 | 6.019404 | 1365.5 | 6.5966
1378.64 | 2.887373 |  | 1372.89 | 1.474269 |  | 1366.3 | 6.02081 | 1365.5 | 6.598
1378.72 | 2.888076 |  | 1372.97 | 1.474269 |  | 1366.39 | 6.022215973 | 1365.6 | 6.5987
1378.8 | 2.88878 |  | 1373.05 | 1.474269 |  | 1366.47 | 6.022919 | 1365.7 | 6.5994
1378.88 | 2.88878 |  | 1373.14 | 1.474269 |  | 1366.55 | 6.025028 | 1365.8 | 6.6008
1378.96 | 2.88878 |  | 1373.22 | 1.474269 |  | 1366.64 | 6.026434 | 1365.8 | 6.6022
1379.04 | 2.88878 |  | 1373.3 | 1.474269 |  | 1366.72 | 6.02784027 | 1365.9 | 6.6022
1379.12 | 2.889483 |  | 1373.39 | 1.474269 |  | 1366.8 | 6.029246 | 1366 | 6.6036
1379.2 | 2.889483 |  | 1373.47 | 1.474269 |  | 1366.89 | 6.030652 | 1366.1 | 6.605
1379.28 | 2.890186 |  | 1373.55 | 1.474269 |  | 1366.97 | 6.032058 | 1366.2 | 6.6057
1379.36 | 2.890186 |  | 1373.64 | 1.474269 |  | 1367.05 | 6.033465 | 1366.3 | 6.6071
1379.43 | 2.890186 |  | 1373.72 | 1.474269 |  | 1367.14 | 6.034871 | 1366.3 | 6.6071
1379.51 | 2.890186 |  | 1373.8 | 1.474269 |  | 1367.22 | 6.036277 | 1366.4 | 6.6078
1379.59 | 2.890186 |  | 1373.89 | 1.474972 |  | 1367.3 | 6.037683 | 1366.5 | 6.6093
1379.67 | 2.890889 |  | 1373.97 | 1.476378 |  | 1367.39 | 6.039089 | 1366.6 | 6.61
1379.75 | 2.891591676 |  | 1374.05 | 1.476378 |  | 1367.47 | 6.040495 | 1366.6 | 6.6107
1379.76 | 2.891591676 |  | 1374.14 | 1.476378 |  | 1367.52 | 6.041901 | 1366.7 | 6.6121
1379.84 | 2.891591676 |  | 1374.22 | 1.477081 |  | 1367.55 | 6.041901 | 1366.8 | 6.6121
1379.92 | 2.891591676 |  | 1374.3 | 1.477081 |  | 1367.64 | 6.043307 | 1366.9 | 6.6135
1380 | 2.891591676 |  | 1374.39 | 1.477784027 |  | 1367.67 | 6.04401 | 1367 | 6.6142
1380.08 | 2.892295 |  | 1374.47 | 1.478487 |  | 1367.72 | 6.044713 | 1367 | 6.6149
1380.16 | 2.892998 |  | 1374.55 | 1.47919 |  | 1367.8 | 6.046119 | 1367.1 | 6.6163
1380.24 | 2.892998 |  | 1374.64 | 1.479893 |  | 1367.89 | 6.047525 | 1367.2 | 6.6163
1380.32 | 2.892998 |  | 1374.72 | 1.480596 |  | 1367.97 | 6.048931 | 1367.3 | 6.6177
1380.4 | 2.893701 |  | 1374.8 | 1.481299 |  | 1368.05 | 6.050337 | 1367.3 | 6.6184
1380.48 | 2.892998 |  | 1374.89 | 1.481299 |  | 1368.14 | 6.052447 | 1367.3 | 6.6191
1380.51 | 2.893701 |  | 1374.97 | 1.482002 |  | 1368.22 | 6.053853 | 1367.4 | 6.6191
1380.55 | 2.893701 |  | 1375.05 | 1.482705 |  | 1368.3 | 6.054556 | 1367.4 | 6.6191
1380.63 | 2.894404 |  | 1375.14 | 1.483408324 |  | 1368.39 | 6.057367829 | 1367.5 | 6.6205
1380.71 | 2.894404 |  | 1375.22 | 1.482705 |  | 1368.47 | 6.058071 | 1367.6 | 6.6212
1380.79 | 2.894404 |  | 1375.3 | 1.484111 |  | 1368.55 | 6.059477 | 1367.7 | 6.6219
1380.86 | 2.894404 |  | 1375.39 | 1.484111 |  | 1368.64 | 6.061586 | 1367.8 | 6.6233
1380.94 | 2.89581 |  | 1375.47 | 1.484814 |  | 1368.72 | 6.062992126 | 1367.8 | 6.6233
1381.02 | 2.89581 |  | 1375.55 | 1.484814 |  | 1368.8 | 6.064398 | 1367.9 | 6.6247
1381.1 | 2.89581 |  | 1375.64 | 1.485517 |  | 1368.89 | 6.065101 | 1368 | 6.6254
1381.18 | 2.89581 |  | 1375.72 | 1.48622 |  | 1368.97 | 6.06721 | 1368.1 | 6.6268
1381.26 | 2.896513 |  | 1375.8 | 1.48622 |  | 1369.05 | 6.068616 | 1368.2 | 6.6275
1381.34 | 2.897215973 |  | 1375.89 | 1.486924 |  | 1369.14 | 6.069319 | 1368.2 | 6.6282
1381.42 | 2.897215973 |  | 1375.93 | 1.487627 |  | 1369.15 | 6.070022 | 1368.3 | 6.6289
1381.5 | 2.897215973 |  | 1375.97 | 1.487627 |  | 1369.22 | 6.070726 | 1368.4 | 6.6296
1381.58 | 2.897215973 |  | 1376.05 | 1.48833 |  | 1369.23 | 6.071429 | 1368.5 | 6.631
1381.66 | 2.897919 |  | 1376.14 | 1.48833 |  | 1369.3 | 6.072835 | 1368.5 | 6.6317
1381.74 | 2.897919 |  | 1376.22 | 1.489033 |  | 1369.39 | 6.074241 | 1368.6 | 6.6325
1381.81 | 2.898622 |  | 1376.3 | 1.489033 |  | 1369.47 | 6.075647 | 1368.7 | 6.6339
1381.89 | 2.898622 |  | 1376.39 | 1.489735658 |  | 1369.55 | 6.077053 | 1368.8 | 6.6339
1381.97 | 2.898622 |  | 1376.47 | 1.489735658 |  | 1369.64 | 6.079162 | 1368.9 | 6.6353
1382.05 | 2.899325 |  | 1376.55 | 1.490439 |  | 1369.72 | 6.079865 | 1368.9 | 6.6367
1382.13 | 2.899325 |  | 1376.64 | 1.490439 |  | 1369.8 | 6.081974 | 1369 | 6.6367
1382.21 | 2.899325 |  | 1376.72 | 1.490439 |  | 1369.89 | 6.08338 | 1369.1 | 6.6381
1382.29 | 2.899325 |  | 1376.8 | 1.491142 |  | 1369.97 | 6.084786 | 1369.2 | 6.6388
1382.37 | 2.900028 |  | 1376.89 | 1.491142 |  | 1370.05 | 6.085489 | 1369.3 | 6.6395
1382.45 | 2.900731 |  | 1376.97 | 1.491845 |  | 1370.14 | 6.087598 | 1369.3 | 6.6402
1382.53 | 2.900731 |  | 1376.99 | 1.491845 |  | 1370.22 | 6.089004 | 1369.4 | 6.6416
1382.61 | 2.900731 |  | 1377.07 | 1.491845 |  | 1370.3 | 6.090411 | 1369.5 | 6.6423
1382.69 | 2.900731 |  | 1377.16 | 1.492548 |  | 1370.39 | 6.091817 | 1369.6 | 6.643
1382.76 | 2.900731 |  | 1377.24 | 1.491845 |  | 1370.47 | 6.093223 | 1369.7 | 6.6444
1382.84 | 2.902137 |  | 1377.32 | 1.492548 |  | 1370.55 | 6.094629 | 1369.7 | 6.6451
1382.92 | 2.902137 |  | 1377.41 | 1.492548 |  | 1370.64 | 6.096035 | 1369.7 | 6.6458
1383 | 2.902137 |  | 1377.49 | 1.493251 |  | 1370.72 | 6.097441 | 1369.8 | 6.6458
1383.08 | 2.902137 |  | 1377.57 | 1.493251 |  | 1370.75 | 6.098143982 | 1369.9 | 6.6472
1383.16 | 2.90284027 |  | 1377.66 | 1.493251 |  | 1370.8 | 6.098847 | 1370 | 6.6479
1383.24 | 2.90284027 |  | 1377.74 | 1.493954 |  | 1370.85 | 6.100253 | 1370 | 6.6479
1383.32 | 2.90284027 |  | 1377.82 | 1.493954 |  | 1370.89 | 6.100253 | 1370.1 | 6.6486
1383.4 | 2.903543 |  | 1377.91 | 1.493251 |  | 1370.97 | 6.101659 | 1370.1 | 6.65
1383.48 | 2.903543 |  | 1377.99 | 1.493954 |  | 1371.05 | 6.103065 | 1370.2 | 6.6514
1383.56 | 2.903543 |  | 1378.07 | 1.493954 |  | 1371.14 | 6.104471 | 1370.3 | 6.6514
1383.64 | 2.903543 |  | 1378.16 | 1.493954 |  | 1371.22 | 6.105877 | 1370.4 | 6.6528
1383.71 | 2.904949 |  | 1378.24 | 1.494657 |  | 1371.3 | 6.107283 | 1370.4 | 6.6542
1383.79 | 2.904949 |  | 1378.32 | 1.494657 |  | 1371.39 | 6.10869 | 1370.5 | 6.6542
1383.87 | 2.904949 |  | 1378.41 | 1.494657 |  | 1371.47 | 6.110799 | 1370.6 | 6.6557
1383.95 | 2.904949 |  | 1378.49 | 1.495359955 |  | 1371.55 | 6.112205 | 1370.7 | 6.6571
1384.03 | 2.904949 |  | 1378.57 | 1.496063 |  | 1371.64 | 6.113611 | 1370.8 | 6.6571
1384.11 | 2.905652 |  | 1378.66 | 1.496063 |  | 1371.72 | 6.11571991 | 1370.8 | 6.6585
1384.19 | 2.906355 |  | 1378.72 | 1.496063 |  | 1371.8 | 6.116423 | 1370.9 | 6.6599
1384.27 | 2.906355 |  | 1378.74 | 1.496063 |  | 1371.89 | 6.118532 | 1371 | 6.6599
1384.35 | 2.906355 |  | 1378.82 | 1.496063 |  | 1371.97 | 6.119938 | 1371.1 | 6.6613
1384.43 | 2.906355 |  | 1378.91 | 1.496063 |  | 1372.05 | 6.121344207 | 1371.2 | 6.662
1384.51 | 2.906355 |  | 1378.99 | 1.496063 |  | 1372.14 | 6.12275 | 1371.2 | 6.6627
1384.59 | 2.906355 |  | 1379.07 | 1.496766 |  | 1372.22 | 6.124156 | 1371.3 | 6.6641
1384.66 | 2.907058 |  | 1379.16 | 1.496766 |  | 1372.3 | 6.125562 | 1371.4 | 6.6648
1384.74 | 2.907762 |  | 1379.24 | 1.497469 |  | 1372.37 | 6.126969 | 1371.5 | 6.6655
1384.82 | 2.907058 |  | 1379.32 | 1.497469 |  | 1372.39 | 6.126969 | 1371.6 | 6.6669
1384.9 | 2.907762 |  | 1379.36 | 1.496766 |  | 1372.39 | 6.127672 | 1371.6 | 6.6676
1384.98 | 2.908465 |  | 1379.41 | 1.497469 |  | 1372.47 | 6.128375 | 1371.7 | 6.6683
1385.06 | 2.908465 |  | 1379.49 | 1.497469 |  | 1372.55 | 6.129781 | 1371.8 | 6.669
1385.14 | 2.909167604 |  | 1379.57 | 1.497469 |  | 1372.64 | 6.131187 | 1371.9 | 6.6704
1385.22 | 2.909167604 |  | 1379.66 | 1.497469 |  | 1372.72 | 6.132593 | 1371.9 | 6.6711
1385.3 | 2.909167604 |  | 1379.74 | 1.497469 |  | 1372.8 | 6.133999 | 1372 | 6.6718
1385.38 | 2.909167604 |  | 1379.82 | 1.498172 |  | 1372.89 | 6.135405 | 1372.1 | 6.6732
1385.46 | 2.909167604 |  | 1379.91 | 1.498172 |  | 1372.97 | 6.136811 | 1372.2 | 6.6739
1385.54 | 2.909871 |  | 1379.99 | 1.498172 |  | 1373.05 | 6.138920135 | 1372.3 | 6.6746
1385.61 | 2.910574 |  | 1380.07 | 1.498875 |  | 1373.14 | 6.140326 | 1372.3 | 6.6753
1385.69 | 2.910574 |  | 1380.16 | 1.498172 |  | 1373.22 | 6.141732 | 1372.3 | 6.676
1385.77 | 2.910574 |  | 1380.24 | 1.498172 |  | 1373.3 | 6.143841 | 1372.4 | 6.6767
1385.85 | 2.910574 |  | 1380.3 | 1.481299 |  | 1373.39 | 6.145247 | 1372.5 | 6.6774
1385.93 | 2.910574 |  | 1380.32 | 1.481299 |  | 1373.47 | 6.146654 | 1372.6 | 6.6781
1386.01 | 2.911277 |  | 1380.4 | 1.481299 |  | 1373.55 | 6.14806 | 1372.7 | 6.6796
1386.09 | 2.91198 |  | 1380.49 | 1.481299 |  | 1373.64 | 6.149466 | 1372.7 | 6.6803
1386.17 | 2.91198 |  | 1380.57 | 1.481299 |  | 1373.72 | 6.150871766 | 1372.7 | 6.6803
1386.25 | 2.91198 |  | 1380.65 | 1.481299 |  | 1373.8 | 6.152278 | 1372.8 | 6.681
1386.33 | 2.91198 |  | 1380.74 | 1.481299 |  | 1373.89 | 6.153684 | 1372.9 | 6.6817
1386.41 | 2.91198 |  | 1380.82 | 1.480596 |  | 1373.92 | 6.15509 | 1373 | 6.6824
1386.49 | 2.912683 |  | 1380.9 | 1.480596 |  | 1373.97 | 6.15509 | 1373.1 | 6.6838
1386.56 | 2.912683 |  | 1380.99 | 1.481299 |  | 1373.97 | 6.155793 | 1373.1 | 6.6845
1386.64 | 2.913386 |  | 1381.07 | 1.481299 |  | 1374.05 | 6.157199 | 1373.2 | 6.6852
1386.72 | 2.913386 |  | 1381.15 | 1.481299 |  | 1374.14 | 6.158605 | 1373.3 | 6.6866
1386.8 | 2.913386 |  | 1381.24 | 1.481299 |  | 1374.22 | 6.160011 | 1373.4 | 6.6866
1386.88 | 2.914089 |  | 1381.32 | 1.480596 |  | 1374.3 | 6.161417 | 1373.4 | 6.688
1386.96 | 2.914089 |  | 1381.4 | 1.482002 |  | 1374.39 | 6.162823 | 1373.5 | 6.6894
1387.04 | 2.914791901 |  | 1381.49 | 1.482002 |  | 1374.47 | 6.164933 | 1373.6 | 6.6894
1387.12 | 2.914791901 |  | 1381.57 | 1.482705 |  | 1374.55 | 6.165636 | 1373.7 | 6.6908
1387.2 | 2.914791901 |  | 1381.65 | 1.483408324 |  | 1374.64 | 6.167745 | 1373.8 | 6.6922
1387.28 | 2.914791901 |  | 1381.74 | 1.482705 |  | 1374.72 | 6.169854 | 1373.8 | 6.6922
1387.36 | 2.914791901 |  | 1381.82 | 1.484814 |  | 1374.8 | 6.17126 | 1373.9 | 6.6936
1387.44 | 2.916198 |  | 1381.9 | 1.484814 |  | 1374.89 | 6.171963 | 1374 | 6.6943
1387.51 | 2.916198 |  | 1381.99 | 1.484111 |  | 1374.97 | 6.174775 | 1374.1 | 6.695
1387.59 | 2.916198 |  | 1382.07 | 1.48622 |  | 1375.05 | 6.175478 | 1374.2 | 6.6964
1387.67 | 2.916198 |  | 1382.15 | 1.486924 |  | 1375.14 | 6.176884 | 1374.2 | 6.6971
1387.75 | 2.916901 |  | 1382.24 | 1.486924 |  | 1375.22 | 6.178993 | 1374.3 | 6.6978
1387.83 | 2.917604 |  | 1382.32 | 1.48833 |  | 1375.3 | 6.180399 | 1374.4 | 6.6992
1387.91 | 2.917604 |  | 1382.4 | 1.489033 |  | 1375.39 | 6.182508 | 1374.4 | 6.6999
1387.99 | 2.917604 |  | 1382.49 | 1.489735658 |  | 1375.45 | 6.183211 | 1374.5 | 6.6999
1388.07 | 2.917604 |  | 1382.57 | 1.489735658 |  | 1375.46 | 6.183915 | 1374.6 | 6.7006
1388.14 | 2.918307 |  | 1382.65 | 1.490439 |  | 1375.47 | 6.183915 | 1374.6 | 6.7021
1388.15 | 2.917604 |  | 1382.74 | 1.491142 |  | 1375.55 | 6.185321 | 1374.7 | 6.7028
1388.23 | 2.918307 |  | 1382.82 | 1.491845 |  | 1375.64 | 6.186727 | 1374.8 | 6.7042
1388.31 | 2.91901 |  | 1382.9 | 1.492548 |  | 1375.68 | 6.18743 | 1374.9 | 6.7056
1388.39 | 2.91901 |  | 1382.99 | 1.493251 |  | 1375.72 | 6.188133 | 1374.9 | 6.7056
1388.46 | 2.91901 |  | 1383.07 | 1.493954 |  | 1375.8 | 6.189539 | 1375 | 6.7063
1388.54 | 2.91901 |  | 1383.15 | 1.493954 |  | 1375.89 | 6.190945 | 1375 | 6.707
1388.62 | 2.91901 |  | 1383.24 | 1.494657 |  | 1375.97 | 6.193054 | 1375.1 | 6.7077
1388.68 | 2.920416198 |  | 1383.32 | 1.495359955 |  | 1376.05 | 6.193757 | 1375.2 | 6.7091
1388.7 | 2.920416198 |  | 1383.4 | 1.496063 |  | 1376.14 | 6.195866 | 1375.3 | 6.7098
1388.78 | 2.919713 |  | 1383.48 | 1.496766 |  | 1376.22 | 6.197272216 | 1375.3 | 6.7112
1388.86 | 2.920416198 |  | 1383.49 | 1.496766 |  | 1376.3 | 6.198678 | 1375.4 | 6.7119
1388.94 | 2.920416198 |  | 1383.57 | 1.496766 |  | 1376.39 | 6.20149 | 1375.5 | 6.7126
1389.02 | 2.920416198 |  | 1383.65 | 1.497469 |  | 1376.47 | 6.202193 | 1375.6 | 6.714
1389.1 | 2.921119 |  | 1383.74 | 1.498172 |  | 1376.55 | 6.204303 | 1375.7 | 6.7147
1389.18 | 2.921119 |  | 1383.82 | 1.498875 |  | 1376.64 | 6.205006 | 1375.7 | 6.7161
1389.26 | 2.921822 |  | 1383.9 | 1.498875 |  | 1376.72 | 6.206412 | 1375.8 | 6.7175
1389.34 | 2.921822 |  | 1383.99 | 1.499578 |  | 1376.8 | 6.207818 | 1375.9 | 6.7175
1389.41 | 2.921822 |  | 1384.07 | 1.500281 |  | 1376.89 | 6.209927 | 1376 | 6.7189
1389.49 | 2.921822 |  | 1384.15 | 1.499578 |  | 1376.93 | 6.21063 | 1376.1 | 6.7203
1389.57 | 2.921822 |  | 1384.24 | 1.500281 |  | 1376.97 | 6.21063 | 1376.1 | 6.721
1389.65 | 2.923228 |  | 1384.32 | 1.500984252 |  | 1377.05 | 6.212036 | 1376.2 | 6.7217
1389.73 | 2.923228 |  | 1384.4 | 1.500984252 |  | 1377.07 | 6.212739 | 1376.3 | 6.7231
1389.81 | 2.922525 |  | 1384.49 | 1.501687 |  | 1377.14 | 6.214145 | 1376.4 | 6.7231
1389.89 | 2.923228 |  | 1384.57 | 1.50239 |  | 1377.22 | 6.215551 | 1376.5 | 6.7245
1389.97 | 2.923228 |  | 1384.65 | 1.501687 |  | 1377.3 | 6.216957 | 1376.5 | 6.726
1390.05 | 2.923931 |  | 1384.74 | 1.501687 |  | 1377.39 | 6.218363 | 1376.6 | 6.726
1390.13 | 2.923931 |  | 1384.82 | 1.50239 |  | 1377.47 | 6.219769 | 1376.7 | 6.7274
1390.21 | 2.924634 |  | 1384.9 | 1.50239 |  | 1377.55 | 6.221175 | 1376.8 | 6.7281
1390.29 | 2.924634 |  | 1384.99 | 1.503093 |  | 1377.6 | 6.223988 | 1376.8 | 6.7288
1390.36 | 2.924634 |  | 1385.07 | 1.503093 |  | 1377.63 | 6.223988 | 1376.8 | 6.7288
1390.44 | 2.924634 |  | 1385.15 | 1.503093 |  | 1377.71 | 6.225394 | 1376.9 | 6.7302
1390.52 | 2.925337 |  | 1385.24 | 1.503796 |  | 1377.8 | 6.227503 | 1377 | 6.7309
1390.6 | 2.92604 |  | 1385.32 | 1.503796 |  | 1377.88 | 6.228206 | 1377.1 | 6.7323
1390.68 | 2.92604 |  | 1385.4 | 1.504499 |  | 1377.96 | 6.230315 | 1377.2 | 6.733
1390.76 | 2.92604 |  | 1385.46 | 1.504499 |  | 1378.05 | 6.231721 | 1377.2 | 6.7344
1390.84 | 2.92604 |  | 1385.49 | 1.504499 |  | 1378.13 | 6.23383 | 1377.2 | 6.7344
1390.92 | 2.92604 |  | 1385.57 | 1.504499 |  | 1378.21 | 6.235939 | 1377.3 | 6.7351
1391 | 2.927447 |  | 1385.65 | 1.505202 |  | 1378.3 | 6.236642 | 1377.4 | 6.7358
1391.08 | 2.927447 |  | 1385.74 | 1.505202 |  | 1378.34 | 6.238048369 | 1377.5 | 6.7365
1391.16 | 2.927447 |  | 1385.82 | 1.505202 |  | 1378.38 | 6.238751 | 1377.6 | 6.7379
1391.24 | 2.927447 |  | 1385.9 | 1.505906 |  | 1378.46 | 6.240157 | 1377.6 | 6.7386
1391.31 | 2.927447 |  | 1385.99 | 1.505906 |  | 1378.52 | 6.241564 | 1377.7 | 6.7393
1391.39 | 2.927447 |  | 1386.07 | 1.505906 |  | 1378.55 | 6.242267 | 1377.8 | 6.7407
1391.47 | 2.928853 |  | 1386.15 | 1.505906 |  | 1378.63 | 6.243673 | 1377.9 | 6.7414
1391.55 | 2.92815 |  | 1386.24 | 1.505906 |  | 1378.71 | 6.245079 | 1378 | 6.7421
1391.63 | 2.928853 |  | 1386.32 | 1.506609 |  | 1378.8 | 6.246485 | 1378 | 6.7435
1391.71 | 2.928853 |  | 1386.4 | 1.507312 |  | 1378.88 | 6.248594 | 1378.1 | 6.7435
1391.79 | 2.928853 |  | 1386.49 | 1.506609 |  | 1378.96 | 6.25 | 1378.2 | 6.7449
1391.87 | 2.929556 |  | 1386.57 | 1.506609 |  | 1379.05 | 6.252109 | 1378.3 | 6.7463
1391.95 | 2.929556 |  | 1386.65 | 1.507312 |  | 1379.13 | 6.252812 | 1378.4 | 6.747
1392.03 | 2.930259 |  | 1386.74 | 1.507312 |  | 1379.21 | 6.255624297 | 1378.4 | 6.7477
1392.11 | 2.929556 |  | 1386.82 | 1.507312 |  | 1379.3 | 6.256327 | 1378.5 | 6.7485
1392.19 | 2.929556 |  | 1386.9 | 1.508015 |  | 1379.38 | 6.258436 | 1378.6 | 6.7499
1392.26 | 2.930962 |  | 1386.91 | 1.507312 |  | 1379.46 | 6.259843 | 1378.7 | 6.7506
1392.34 | 2.930962 |  | 1386.99 | 1.508015 |  | 1379.55 | 6.261951631 | 1378.8 | 6.7513
1392.42 | 2.930962 |  | 1387.07 | 1.508015 |  | 1379.63 | 6.264061 | 1378.8 | 6.7527
1392.5 | 2.930962 |  | 1387.11 | 1.508718 |  | 1379.64 | 6.264061 | 1378.9 | 6.7534
1392.58 | 2.930962 |  | 1387.15 | 1.508015 |  | 1379.72 | 6.265467 | 1379 | 6.7541
1392.66 | 2.932367829 |  | 1387.24 | 1.508718 |  | 1379.81 | 6.266873 | 1379 | 6.7548
1392.74 | 2.932367829 |  | 1387.32 | 1.508718 |  | 1379.89 | 6.268279 | 1379.1 | 6.7555
1392.82 | 2.932367829 |  | 1387.4 | 1.508718 |  | 1379.97 | 6.270388 | 1379.2 | 6.7562
1392.9 | 2.932367829 |  | 1387.49 | 1.509421 |  | 1380.06 | 6.271794 | 1379.2 | 6.7569
1392.98 | 2.932367829 |  | 1387.57 | 1.509421 |  | 1380.14 | 6.273903 | 1379.3 | 6.7583
1393.06 | 2.933071 |  | 1387.65 | 1.508718 |  | 1380.22 | 6.275309 | 1379.4 | 6.759
1393.14 | 2.933774 |  | 1387.74 | 1.509421 |  | 1380.31 | 6.276715 | 1379.5 | 6.7597
1393.21 | 2.933774 |  | 1387.82 | 1.509421 |  | 1380.39 | 6.278121 | 1379.5 | 6.7611
1393.29 | 2.933774 |  | 1387.9 | 1.509421 |  | 1380.47 | 6.280231 | 1379.6 | 6.7618
1393.37 | 2.933774 |  | 1387.99 | 1.510124 |  | 1380.56 | 6.281637 | 1379.7 | 6.7625
1393.45 | 2.934477 |  | 1388.07 | 1.510124 |  | 1380.64 | 6.283746 | 1379.8 | 6.7639
1393.53 | 2.93518 |  | 1388.15 | 1.509421 |  | 1380.72 | 6.284449 | 1379.8 | 6.7639
1393.61 | 2.93518 |  | 1388.24 | 1.510124 |  | 1380.81 | 6.286558 | 1379.9 | 6.7646
1393.69 | 2.93518 |  | 1388.32 | 1.510124 |  | 1380.89 | 6.288667 | 1379.9 | 6.766
1393.77 | 2.93518 |  | 1388.4 | 1.510827 |  | 1380.97 | 6.290073 | 1380 | 6.7667
1393.85 | 2.935883 |  | 1388.49 | 1.51153 |  | 1381.02 | 6.291479 | 1380.1 | 6.7681
1393.93 | 2.935883 |  | 1388.57 | 1.510827 |  | 1381.06 | 6.291479 | 1380.2 | 6.7688
1394.01 | 2.936586 |  | 1388.65 | 1.510827 |  | 1381.08 | 6.292885 | 1380.3 | 6.7695
1394.09 | 2.936586 |  | 1388.7 | 1.494657 |  | 1381.14 | 6.293588 | 1380.3 | 6.771
1394.16 | 2.936586 |  | 1388.73 | 1.494657 |  | 1381.22 | 6.294994 | 1380.4 | 6.7724
1394.24 | 2.936586 |  | 1388.81 | 1.494657 |  | 1381.31 | 6.297103 | 1380.5 | 6.7724
1394.32 | 2.936586 |  | 1388.9 | 1.495359955 |  | 1381.39 | 6.29851 | 1380.6 | 6.7738
1394.4 | 2.937289 |  | 1388.98 | 1.495359955 |  | 1381.47 | 6.299916 | 1380.7 | 6.7752
1394.48 | 2.937992126 |  | 1389.06 | 1.495359955 |  | 1381.56 | 6.301322 | 1380.7 | 6.7759
1394.56 | 2.937992126 |  | 1389.15 | 1.495359955 |  | 1381.64 | 6.302727784 | 1380.8 | 6.7766
1394.64 | 2.937992126 |  | 1389.23 | 1.495359955 |  | 1381.72 | 6.304837 | 1380.9 | 6.7773
1394.72 | 2.938695 |  | 1389.31 | 1.495359955 |  | 1381.81 | 6.306946 | 1381 | 6.778
1394.8 | 2.938695 |  | 1389.4 | 1.495359955 |  | 1381.89 | 6.308352081 | 1381.1 | 6.7794
1394.88 | 2.939398 |  | 1389.48 | 1.495359955 |  | 1381.97 | 6.309758 | 1381.1 | 6.7801
1394.96 | 2.939398 |  | 1389.56 | 1.495359955 |  | 1382.06 | 6.311164 | 1381.2 | 6.7808
1395.04 | 2.939398 |  | 1389.65 | 1.495359955 |  | 1382.14 | 6.313273 | 1381.3 | 6.7822
1395.11 | 2.939398 |  | 1389.73 | 1.495359955 |  | 1382.22 | 6.314679 | 1381.4 | 6.7829
1395.19 | 2.939398 |  | 1389.81 | 1.495359955 |  | 1382.31 | 6.316085 | 1381.4 | 6.7836
1395.27 | 2.940101 |  | 1389.9 | 1.495359955 |  | 1382.39 | 6.318195 | 1381.4 | 6.7836
1395.35 | 2.940804 |  | 1389.98 | 1.496063 |  | 1382.45 | 6.319601 | 1381.5 | 6.785
1395.43 | 2.940101 |  | 1390.06 | 1.496766 |  | 1382.47 | 6.319601 | 1381.6 | 6.7864
1395.51 | 2.940804 |  | 1390.15 | 1.496766 |  | 1382.53 | 6.321007 | 1381.7 | 6.7864
1395.59 | 2.941507 |  | 1390.23 | 1.497469 |  | 1382.56 | 6.321007 | 1381.8 | 6.7878
1395.67 | 2.941507 |  | 1390.31 | 1.498172 |  | 1382.64 | 6.323116 | 1381.8 | 6.7885
1395.75 | 2.941507 |  | 1390.4 | 1.498172 |  | 1382.72 | 6.325225 | 1381.9 | 6.7899
1395.83 | 2.94221 |  | 1390.48 | 1.499578 |  | 1382.81 | 6.326631 | 1382 | 6.7899
1395.91 | 2.942913 |  | 1390.56 | 1.499578 |  | 1382.89 | 6.328037 | 1382.1 | 6.7913
1395.99 | 2.942913 |  | 1390.65 | 1.500281 |  | 1382.97 | 6.329443 | 1382.1 | 6.7927
1396.06 | 2.942913 |  | 1390.73 | 1.500984252 |  | 1383.06 | 6.331552306 | 1382.2 | 6.7927
1396.14 | 2.942913 |  | 1390.81 | 1.500984252 |  | 1383.14 | 6.332958 | 1382.2 | 6.7942
1396.22 | 2.942913 |  | 1390.9 | 1.501687 |  | 1383.22 | 6.335067 | 1382.3 | 6.7942
1396.3 | 2.943616 |  | 1390.98 | 1.50239 |  | 1383.31 | 6.336474 | 1382.4 | 6.7956
1396.38 | 2.943616 |  | 1391.06 | 1.503093 |  | 1383.39 | 6.338583 | 1382.5 | 6.7963
1396.46 | 2.944319 |  | 1391.15 | 1.503093 |  | 1383.47 | 6.340692 | 1382.6 | 6.797
1396.54 | 2.944319 |  | 1391.23 | 1.503796 |  | 1383.56 | 6.341395 | 1382.6 | 6.7984
1396.62 | 2.944319 |  | 1391.31 | 1.504499 |  | 1383.64 | 6.343503937 | 1382.7 | 6.7991
1396.7 | 2.945022 |  | 1391.4 | 1.505202 |  | 1383.72 | 6.34491 | 1382.8 | 6.7998
1396.78 | 2.945726 |  | 1391.48 | 1.505202 |  | 1383.81 | 6.346316 | 1382.9 | 6.8012
1396.86 | 2.945726 |  | 1391.56 | 1.505906 |  | 1383.81 | 6.347019 | 1382.9 | 6.8019
1396.94 | 2.945726 |  | 1391.65 | 1.505906 |  | 1383.89 | 6.348425 | 1383 | 6.8026
1397.01 | 2.945726 |  | 1391.73 | 1.506609 |  | 1383.91 | 6.349128234 | 1383.1 | 6.804
1397.09 | 2.945726 |  | 1391.81 | 1.507312 |  | 1383.97 | 6.350534 | 1383.2 | 6.8047
1397.14 | 2.947132 |  | 1391.9 | 1.508015 |  | 1384.06 | 6.35194 | 1383.3 | 6.8054
1397.17 | 2.947132 |  | 1391.98 | 1.508015 |  | 1384.14 | 6.353346 | 1383.3 | 6.8061
1397.25 | 2.947132 |  | 1392.06 | 1.508718 |  | 1384.22 | 6.355456 | 1383.4 | 6.8075
1397.33 | 2.947132 |  | 1392.12 | 1.509421 |  | 1384.31 | 6.357565 | 1383.5 | 6.8082
1397.41 | 2.947132 |  | 1392.15 | 1.509421 |  | 1384.39 | 6.358268 | 1383.6 | 6.8089
1397.49 | 2.947132 |  | 1392.23 | 1.510124 |  | 1384.47 | 6.360377 | 1383.6 | 6.8096
1397.57 | 2.947132 |  | 1392.31 | 1.509421 |  | 1384.56 | 6.362486 | 1383.7 | 6.8103
1397.63 | 2.948538 |  | 1392.4 | 1.510124 |  | 1384.64 | 6.363189 | 1383.7 | 6.811
1397.65 | 2.948538 |  | 1392.48 | 1.510827 |  | 1384.72 | 6.365298 | 1383.8 | 6.8124
1397.73 | 2.948538 |  | 1392.56 | 1.510827 |  | 1384.81 | 6.367407 | 1383.9 | 6.8131
1397.81 | 2.948538 |  | 1392.65 | 1.51153 |  | 1384.89 | 6.368813 | 1384 | 6.8138
1397.89 | 2.949241 |  | 1392.73 | 1.512233 |  | 1384.97 | 6.370219 | 1384 | 6.8138
1397.96 | 2.949241 |  | 1392.81 | 1.512233 |  | 1385.06 | 6.371625 | 1384.1 | 6.8152
1398.04 | 2.949241 |  | 1392.9 | 1.512935883 |  | 1385.14 | 6.373735 | 1384.2 | 6.8152
1398.12 | 2.949943757 |  | 1392.98 | 1.512233 |  | 1385.22 | 6.375141 | 1384.2 | 6.8166
1398.2 | 2.949943757 |  | 1393.06 | 1.512935883 |  | 1385.25 | 6.375844 | 1384.3 | 6.8181
1398.28 | 2.949943757 |  | 1393.15 | 1.512935883 |  | 1385.25 | 6.376547 | 1384.4 | 6.8188
1398.36 | 2.950647 |  | 1393.23 | 1.513639 |  | 1385.31 | 6.37725 | 1384.5 | 6.8195
1398.44 | 2.949943757 |  | 1393.31 | 1.513639 |  | 1385.39 | 6.378655793 | 1384.6 | 6.8209
1398.52 | 2.950647 |  | 1393.4 | 1.513639 |  | 1385.47 | 6.380062 | 1384.6 | 6.8216
1398.6 | 2.95135 |  | 1393.48 | 1.514342 |  | 1385.56 | 6.382171 | 1384.7 | 6.8223
1398.68 | 2.952053 |  | 1393.56 | 1.514342 |  | 1385.64 | 6.383577 | 1384.8 | 6.8237
1398.76 | 2.95135 |  | 1393.65 | 1.515045 |  | 1385.72 | 6.385686 | 1384.9 | 6.8251
1398.84 | 2.95135 |  | 1393.73 | 1.515045 |  | 1385.81 | 6.387092 | 1384.9 | 6.8258
1398.91 | 2.952053 |  | 1393.81 | 1.515045 |  | 1385.89 | 6.388498 | 1385 | 6.8265
1398.99 | 2.952756 |  | 1393.9 | 1.515748 |  | 1385.97 | 6.390607 | 1385.1 | 6.8279
1399.07 | 2.952756 |  | 1393.98 | 1.515748 |  | 1386.06 | 6.392013 | 1385.2 | 6.8293
1399.15 | 2.952756 |  | 1394 | 1.516451 |  | 1386.14 | 6.394123 | 1385.3 | 6.8293
1399.23 | 2.952756 |  | 1394.06 | 1.515748 |  | 1386.22 | 6.396231721 | 1385.3 | 6.8307
1399.31 | 2.953459 |  | 1394.15 | 1.515748 |  | 1386.31 | 6.397638 | 1385.4 | 6.8321
1399.39 | 2.953459 |  | 1394.23 | 1.516451 |  | 1386.39 | 6.399044 | 1385.5 | 6.8321
1399.47 | 2.954162 |  | 1394.31 | 1.516451 |  | 1386.47 | 6.401153 | 1385.6 | 6.8335
1399.55 | 2.954162 |  | 1394.4 | 1.516451 |  | 1386.56 | 6.402559 | 1385.7 | 6.8349
1399.63 | 2.954162 |  | 1394.48 | 1.516451 |  | 1386.57 | 6.403965 | 1385.7 | 6.8349
1399.71 | 2.954162 |  | 1394.56 | 1.517154 |  | 1386.64 | 6.403965 | 1385.8 | 6.8363
1399.79 | 2.954865 |  | 1394.65 | 1.517857 |  | 1386.64 | 6.404668 | 1385.9 | 6.8377
1399.86 | 2.955568054 |  | 1394.73 | 1.517857 |  | 1386.72 | 6.406777 | 1386 | 6.8384
1399.94 | 2.955568054 |  | 1394.81 | 1.517857 |  | 1386.81 | 6.408183 | 1386.1 | 6.8391
1400.02 | 2.955568054 |  | 1394.9 | 1.517857 |  | 1386.89 | 6.410292 | 1386.1 | 6.8406
1400.1 | 2.955568054 |  | 1394.98 | 1.517857 |  | 1386.97 | 6.411699 | 1386.2 | 6.8413
1400.18 | 2.955568054 |  | 1395.06 | 1.51856018 |  | 1387.06 | 6.413807649 | 1386.2 | 6.842
1400.26 | 2.956271 |  | 1395.13 | 1.517857 |  | 1387.14 | 6.414511 | 1386.3 | 6.842
1400.34 | 2.956974 |  | 1395.15 | 1.51856018 |  | 1387.22 | 6.41662 | 1386.4 | 6.8434
1400.42 | 2.956974 |  | 1395.23 | 1.51856018 |  | 1387.31 | 6.418729 | 1386.4 | 6.8441
1400.5 | 2.956974 |  | 1395.31 | 1.519263 |  | 1387.39 | 6.420135 | 1386.5 | 6.8448
1400.58 | 2.956974 |  | 1395.4 | 1.51856018 |  | 1387.47 | 6.422244 | 1386.6 | 6.8462
1400.66 | 2.957677 |  | 1395.48 | 1.519263 |  | 1387.56 | 6.42365 | 1386.7 | 6.8469
1400.74 | 2.957677 |  | 1395.56 | 1.519966 |  | 1387.64 | 6.425056243 | 1386.8 | 6.8476
1400.81 | 2.95838 |  | 1395.65 | 1.519263 |  | 1387.72 | 6.426462 | 1386.8 | 6.8483
1400.89 | 2.95838 |  | 1395.69 | 1.519966 |  | 1387.81 | 6.429274 | 1386.9 | 6.8497
1400.97 | 2.95838 |  | 1395.73 | 1.519966 |  | 1387.89 | 6.430681 | 1387 | 6.8504
1401.05 | 2.959083 |  | 1395.81 | 1.519966 |  | 1387.91 | 6.431384 | 1387.1 | 6.8511
1401.13 | 2.959786 |  | 1395.9 | 1.519966 |  | 1387.97 | 6.432087 | 1387.2 | 6.8525
1401.21 | 2.959786 |  | 1395.98 | 1.519966 |  | 1388.01 | 6.433493 | 1387.2 | 6.8532
1401.29 | 2.959786 |  | 1396.06 | 1.519966 |  | 1388.06 | 6.433493 | 1387.3 | 6.8546
1401.37 | 2.959786 |  | 1396.15 | 1.520669 |  | 1388.14 | 6.436305 | 1387.4 | 6.8553
1401.45 | 2.959786 |  | 1396.23 | 1.520669 |  | 1388.22 | 6.437711 | 1387.5 | 6.8567
1401.53 | 2.959786 |  | 1396.31 | 1.521372 |  | 1388.31 | 6.439117 | 1387.6 | 6.8567
1401.61 | 2.960489 |  | 1396.4 | 1.520669 |  | 1388.39 | 6.441226 | 1387.6 | 6.8581
1401.69 | 2.961192351 |  | 1396.48 | 1.520669 |  | 1388.47 | 6.443335 | 1387.7 | 6.8595
1401.76 | 2.961192351 |  | 1396.56 | 1.521372 |  | 1388.56 | 6.444741 | 1387.8 | 6.8595
1401.84 | 2.961192351 |  | 1396.65 | 1.521372 |  | 1388.64 | 6.446147 | 1387.9 | 6.8609
1401.92 | 2.961895 |  | 1396.73 | 1.520669 |  | 1388.72 | 6.44896 | 1387.9 | 6.8623
1402 | 2.961192351 |  | 1396.75 | 1.505906 |  | 1388.81 | 6.450366 | 1388 | 6.863
1402.08 | 2.962598 |  | 1396.75 | 1.505906 |  | 1388.89 | 6.451772 | 1388.1 | 6.8638
1402.16 | 2.962598 |  | 1396.81 | 1.505906 |  | 1388.97 | 6.453881 | 1388.2 | 6.8652
1402.24 | 2.962598 |  | 1396.89 | 1.505906 |  | 1389.06 | 6.455287 | 1388.3 | 6.8659
1402.32 | 2.962598 |  | 1396.97 | 1.505906 |  | 1389.14 | 6.456693 | 1388.3 | 6.8673
1402.4 | 2.962598 |  | 1397.06 | 1.505906 |  | 1389.22 | 6.458802 | 1388.4 | 6.868
1402.48 | 2.963301 |  | 1397.14 | 1.505906 |  | 1389.26 | 6.460208099 | 1388.5 | 6.8687
1402.56 | 2.964004 |  | 1397.22 | 1.505202 |  | 1389.28 | 6.460911 | 1388.5 | 6.8687
1402.64 | 2.964004 |  | 1397.31 | 1.505202 |  | 1389.31 | 6.460911 | 1388.6 | 6.8701
1402.71 | 2.964004 |  | 1397.39 | 1.505202 |  | 1389.39 | 6.46302 | 1388.7 | 6.8715
1402.79 | 2.964004 |  | 1397.47 | 1.505202 |  | 1389.47 | 6.465129 | 1388.7 | 6.8715
1402.87 | 2.964708 |  | 1397.56 | 1.505202 |  | 1389.56 | 6.465832396 | 1388.8 | 6.8729
1402.95 | 2.965411 |  | 1397.64 | 1.505202 |  | 1389.64 | 6.467942 | 1388.9 | 6.8743
1403.03 | 2.965411 |  | 1397.72 | 1.505202 |  | 1389.72 | 6.469348 | 1389 | 6.8743
1403.11 | 2.965411 |  | 1397.81 | 1.505906 |  | 1389.81 | 6.47215973 | 1389.1 | 6.8757
1403.19 | 2.966114 |  | 1397.89 | 1.505906 |  | 1389.89 | 6.473566 | 1389.1 | 6.8771
1403.27 | 2.966114 |  | 1397.97 | 1.505906 |  | 1389.97 | 6.474972 | 1389.2 | 6.8771
1403.35 | 2.965411 |  | 1398.06 | 1.506609 |  | 1390.06 | 6.477081 | 1389.3 | 6.8785
1403.43 | 2.966817 |  | 1398.14 | 1.506609 |  | 1390.14 | 6.478487 | 1389.4 | 6.8799
1403.51 | 2.966817 |  | 1398.22 | 1.507312 |  | 1390.22 | 6.480596 | 1389.5 | 6.8799
1403.59 | 2.966817 |  | 1398.31 | 1.508015 |  | 1390.31 | 6.482002 | 1389.5 | 6.8813
1403.66 | 2.966817 |  | 1398.39 | 1.508718 |  | 1390.39 | 6.484111 | 1389.6 | 6.8827
1403.74 | 2.966817 |  | 1398.47 | 1.508718 |  | 1390.47 | 6.48622 | 1389.7 | 6.8834
1403.76 | 2.966817 |  | 1398.56 | 1.509421 |  | 1390.56 | 6.487627 | 1389.8 | 6.8841
1403.84 | 2.966817 |  | 1398.64 | 1.510124 |  | 1390.59 | 6.489033 | 1389.8 | 6.8855
1403.92 | 2.968223 |  | 1398.72 | 1.510827 |  | 1390.64 | 6.489735658 | 1389.9 | 6.8862
1404 | 2.968223 |  | 1398.81 | 1.51153 |  | 1390.72 | 6.491142 | 1390 | 6.8877
1404.08 | 2.968223 |  | 1398.89 | 1.51153 |  | 1390.81 | 6.493251 | 1390.1 | 6.8884
1404.16 | 2.968926 |  | 1398.97 | 1.512233 |  | 1390.89 | 6.495359955 | 1390.2 | 6.8898
1404.24 | 2.968926 |  | 1399.06 | 1.512935883 |  | 1390.97 | 6.496063 | 1390.3 | 6.8905
1404.32 | 2.969629 |  | 1399.14 | 1.513639 |  | 1391.06 | 6.498875 | 1390.3 | 6.8912
1404.4 | 2.969629 |  | 1399.22 | 1.513639 |  | 1391.14 | 6.500281 | 1390.4 | 6.8926
1404.48 | 2.969629 |  | 1399.31 | 1.514342 |  | 1391.22 | 6.50239 | 1390.5 | 6.8933
1404.56 | 2.969629 |  | 1399.39 | 1.515045 |  | 1391.31 | 6.503796 | 1390.6 | 6.894
1404.64 | 2.970332 |  | 1399.47 | 1.515748 |  | 1391.39 | 6.505906 | 1390.6 | 6.8954
1404.71 | 2.971035 |  | 1399.56 | 1.515748 |  | 1391.47 | 6.507312 | 1390.7 | 6.8968
1404.79 | 2.971035 |  | 1399.64 | 1.516451 |  | 1391.56 | 6.508718 | 1390.8 | 6.8975
1404.87 | 2.970332 |  | 1399.72 | 1.517154 |  | 1391.64 | 6.51153 | 1390.8 | 6.8975
1404.95 | 2.971035 |  | 1399.81 | 1.517857 |  | 1391.72 | 6.512935883 | 1390.8 | 6.8982
1405.03 | 2.971035 |  | 1399.89 | 1.517857 |  | 1391.81 | 6.515045 | 1390.9 | 6.8982
1405.11 | 2.971738 |  | 1399.97 | 1.51856018 |  | 1391.86 | 6.516451 | 1391 | 6.8996
1405.19 | 2.972441 |  | 1400.06 | 1.519263 |  | 1391.87 | 6.517154 | 1391 | 6.9003
1405.27 | 2.972441 |  | 1400.12 | 1.519966 |  | 1391.89 | 6.517154 | 1391.1 | 6.901
1405.35 | 2.972441 |  | 1400.14 | 1.519966 |  | 1391.97 | 6.51856018 | 1391.2 | 6.9024
1405.43 | 2.972441 |  | 1400.22 | 1.519966 |  | 1392.06 | 6.520669 | 1391.3 | 6.9031
1405.51 | 2.972441 |  | 1400.31 | 1.519966 |  | 1392.14 | 6.522075 | 1391.4 | 6.9038
1405.59 | 2.973847 |  | 1400.39 | 1.520669 |  | 1392.22 | 6.524184 | 1391.4 | 6.9052
1405.66 | 2.973847 |  | 1400.47 | 1.521372 |  | 1392.31 | 6.526294 | 1391.5 | 6.9059
1405.74 | 2.973847 |  | 1400.56 | 1.521372 |  | 1392.39 | 6.528403 | 1391.6 | 6.9073
1405.82 | 2.973847 |  | 1400.64 | 1.522075 |  | 1392.47 | 6.529809 | 1391.7 | 6.908
1405.9 | 2.973847 |  | 1400.72 | 1.522075 |  | 1392.56 | 6.531918 | 1391.8 | 6.9094
1405.98 | 2.973847 |  | 1400.81 | 1.522778 |  | 1392.64 | 6.534027 | 1391.8 | 6.9102
1406.06 | 2.97455 |  | 1400.89 | 1.522778 |  | 1392.72 | 6.535433 | 1391.9 | 6.9109
1406.14 | 2.97455 |  | 1400.97 | 1.522778 |  | 1392.81 | 6.536839 | 1392 | 6.9123
1406.22 | 2.975253 |  | 1400.99 | 1.522778 |  | 1392.89 | 6.538948 | 1392.1 | 6.913
1406.3 | 2.975253 |  | 1401.07 | 1.524184 |  | 1392.97 | 6.541057 | 1392.2 | 6.9144
1406.38 | 2.975253 |  | 1401.15 | 1.524184 |  | 1393.06 | 6.542463 | 1392.2 | 6.9151
1406.46 | 2.975956 |  | 1401.23 | 1.523481 |  | 1393.12 | 6.544573 | 1392.3 | 6.9165
1406.54 | 2.975956 |  | 1401.31 | 1.523481 |  | 1393.14 | 6.544573 | 1392.4 | 6.9172
1406.61 | 2.975956 |  | 1401.39 | 1.523481 |  | 1393.15 | 6.545276 | 1392.5 | 6.9179
1406.69 | 2.976659 |  | 1401.47 | 1.524184 |  | 1393.22 | 6.546682 | 1392.5 | 6.9186
1406.77 | 2.976659 |  | 1401.55 | 1.524184 |  | 1393.31 | 6.548791 | 1392.6 | 6.92
1406.85 | 2.976659 |  | 1401.63 | 1.524184 |  | 1393.39 | 6.550197 | 1392.7 | 6.9207
1406.93 | 2.977362 |  | 1401.71 | 1.524184 |  | 1393.47 | 6.551603 | 1392.8 | 6.9221
1407.01 | 2.978065 |  | 1401.78 | 1.524888 |  | 1393.56 | 6.553712036 | 1392.9 | 6.9228
1407.09 | 2.978065 |  | 1401.86 | 1.524888 |  | 1393.64 | 6.555821 | 1392.9 | 6.9235
1407.17 | 2.978065 |  | 1401.94 | 1.524888 |  | 1393.72 | 6.557227 | 1393 | 6.9249
1407.25 | 2.978065 |  | 1402.02 | 1.524888 |  | 1393.81 | 6.559336333 | 1393.1 | 6.9256
1407.33 | 2.978768279 |  | 1402.1 | 1.525591 |  | 1393.89 | 6.561445 | 1393.1 | 6.9256
1407.41 | 2.978768279 |  | 1402.18 | 1.525591 |  | 1393.97 | 6.562852 | 1393.1 | 6.9263
1407.49 | 2.979471 |  | 1402.26 | 1.525591 |  | 1394.06 | 6.564961 | 1393.2 | 6.927
1407.56 | 2.979471 |  | 1402.34 | 1.526294 |  | 1394.14 | 6.56707 | 1393.3 | 6.9277
1407.64 | 2.979471 |  | 1402.42 | 1.526294 |  | 1394.22 | 6.569179 | 1393.3 | 6.9284
1407.72 | 2.980174 |  | 1402.5 | 1.526294 |  | 1394.31 | 6.570585 | 1393.4 | 6.9298
1407.8 | 2.980174 |  | 1402.57 | 1.526997 |  | 1394.39 | 6.572694 | 1393.5 | 6.9305
1407.88 | 2.980877 |  | 1402.58 | 1.526997 |  | 1394.43 | 6.5741 | 1393.6 | 6.9319
1407.96 | 2.980877 |  | 1402.66 | 1.526997 |  | 1394.47 | 6.5741 | 1393.7 | 6.9326
1408.04 | 2.980877 |  | 1402.73 | 1.526997 |  | 1394.56 | 6.576209 | 1393.7 | 6.9334
1408.12 | 2.980877 |  | 1402.81 | 1.526294 |  | 1394.64 | 6.578318 | 1393.8 | 6.9348
1408.2 | 2.98158 |  | 1402.89 | 1.526997 |  | 1394.72 | 6.579724 | 1393.9 | 6.9362
1408.28 | 2.98158 |  | 1402.97 | 1.526997 |  | 1394.81 | 6.581834 | 1394 | 6.9362
1408.36 | 2.982283 |  | 1403.05 | 1.526997 |  | 1394.89 | 6.583943 | 1394.1 | 6.9376
1408.44 | 2.982283 |  | 1403.13 | 1.5277 |  | 1394.97 | 6.586052 | 1394.1 | 6.939
1408.51 | 2.982283 |  | 1403.18 | 1.5277 |  | 1395.06 | 6.587458 | 1394.2 | 6.9404
1408.59 | 2.982283 |  | 1403.21 | 1.5277 |  | 1395.13 | 6.589567 | 1394.3 | 6.9404
1408.67 | 2.982987 |  | 1403.29 | 1.5277 |  | 1395.14 | 6.589567 | 1394.4 | 6.9418
1408.75 | 2.982987 |  | 1403.37 | 1.5277 |  | 1395.22 | 6.590973 | 1394.4 | 6.9432
1408.83 | 2.98369 |  | 1403.45 | 1.5277 |  | 1395.31 | 6.593082 | 1394.5 | 6.9439
1408.91 | 2.98369 |  | 1403.53 | 1.528403 |  | 1395.39 | 6.595191 | 1394.6 | 6.9446
1408.99 | 2.98369 |  | 1403.61 | 1.528403 |  | 1395.47 | 6.5973 | 1394.7 | 6.946
1409.07 | 2.984393 |  | 1403.68 | 1.528403 |  | 1395.56 | 6.599409 | 1394.8 | 6.9467
1409.15 | 2.984393 |  | 1403.76 | 1.529106 |  | 1395.58 | 6.600816 | 1394.8 | 6.9481
1409.23 | 2.984393 |  | 1403.84 | 1.528403 |  | 1395.64 | 6.600816 | 1394.9 | 6.9488
1409.31 | 2.984393 |  | 1403.92 | 1.529106 |  | 1395.64 | 6.602222 | 1395 | 6.9502
1409.39 | 2.985095613 |  | 1404 | 1.529106 |  | 1395.72 | 6.603628 | 1395.1 | 6.9509
1409.46 | 2.985799 |  | 1404.08 | 1.528403 |  | 1395.81 | 6.605737 | 1395.2 | 6.9516
1409.54 | 2.985799 |  | 1404.16 | 1.528403 |  | 1395.89 | 6.607846 | 1395.2 | 6.953
1409.62 | 2.985095613 |  | 1404.24 | 1.529106 |  | 1395.97 | 6.609252 | 1395.3 | 6.9537
1409.7 | 2.985799 |  | 1404.32 | 1.529106 |  | 1396.06 | 6.610658 | 1395.3 | 6.9537
1409.78 | 2.985799 |  | 1404.4 | 1.529809 |  | 1396.14 | 6.612767 | 1395.3 | 6.9544
1409.86 | 2.985799 |  | 1404.47 | 1.529809 |  | 1396.22 | 6.614876 | 1395.4 | 6.9551
1409.94 | 2.987205 |  | 1404.48 | 1.529809 |  | 1396.31 | 6.616985 | 1395.5 | 6.9558
1410.02 | 2.987205 |  | 1404.55 | 1.530511811 |  | 1396.39 | 6.619094 | 1395.6 | 6.9573
1410.1 | 2.987205 |  | 1404.56 | 1.513639 |  | 1396.47 | 6.621204 | 1395.6 | 6.9587
1410.18 | 2.987205 |  | 1404.63 | 1.513639 |  | 1396.56 | 6.62261 | 1395.7 | 6.9587
1410.26 | 2.987908 |  | 1404.71 | 1.513639 |  | 1396.64 | 6.625422 | 1395.8 | 6.9601
1410.34 | 2.988611 |  | 1404.79 | 1.513639 |  | 1396.72 | 6.626828 | 1395.9 | 6.9615
1410.41 | 2.988611 |  | 1404.87 | 1.512935883 |  | 1396.8 | 6.628937 | 1395.9 | 6.9629
1410.49 | 2.988611 |  | 1404.95 | 1.512935883 |  | 1396.81 | 6.628937 | 1396 | 6.9629
1410.57 | 2.989314 |  | 1405.03 | 1.512935883 |  | 1396.81 | 6.629640045 | 1396.1 | 6.9643
1410.65 | 2.988611 |  | 1405.1 | 1.512935883 |  | 1396.89 | 6.631046 | 1396.2 | 6.9657
1410.73 | 2.989314 |  | 1405.18 | 1.512935883 |  | 1396.97 | 6.633155 | 1396.3 | 6.9664
1410.81 | 2.990017 |  | 1405.26 | 1.512935883 |  | 1397.06 | 6.634561 | 1396.3 | 6.9671
1410.89 | 2.990017 |  | 1405.34 | 1.512935883 |  | 1397.14 | 6.635967 | 1396.4 | 6.9685
1410.97 | 2.990017 |  | 1405.42 | 1.513639 |  | 1397.22 | 6.63878 | 1396.5 | 6.9699
1411.05 | 2.99071991 |  | 1405.5 | 1.512935883 |  | 1397.31 | 6.640186 | 1396.6 | 6.9699
1411.13 | 2.99071991 |  | 1405.58 | 1.512935883 |  | 1397.39 | 6.642295 | 1396.7 | 6.9713
1411.21 | 2.991423 |  | 1405.66 | 1.513639 |  | 1397.47 | 6.644404 | 1396.7 | 6.9727
1411.29 | 2.991423 |  | 1405.74 | 1.513639 |  | 1397.56 | 6.64581 | 1396.8 | 6.9741
1411.36 | 2.991423 |  | 1405.82 | 1.514342 |  | 1397.64 | 6.647919 | 1396.9 | 6.9741
1411.44 | 2.991423 |  | 1405.9 | 1.514342 |  | 1397.72 | 6.650028 | 1397 | 6.9755
1411.52 | 2.991423 |  | 1405.98 | 1.515045 |  | 1397.81 | 6.651434 | 1397.1 | 6.9769
1411.6 | 2.992126 |  | 1406.05 | 1.515748 |  | 1397.89 | 6.653543 | 1397.1 | 6.9776
1411.68 | 2.992126 |  | 1406.13 | 1.516451 |  | 1397.97 | 6.655652 | 1397.2 | 6.9783
1411.76 | 2.992829 |  | 1406.21 | 1.517154 |  | 1397.99 | 6.656355 | 1397.3 | 6.9798
1411.84 | 2.992829 |  | 1406.29 | 1.517154 |  | 1398.06 | 6.657762 | 1397.4 | 6.9805
1411.91 | 2.993532 |  | 1406.37 | 1.517857 |  | 1398.08 | 6.658465 | 1397.4 | 6.9819
1411.92 | 2.993532 |  | 1406.45 | 1.51856018 |  | 1398.14 | 6.659871 | 1397.4 | 6.9819
1412 | 2.993532 |  | 1406.53 | 1.519263 |  | 1398.22 | 6.661277 | 1397.5 | 6.9819
1412.08 | 2.994235 |  | 1406.61 | 1.519263 |  | 1398.31 | 6.663386 | 1397.6 | 6.9833
1412.16 | 2.994235 |  | 1406.69 | 1.519966 |  | 1398.39 | 6.665495 | 1397.6 | 6.9833
1412.24 | 2.994235 |  | 1406.77 | 1.520669 |  | 1398.47 | 6.667604 | 1397.7 | 6.9847
1412.31 | 2.994235 |  | 1406.85 | 1.520669 |  | 1398.56 | 6.66901 | 1397.8 | 6.9854
1412.34 | 2.994938 |  | 1406.93 | 1.521372 |  | 1398.64 | 6.671119 | 1397.8 | 6.9861
1412.39 | 2.994938 |  | 1407 | 1.522075 |  | 1398.72 | 6.673228 | 1397.9 | 6.9875
1412.47 | 2.994938 |  | 1407.08 | 1.522778 |  | 1398.81 | 6.674634 | 1398 | 6.9889
1412.55 | 2.995641 |  | 1407.16 | 1.522778 |  | 1398.89 | 6.677447 | 1398.1 | 6.9896
1412.63 | 2.995641 |  | 1407.24 | 1.523481 |  | 1398.97 | 6.678853 | 1398.2 | 6.991
1412.71 | 2.995641 |  | 1407.32 | 1.524184 |  | 1399.06 | 6.681665 | 1398.2 | 6.9917
1412.79 | 2.995641 |  | 1407.4 | 1.524888 |  | 1399.14 | 6.683071 | 1398.3 | 6.9931
1412.87 | 2.997047 |  | 1407.48 | 1.525591 |  | 1399.16 | 6.683774 | 1398.4 | 6.9938
1412.95 | 2.997047 |  | 1407.56 | 1.525591 |  | 1399.22 | 6.685883 | 1398.5 | 6.9945
1413.03 | 2.997047 |  | 1407.64 | 1.526294 |  | 1399.27 | 6.686586 | 1398.6 | 6.9959
1413.11 | 2.997047 |  | 1407.72 | 1.526997 |  | 1399.31 | 6.687289 | 1398.6 | 6.9973
1413.19 | 2.997047 |  | 1407.8 | 1.526997 |  | 1399.39 | 6.689398 | 1398.7 | 6.998
1413.26 | 2.997047 |  | 1407.8 | 1.5277 |  | 1399.47 | 6.691507 | 1398.8 | 6.9987
1413.34 | 2.998453 |  | 1407.88 | 1.5277 |  | 1399.56 | 6.692913 | 1398.9 | 7.0001
1413.42 | 2.998453 |  | 1407.95 | 1.5277 |  | 1399.64 | 6.695726 | 1399 | 7.0008
1413.5 | 2.998453 |  | 1408.03 | 1.528403 |  | 1399.72 | 6.697132 | 1399 | 7.0022
1413.58 | 2.998453 |  | 1408.11 | 1.529106 |  | 1399.81 | 6.699241 | 1399.1 | 7.003
1413.66 | 2.998453 |  | 1408.19 | 1.529809 |  | 1399.89 | 6.700647 | 1399.2 | 7.0037
1413.74 | 2.999859 |  | 1408.27 | 1.529809 |  | 1399.97 | 6.702756 | 1399.3 | 7.0051
1413.82 | 2.999859 |  | 1408.35 | 1.529809 |  | 1400.06 | 6.704865 | 1399.3 | 7.0065
1413.9 | 2.999859 |  | 1408.43 | 1.529809 |  | 1400.14 | 6.706974 | 1399.4 | 7.0065
1413.98 | 2.999859 |  | 1408.51 | 1.530511811 |  | 1400.22 | 6.709083 | 1399.5 | 7.0079
1414.06 | 2.999859 |  | 1408.59 | 1.530511811 |  | 1400.31 | 6.711192351 | 1399.6 | 7.0093
1414.14 | 2.999859 |  | 1408.67 | 1.531215 |  | 1400.34 | 6.711895 | 1399.7 | 7.01
1414.21 | 3.000562 |  | 1408.75 | 1.530511811 |  | 1400.39 | 6.712598 | 1399.7 | 7.01
1414.29 | 3.001265 |  | 1408.83 | 1.531215 |  | 1400.45 | 6.714708 | 1399.7 | 7.0107
1414.37 | 3.001265 |  | 1408.9 | 1.531215 |  | 1400.47 | 6.715411 | 1399.7 | 7.0114
1414.45 | 3.001265 |  | 1408.98 | 1.531918 |  | 1400.56 | 6.716817 | 1399.8 | 7.0121
1414.53 | 3.001969 |  | 1409.06 | 1.531918 |  | 1400.64 | 6.718926 | 1399.9 | 7.0135
1414.61 | 3.001969 |  | 1409.14 | 1.531918 |  | 1400.72 | 6.721035 | 1400 | 7.0142
1414.69 | 3.002672 |  | 1409.22 | 1.532621 |  | 1400.81 | 6.723143982 | 1400.1 | 7.0149
1414.77 | 3.002672 |  | 1409.3 | 1.532621 |  | 1400.89 | 6.72455 | 1400.1 | 7.0163
1414.85 | 3.002672 |  | 1409.38 | 1.532621 |  | 1400.97 | 6.727362 | 1400.2 | 7.0177
1414.93 | 3.001969 |  | 1409.46 | 1.532621 |  | 1401.06 | 6.729471 | 1400.3 | 7.0184
1415.01 | 3.003375 |  | 1409.5 | 1.533324 |  | 1401.14 | 6.730877 | 1400.4 | 7.0191
1415.09 | 3.003375 |  | 1409.54 | 1.533324 |  | 1401.22 | 6.73369 | 1400.5 | 7.0205
1415.16 | 3.003375 |  | 1409.62 | 1.533324 |  | 1401.31 | 6.735799 | 1400.5 | 7.0212
1415.24 | 3.003375 |  | 1409.7 | 1.533324 |  | 1401.39 | 6.737908 | 1400.6 | 7.0226
1415.32 | 3.004078 |  | 1409.78 | 1.533324 |  | 1401.47 | 6.739314 | 1400.7 | 7.0233
1415.4 | 3.004781 |  | 1409.85 | 1.533324 |  | 1401.48 | 6.740017 | 1400.8 | 7.024
1415.48 | 3.004781 |  | 1409.93 | 1.534027 |  | 1401.56 | 6.742126 | 1400.9 | 7.0254
1415.56 | 3.004781 |  | 1410.01 | 1.534027 |  | 1401.58 | 6.743532 | 1400.9 | 7.0262
1415.64 | 3.004781 |  | 1410.09 | 1.53473 |  | 1401.58 | 6.744235 | 1401 | 7.0276
1415.72 | 3.005484 |  | 1410.17 | 1.53473 |  | 1401.63 | 6.744235 | 1401.1 | 7.0283
1415.8 | 3.006187 |  | 1410.25 | 1.53473 |  | 1401.72 | 6.746344207 | 1401.2 | 7.029
1415.88 | 3.006187 |  | 1410.3 | 1.534027 |  | 1401.8 | 6.748453 | 1401.2 | 7.0304
1415.96 | 3.006187 |  | 1410.33 | 1.53473 |  | 1401.88 | 6.751265 | 1401.3 | 7.0311
1416.04 | 3.007593 |  | 1410.41 | 1.535433 |  | 1401.97 | 6.752672 | 1401.4 | 7.0325
1416.11 | 3.00689 |  | 1410.49 | 1.535433 |  | 1402.05 | 6.755484 | 1401.5 | 7.0332
1416.19 | 3.007593 |  | 1410.57 | 1.535433 |  | 1402.13 | 6.75689 | 1401.6 | 7.0339
1416.27 | 3.007593 |  | 1410.65 | 1.535433 |  | 1402.22 | 6.758999 | 1401.7 | 7.0353
1416.35 | 3.007593 |  | 1410.73 | 1.535433 |  | 1402.3 | 6.761811 | 1401.7 | 7.036
1416.43 | 3.007593 |  | 1410.8 | 1.536136108 |  | 1402.38 | 6.763920135 | 1401.8 | 7.0374
1416.51 | 3.008999 |  | 1410.88 | 1.536136108 |  | 1402.47 | 6.765326 | 1401.8 | 7.0381
1416.59 | 3.008999 |  | 1410.96 | 1.535433 |  | 1402.52 | 6.767435 | 1401.9 | 7.0381
1416.67 | 3.008999 |  | 1411.04 | 1.535433 |  | 1402.55 | 6.767435 | 1401.9 | 7.0388
1416.75 | 3.009702 |  | 1411.12 | 1.536136108 |  | 1402.63 | 6.770247 | 1402 | 7.0388
1416.83 | 3.008999 |  | 1411.14 | 1.536839 |  | 1402.72 | 6.772357 | 1402 | 7.0402
1416.91 | 3.010405 |  | 1411.2 | 1.536136108 |  | 1402.77 | 6.773763 | 1402.1 | 7.0409
1416.99 | 3.010405 |  | 1411.28 | 1.536839 |  | 1402.8 | 6.774466 | 1402.2 | 7.0423
1417.06 | 3.010405 |  | 1411.36 | 1.536839 |  | 1402.88 | 6.776575 | 1402.3 | 7.043
1417.14 | 3.010405 |  | 1411.44 | 1.536839 |  | 1402.97 | 6.778684 | 1402.4 | 7.0444
1417.22 | 3.010405 |  | 1411.52 | 1.536839 |  | 1403.05 | 6.78009 | 1402.4 | 7.0451
1417.3 | 3.011108 |  | 1411.6 | 1.536839 |  | 1403.13 | 6.782199 | 1402.5 | 7.0465
1417.38 | 3.011108 |  | 1411.68 | 1.537542 |  | 1403.22 | 6.785011 | 1402.6 | 7.0479
1417.46 | 3.011811 |  | 1411.75 | 1.536839 |  | 1403.3 | 6.78712036 | 1402.7 | 7.0486
1417.54 | 3.011811 |  | 1411.83 | 1.537542 |  | 1403.38 | 6.789229 | 1402.8 | 7.0501
1417.62 | 3.011811 |  | 1411.91 | 1.537542 |  | 1403.47 | 6.791339 | 1402.8 | 7.0508
1417.7 | 3.011811 |  | 1411.99 | 1.538245 |  | 1403.55 | 6.793447694 | 1402.9 | 7.0515
1417.78 | 3.011811 |  | 1412.07 | 1.538245 |  | 1403.59 | 6.795557 | 1403 | 7.0529
1417.86 | 3.013217 |  | 1412.15 | 1.538245 |  | 1403.63 | 6.795557 | 1403.1 | 7.0543
1417.94 | 3.013217 |  | 1412.21 | 1.533324 |  | 1403.64 | 6.795557 | 1403.2 | 7.055
1418.01 | 3.013217 |  | 1412.22 | 1.521372 |  | 1403.72 | 6.798369 | 1403.2 | 7.0564
1418.09 | 3.013920135 |  | 1412.22 | 1.521372 |  | 1403.8 | 6.800478 | 1403.3 | 7.0571
1418.17 | 3.013920135 |  | 1412.3 | 1.521372 |  | 1403.89 | 6.80329 | 1403.4 | 7.0585
1418.25 | 3.013920135 |  | 1412.38 | 1.521372 |  | 1403.97 | 6.804696288 | 1403.5 | 7.0592
1418.33 | 3.013920135 |  | 1412.46 | 1.522075 |  | 1404.05 | 6.807508 | 1403.6 | 7.0606
1418.41 | 3.013920135 |  | 1412.54 | 1.522075 |  | 1404.14 | 6.808915 | 1403.6 | 7.062
1418.49 | 3.015326 |  | 1412.62 | 1.522075 |  | 1404.22 | 6.811727 | 1403.7 | 7.0627
1418.57 | 3.015326 |  | 1412.7 | 1.522075 |  | 1404.3 | 6.813133 | 1403.8 | 7.0634
1418.65 | 3.015326 |  | 1412.78 | 1.522075 |  | 1404.39 | 6.815945 | 1403.9 | 7.0648
1418.73 | 3.015326 |  | 1412.86 | 1.522075 |  | 1404.47 | 6.818054 | 1403.9 | 7.0655
1418.81 | 3.015326 |  | 1412.94 | 1.522075 |  | 1404.55 | 6.81946 | 1403.9 | 7.0662
1418.89 | 3.016029 |  | 1413.01 | 1.522075 |  | 1404.64 | 6.822272216 | 1404 | 7.0662
1418.96 | 3.016732 |  | 1413.09 | 1.522075 |  | 1404.64 | 6.822975 | 1404.1 | 7.0669
1419.04 | 3.016732 |  | 1413.17 | 1.522075 |  | 1404.69 | 6.823678 | 1404.1 | 7.0676
1419.12 | 3.016029 |  | 1413.25 | 1.522075 |  | 1404.72 | 6.824381 | 1404.2 | 7.069
1419.2 | 3.016732 |  | 1413.33 | 1.522075 |  | 1404.8 | 6.82649 | 1404.3 | 7.069
1419.28 | 3.016732 |  | 1413.41 | 1.522778 |  | 1404.89 | 6.827897 | 1404.3 | 7.0704
1419.36 | 3.018138 |  | 1413.49 | 1.523481 |  | 1404.97 | 6.830709 | 1404.4 | 7.0719
1419.44 | 3.018138 |  | 1413.57 | 1.523481 |  | 1405.05 | 6.832818 | 1404.5 | 7.0726
1419.52 | 3.018138 |  | 1413.65 | 1.524184 |  | 1405.14 | 6.834927 | 1404.6 | 7.074
1419.6 | 3.018138 |  | 1413.73 | 1.524888 |  | 1405.22 | 6.837739 | 1404.7 | 7.0747
1419.68 | 3.018138 |  | 1413.81 | 1.525591 |  | 1405.3 | 6.839848144 | 1404.7 | 7.0754
1419.76 | 3.019544 |  | 1413.89 | 1.525591 |  | 1405.39 | 6.841957 | 1404.8 | 7.0768
1419.84 | 3.019544 |  | 1413.96 | 1.526294 |  | 1405.47 | 6.844066 | 1404.9 | 7.0782
1419.91 | 3.019544 |  | 1414.04 | 1.526997 |  | 1405.55 | 6.846175 | 1405 | 7.0789
1419.99 | 3.019544 |  | 1414.12 | 1.5277 |  | 1405.64 | 6.848285 | 1405.1 | 7.0796
1420.07 | 3.019544 |  | 1414.2 | 1.528403 |  | 1405.71 | 6.851097 | 1405.1 | 7.081
1420.15 | 3.020247 |  | 1414.28 | 1.529106 |  | 1405.72 | 6.851097 | 1405.2 | 7.0824
1420.23 | 3.020247 |  | 1414.36 | 1.529106 |  | 1405.76 | 6.852503 | 1405.3 | 7.0824
1420.31 | 3.020247 |  | 1414.44 | 1.529809 |  | 1405.8 | 6.853206 | 1405.4 | 7.0838
1420.39 | 3.020247 |  | 1414.52 | 1.529809 |  | 1405.89 | 6.855315 | 1405.4 | 7.0852
1420.47 | 3.020951 |  | 1414.6 | 1.530511811 |  | 1405.97 | 6.857424072 | 1405.5 | 7.0866
1420.52 | 3.021654 |  | 1414.68 | 1.531215 |  | 1406.05 | 6.859533 | 1405.6 | 7.0866
1420.55 | 3.021654 |  | 1414.76 | 1.531918 |  | 1406.14 | 6.862345 | 1405.7 | 7.088
1420.63 | 3.021654 |  | 1414.84 | 1.532621 |  | 1406.22 | 6.864454 | 1405.8 | 7.0894
1420.71 | 3.021654 |  | 1414.91 | 1.533324 |  | 1406.3 | 6.866564 | 1405.8 | 7.0901
1420.79 | 3.022357 |  | 1414.99 | 1.533324 |  | 1406.39 | 6.868673 | 1405.9 | 7.0908
1420.86 | 3.022357 |  | 1415.07 | 1.534027 |  | 1406.47 | 6.870782 | 1406 | 7.0915
1420.94 | 3.023763 |  | 1415.15 | 1.53473 |  | 1406.55 | 6.872891 | 1406.1 | 7.0929
1420.94 | 3.023763 |  | 1415.23 | 1.53473 |  | 1406.64 | 6.875 | 1406.2 | 7.0943
1421.02 | 3.023763 |  | 1415.31 | 1.536136108 |  | 1406.72 | 6.877109 | 1406.2 | 7.0943
1421.1 | 3.023763 |  | 1415.39 | 1.535433 |  | 1406.76 | 6.879218 | 1406.2 | 7.0943
1421.18 | 3.023763 |  | 1415.47 | 1.536136108 |  | 1406.8 | 6.879921 | 1406.3 | 7.0958
1421.26 | 3.023763 |  | 1415.55 | 1.536136108 |  | 1406.83 | 6.880624297 | 1406.3 | 7.0958
1421.34 | 3.023763 |  | 1415.63 | 1.536839 |  | 1406.89 | 6.88203 | 1406.4 | 7.0972
1421.42 | 3.024466 |  | 1415.71 | 1.537542 |  | 1406.97 | 6.884843 | 1406.5 | 7.0979
1421.5 | 3.025169 |  | 1415.79 | 1.538245 |  | 1407.05 | 6.886951631 | 1406.6 | 7.0993
1421.58 | 3.025169 |  | 1415.86 | 1.538948 |  | 1407.14 | 6.889061 | 1406.6 | 7.0993
1421.66 | 3.025169 |  | 1415.94 | 1.538948 |  | 1407.22 | 6.891873 | 1406.6 | 7.1
1421.74 | 3.025169 |  | 1416.02 | 1.538948 |  | 1407.3 | 6.893982 | 1406.7 | 7.1014
1421.81 | 3.025169 |  | 1416.1 | 1.538948 |  | 1407.39 | 6.896091 | 1406.8 | 7.1021
1421.89 | 3.026575 |  | 1416.18 | 1.539651 |  | 1407.47 | 6.898200225 | 1406.9 | 7.1035
1421.97 | 3.026575 |  | 1416.26 | 1.539651 |  | 1407.55 | 6.900309 | 1406.9 | 7.1042
1422.05 | 3.026575 |  | 1416.34 | 1.540354 |  | 1407.64 | 6.903121 | 1407 | 7.1056
1422.13 | 3.026575 |  | 1416.42 | 1.540354 |  | 1407.72 | 6.905231 | 1407.1 | 7.1063
1422.21 | 3.026575 |  | 1416.5 | 1.540354 |  | 1407.8 | 6.90734 | 1407.2 | 7.1077
1422.29 | 3.027278 |  | 1416.58 | 1.540354 |  | 1407.81 | 6.908043 | 1407.3 | 7.1084
1422.37 | 3.027278 |  | 1416.66 | 1.541057 |  | 1407.89 | 6.909449 | 1407.3 | 7.1098
1422.45 | 3.027981 |  | 1416.74 | 1.541057 |  | 1407.97 | 6.912261 | 1407.4 | 7.1112
1422.53 | 3.027981 |  | 1416.81 | 1.54176 |  | 1408.05 | 6.91437 | 1407.5 | 7.1119
1422.61 | 3.027981 |  | 1416.89 | 1.54176 |  | 1408.14 | 6.916479 | 1407.6 | 7.1126
1422.69 | 3.028684 |  | 1416.97 | 1.542463 |  | 1408.22 | 6.918588 | 1407.7 | 7.114
1422.76 | 3.028684 |  | 1417.04 | 1.543166 |  | 1408.3 | 6.9214 | 1407.7 | 7.1154
1422.84 | 3.029387 |  | 1417.05 | 1.542463 |  | 1408.39 | 6.922807 | 1407.8 | 7.1161
1422.92 | 3.029387 |  | 1417.13 | 1.542463 |  | 1408.47 | 6.925619 | 1407.9 | 7.1168
1423 | 3.029387 |  | 1417.21 | 1.542463 |  | 1408.55 | 6.927727784 | 1408 | 7.1183
1423.08 | 3.03009 |  | 1417.29 | 1.543166 |  | 1408.64 | 6.93054 | 1408 | 7.1183
1423.16 | 3.03009 |  | 1417.37 | 1.543166 |  | 1408.72 | 6.932649 | 1408.1 | 7.1197
1423.24 | 3.030793 |  | 1417.45 | 1.54387 |  | 1408.79 | 6.935461 | 1408.2 | 7.1204
1423.32 | 3.030793 |  | 1417.53 | 1.543166 |  | 1408.8 | 6.935461 | 1408.2 | 7.1218
1423.4 | 3.030793 |  | 1417.61 | 1.54387 |  | 1408.85 | 6.936164 | 1408.3 | 7.1232
1423.48 | 3.030793 |  | 1417.69 | 1.54387 |  | 1408.89 | 6.93757 | 1408.4 | 7.1232
1423.56 | 3.031496063 |  | 1417.76 | 1.54387 |  | 1408.97 | 6.939679 | 1408.5 | 7.1246
1423.64 | 3.032199 |  | 1417.84 | 1.544573 |  | 1409.05 | 6.941789 | 1408.6 | 7.126
1423.71 | 3.032199 |  | 1417.92 | 1.544573 |  | 1409.14 | 6.944601 | 1408.6 | 7.1267
1423.79 | 3.032199 |  | 1418 | 1.544573 |  | 1409.22 | 6.94671 | 1408.7 | 7.1274
1423.87 | 3.032199 |  | 1418.07 | 1.544573 |  | 1409.3 | 6.948819 | 1408.8 | 7.1288
1423.95 | 3.033605 |  | 1418.08 | 1.544573 |  | 1409.39 | 6.951631 | 1408.9 | 7.1295
1424.03 | 3.033605 |  | 1418.16 | 1.545276 |  | 1409.47 | 6.95374 | 1408.9 | 7.1309
1424.11 | 3.032902 |  | 1418.24 | 1.545979 |  | 1409.55 | 6.955849 | 1409 | 7.1316
1424.19 | 3.033605 |  | 1418.32 | 1.545276 |  | 1409.64 | 6.958661 | 1409.1 | 7.1323
1424.27 | 3.033605 |  | 1418.4 | 1.545276 |  | 1409.72 | 6.960771 | 1409.2 | 7.1337
1424.35 | 3.033605 |  | 1418.48 | 1.545276 |  | 1409.8 | 6.963583 | 1409.2 | 7.1337
1424.43 | 3.034308 |  | 1418.56 | 1.545979 |  | 1409.8 | 6.963583 | 1409.3 | 7.1344
1424.51 | 3.035011 |  | 1418.6 | 1.546682 |  | 1409.83 | 6.964286 | 1409.3 | 7.1358
1424.59 | 3.035011 |  | 1418.64 | 1.545979 |  | 1409.89 | 6.965692 | 1409.4 | 7.1372
1424.66 | 3.035011 |  | 1418.71 | 1.545979 |  | 1409.97 | 6.967801 | 1409.5 | 7.1379
1424.74 | 3.035011 |  | 1418.79 | 1.546682 |  | 1410.05 | 6.970613 | 1409.6 | 7.1386
1424.82 | 3.035011 |  | 1418.87 | 1.546682 |  | 1410.14 | 6.972722 | 1409.7 | 7.14
1424.9 | 3.035714 |  | 1418.95 | 1.546682 |  | 1410.22 | 6.974831 | 1409.7 | 7.1407
1424.98 | 3.035714 |  | 1419.03 | 1.546682 |  | 1410.3 | 6.977643 | 1409.8 | 7.1422
1425.06 | 3.036417 |  | 1419.11 | 1.546682 |  | 1410.39 | 6.979753 | 1409.9 | 7.1429
1425.14 | 3.036417 |  | 1419.19 | 1.546682 |  | 1410.47 | 6.981862 | 1409.9 | 7.1436
1425.22 | 3.036417 |  | 1419.27 | 1.547385 |  | 1410.55 | 6.983971 | 1410 | 7.1436
1425.3 | 3.037823 |  | 1419.35 | 1.546682 |  | 1410.64 | 6.986783 | 1410.1 | 7.145
1425.38 | 3.03712036 |  | 1419.43 | 1.546682 |  | 1410.72 | 6.989595 | 1410.1 | 7.1464
1425.46 | 3.03712036 |  | 1419.47 | 1.530511811 |  | 1410.8 | 6.991704162 | 1410.2 | 7.1471
1425.54 | 3.037823 |  | 1419.5 | 1.531215 |  | 1410.81 | 6.992407 | 1410.3 | 7.1478
1425.61 | 3.037823 |  | 1419.58 | 1.531215 |  | 1410.89 | 6.993813 | 1410.3 | 7.1492
1425.69 | 3.038526 |  | 1419.66 | 1.530511811 |  | 1410.97 | 6.996625 | 1410.4 | 7.1492
1425.77 | 3.038526 |  | 1419.74 | 1.530511811 |  | 1411.05 | 6.998735 | 1410.4 | 7.1506
1425.85 | 3.038526 |  | 1419.82 | 1.530511811 |  | 1411.14 | 7.000844 | 1410.5 | 7.1513
1425.93 | 3.039229 |  | 1419.9 | 1.530511811 |  | 1411.22 | 7.003655793 | 1410.6 | 7.1527
1426.01 | 3.039229 |  | 1419.98 | 1.530511811 |  | 1411.3 | 7.005765 | 1410.7 | 7.1534
1426.09 | 3.039933 |  | 1420.05 | 1.530511811 |  | 1411.39 | 7.008577 | 1410.8 | 7.1541
1426.17 | 3.039933 |  | 1420.13 | 1.530511811 |  | 1411.47 | 7.011389 | 1410.8 | 7.1555
1426.25 | 3.039933 |  | 1420.21 | 1.530511811 |  | 1411.55 | 7.013498 | 1410.9 | 7.1569
1426.33 | 3.039933 |  | 1420.29 | 1.531215 |  | 1411.64 | 7.01631 | 1411 | 7.1576
1426.41 | 3.040636 |  | 1420.37 | 1.531215 |  | 1411.72 | 7.01842 | 1411.1 | 7.1583
1426.49 | 3.041339 |  | 1420.45 | 1.531215 |  | 1411.75 | 7.019826 | 1411.2 | 7.1597
1426.56 | 3.041339 |  | 1420.53 | 1.531215 |  | 1411.76 | 7.020529 | 1411.2 | 7.1611
1426.64 | 3.041339 |  | 1420.61 | 1.531215 |  | 1411.8 | 7.021231721 | 1411.3 | 7.1618
1426.72 | 3.041339 |  | 1420.69 | 1.531918 |  | 1411.89 | 7.023341 | 1411.4 | 7.1632
1426.8 | 3.041339 |  | 1420.77 | 1.532621 |  | 1411.97 | 7.026153 | 1411.5 | 7.1639
1426.88 | 3.042745 |  | 1420.85 | 1.533324 |  | 1412.05 | 7.028965 | 1411.6 | 7.1654
1426.96 | 3.042745 |  | 1420.93 | 1.533324 |  | 1412.14 | 7.031074 | 1411.6 | 7.1668
1427.04 | 3.042745 |  | 1421 | 1.534027 |  | 1412.22 | 7.033183 | 1411.7 | 7.1675
1427.12 | 3.043447694 |  | 1421.08 | 1.53473 |  | 1412.3 | 7.035996 | 1411.8 | 7.1682
1427.2 | 3.043447694 |  | 1421.16 | 1.535433 |  | 1412.39 | 7.038105 | 1411.9 | 7.1696
1427.28 | 3.043447694 |  | 1421.24 | 1.535433 |  | 1412.47 | 7.040214 | 1411.9 | 7.1703
1427.36 | 3.044151 |  | 1421.32 | 1.536136108 |  | 1412.55 | 7.043729 | 1411.9 | 7.171
1427.44 | 3.044854 |  | 1421.4 | 1.536839 |  | 1412.64 | 7.045135 | 1412 | 7.1717
1427.51 | 3.044854 |  | 1421.48 | 1.537542 |  | 1412.71 | 7.047947 | 1412.1 | 7.1724
1427.59 | 3.044854 |  | 1421.56 | 1.538245 |  | 1412.72 | 7.047947 | 1412.2 | 7.1738
1427.67 | 3.045557 |  | 1421.64 | 1.538948 |  | 1412.74 | 7.04865 | 1412.3 | 7.1745
1427.75 | 3.045557 |  | 1421.72 | 1.539651 |  | 1412.8 | 7.050759 | 1412.3 | 7.1759
1427.76 | 3.045557 |  | 1421.8 | 1.539651 |  | 1412.89 | 7.052868 | 1412.4 | 7.1766
1427.84 | 3.04626 |  | 1421.88 | 1.540354 |  | 1412.97 | 7.055681 | 1412.4 | 7.1773
1427.92 | 3.04626 |  | 1421.95 | 1.541057 |  | 1413.05 | 7.05779 | 1412.5 | 7.1773
1428 | 3.04626 |  | 1422.03 | 1.54176 |  | 1413.14 | 7.060602 | 1412.6 | 7.1787
1428.08 | 3.04626 |  | 1422.11 | 1.54176 |  | 1413.22 | 7.062711 | 1412.7 | 7.1794
1428.16 | 3.046963 |  | 1422.19 | 1.542463 |  | 1413.3 | 7.06482 | 1412.7 | 7.1808
1428.24 | 3.046963 |  | 1422.27 | 1.543166 |  | 1413.39 | 7.067632171 | 1412.8 | 7.1822
1428.32 | 3.047666 |  | 1422.35 | 1.54387 |  | 1413.47 | 7.070444 | 1412.9 | 7.1829
1428.4 | 3.047666 |  | 1422.43 | 1.54387 |  | 1413.55 | 7.072553 | 1413 | 7.1836
1428.48 | 3.047666 |  | 1422.51 | 1.544573 |  | 1413.63 | 7.076069 | 1413 | 7.185
1428.56 | 3.048369 |  | 1422.58 | 1.544573 |  | 1413.64 | 7.076069 | 1413.1 | 7.1864
1428.64 | 3.048369 |  | 1422.59 | 1.544573 |  | 1413.67 | 7.076772 | 1413.2 | 7.1864
1428.71 | 3.049071991 |  | 1422.67 | 1.544573 |  | 1413.72 | 7.078178 | 1413.3 | 7.1879
1428.79 | 3.048369 |  | 1422.75 | 1.545276 |  | 1413.8 | 7.080287 | 1413.4 | 7.1893
1428.87 | 3.048369 |  | 1422.83 | 1.545979 |  | 1413.89 | 7.083099 | 1413.4 | 7.1907
1428.95 | 3.049775 |  | 1422.9 | 1.546682 |  | 1413.97 | 7.085208099 | 1413.5 | 7.1907
1429.03 | 3.049775 |  | 1422.98 | 1.546682 |  | 1414.05 | 7.08802 | 1413.6 | 7.1921
1429.11 | 3.049775 |  | 1423.06 | 1.547385 |  | 1414.14 | 7.090832396 | 1413.7 | 7.1935
1429.19 | 3.049775 |  | 1423.14 | 1.547385 |  | 1414.22 | 7.092942 | 1413.8 | 7.1942
1429.27 | 3.050478 |  | 1423.22 | 1.548087739 |  | 1414.3 | 7.095754 | 1413.8 | 7.1949
1429.35 | 3.051181 |  | 1423.3 | 1.548087739 |  | 1414.39 | 7.098566 | 1413.9 | 7.1963
1429.43 | 3.051181 |  | 1423.38 | 1.548087739 |  | 1414.47 | 7.100675 | 1414 | 7.1977
1429.51 | 3.051181 |  | 1423.46 | 1.548791 |  | 1414.55 | 7.103487 | 1414 | 7.1984
1429.59 | 3.051181 |  | 1423.54 | 1.548791 |  | 1414.57 | 7.10419 | 1414.1 | 7.1998
1429.66 | 3.051181 |  | 1423.62 | 1.548791 |  | 1414.62 | 7.105596 | 1414.2 | 7.1998
1429.74 | 3.052587 |  | 1423.7 | 1.549494 |  | 1414.64 | 7.106299 | 1414.2 | 7.2012
1429.82 | 3.052587 |  | 1423.78 | 1.549494 |  | 1414.72 | 7.109111 | 1414.3 | 7.2019
1429.9 | 3.052587 |  | 1423.85 | 1.549494 |  | 1414.8 | 7.111924 | 1414.4 | 7.2026
1429.98 | 3.052587 |  | 1423.93 | 1.550197 |  | 1414.89 | 7.114033 | 1414.5 | 7.204
1430.06 | 3.052587 |  | 1424.01 | 1.549494 |  | 1414.97 | 7.116142 | 1414.6 | 7.2047
1430.14 | 3.053993 |  | 1424.09 | 1.5509 |  | 1415.05 | 7.118954 | 1414.6 | 7.2054
1430.22 | 3.053993 |  | 1424.17 | 1.5509 |  | 1415.14 | 7.121766 | 1414.7 | 7.2061
1430.3 | 3.053993 |  | 1424.22 | 1.5509 |  | 1415.22 | 7.124578 | 1414.7 | 7.2068
1430.38 | 3.053993 |  | 1424.25 | 1.5509 |  | 1415.3 | 7.12739 | 1414.8 | 7.2082
1430.46 | 3.053993 |  | 1424.33 | 1.5509 |  | 1415.39 | 7.130202 | 1414.9 | 7.2082
1430.54 | 3.053993 |  | 1424.41 | 1.551603 |  | 1415.45 | 7.132312 | 1414.9 | 7.2096
1430.61 | 3.055399 |  | 1424.49 | 1.551603 |  | 1415.47 | 7.132312 | 1415 | 7.2111
1430.69 | 3.055399 |  | 1424.57 | 1.551603 |  | 1415.49 | 7.133015 | 1415.1 | 7.2125
1430.77 | 3.055399 |  | 1424.65 | 1.552306 |  | 1415.55 | 7.135124 | 1415.2 | 7.2132
1430.85 | 3.055399 |  | 1424.73 | 1.552306 |  | 1415.64 | 7.137233 | 1415.3 | 7.2139
1430.93 | 3.055399 |  | 1424.8 | 1.552306 |  | 1415.72 | 7.140748 | 1415.3 | 7.2153
1431.01 | 3.056102 |  | 1424.88 | 1.552306 |  | 1415.8 | 7.142857 | 1415.4 | 7.216
1431.09 | 3.056102 |  | 1424.96 | 1.552306 |  | 1415.89 | 7.145669 | 1415.5 | 7.2174
1431.17 | 3.056805 |  | 1424.99 | 1.553009 |  | 1415.97 | 7.148481 | 1415.6 | 7.2181
1431.25 | 3.056805 |  | 1425.07 | 1.553009 |  | 1416.05 | 7.150591 | 1415.7 | 7.2195
1431.33 | 3.056805 |  | 1425.15 | 1.553712036 |  | 1416.14 | 7.153403 | 1415.7 | 7.2202
1431.41 | 3.058211 |  | 1425.23 | 1.553712036 |  | 1416.22 | 7.156215 | 1415.8 | 7.2216
1431.49 | 3.058211 |  | 1425.31 | 1.553712036 |  | 1416.3 | 7.158324 | 1415.9 | 7.2223
1431.56 | 3.057508 |  | 1425.39 | 1.553712036 |  | 1416.32 | 7.159027 | 1416 | 7.2237
1431.64 | 3.058211 |  | 1425.47 | 1.554415 |  | 1416.37 | 7.161136108 | 1416.1 | 7.2251
1431.72 | 3.058211 |  | 1425.55 | 1.554415 |  | 1416.39 | 7.161839 | 1416.1 | 7.2258
1431.8 | 3.058915 |  | 1425.63 | 1.554415 |  | 1416.47 | 7.163948 | 1416.1 | 7.2265
1431.88 | 3.058915 |  | 1425.7 | 1.554415 |  | 1416.55 | 7.166057 | 1416.2 | 7.2272
1431.96 | 3.059618 |  | 1425.78 | 1.554415 |  | 1416.64 | 7.169573 | 1416.3 | 7.2279
1432.04 | 3.059618 |  | 1425.86 | 1.554415 |  | 1416.72 | 7.171682 | 1416.4 | 7.2293
1432.12 | 3.059618 |  | 1425.94 | 1.554415 |  | 1416.8 | 7.174494 | 1416.5 | 7.2307
1432.2 | 3.060321 |  | 1426.02 | 1.554415 |  | 1416.89 | 7.176603 | 1416.5 | 7.2314
1432.28 | 3.060321 |  | 1426.1 | 1.555118 |  | 1416.97 | 7.179415 | 1416.6 | 7.2321
1432.36 | 3.060321 |  | 1426.18 | 1.555118 |  | 1417.05 | 7.182227 | 1416.7 | 7.2335
1432.44 | 3.060321 |  | 1426.26 | 1.555118 |  | 1417.14 | 7.185039 | 1416.8 | 7.235
1432.51 | 3.060321 |  | 1426.34 | 1.554415 |  | 1417.21 | 7.187852 | 1416.8 | 7.235
1432.59 | 3.061727 |  | 1426.42 | 1.555118 |  | 1417.22 | 7.187852 | 1416.8 | 7.2364
1432.67 | 3.061727 |  | 1426.43 | 1.537542 |  | 1417.29 | 7.189961 | 1416.9 | 7.2371
1432.75 | 3.061727 |  | 1426.49 | 1.536839 |  | 1417.3 | 7.190663667 | 1417 | 7.2378
1432.83 | 3.06243 |  | 1426.57 | 1.536839 |  | 1417.39 | 7.192773 | 1417.1 | 7.2392
1432.91 | 3.06243 |  | 1426.65 | 1.536839 |  | 1417.47 | 7.194882 | 1417.2 | 7.2399
1432.99 | 3.06243 |  | 1426.73 | 1.536839 |  | 1417.55 | 7.198397 | 1417.3 | 7.2413
1433.07 | 3.063133 |  | 1426.81 | 1.536839 |  | 1417.64 | 7.200506 | 1417.3 | 7.2427
1433.15 | 3.063836 |  | 1426.88 | 1.536839 |  | 1417.72 | 7.202615 | 1417.4 | 7.2434
1433.23 | 3.063836 |  | 1426.96 | 1.536839 |  | 1417.8 | 7.205427 | 1417.5 | 7.2441
1433.31 | 3.063836 |  | 1427.04 | 1.536839 |  | 1417.89 | 7.20824 | 1417.6 | 7.2455
1433.39 | 3.063836 |  | 1427.12 | 1.536839 |  | 1417.97 | 7.211052 | 1417.7 | 7.2469
1433.46 | 3.063836 |  | 1427.2 | 1.536839 |  | 1418.05 | 7.213863892 | 1417.7 | 7.2476
1433.54 | 3.064539 |  | 1427.28 | 1.536839 |  | 1418.11 | 7.215973 | 1417.8 | 7.2483
1433.62 | 3.065242 |  | 1427.36 | 1.536839 |  | 1418.14 | 7.215973 | 1417.9 | 7.2497
1433.7 | 3.065242 |  | 1427.44 | 1.536839 |  | 1418.2 | 7.218785 | 1418 | 7.2511
1433.78 | 3.065242 |  | 1427.52 | 1.536839 |  | 1418.22 | 7.218785 | 1418 | 7.2518
1433.86 | 3.065242 |  | 1427.6 | 1.536839 |  | 1418.3 | 7.221597 | 1418.1 | 7.2525
1433.94 | 3.066647919 |  | 1427.68 | 1.537542 |  | 1418.39 | 7.224409 | 1418.1 | 7.2532
1434.02 | 3.066647919 |  | 1427.76 | 1.537542 |  | 1418.47 | 7.227222 | 1418.2 | 7.2539
1434.1 | 3.065945 |  | 1427.83 | 1.538245 |  | 1418.55 | 7.230034 | 1418.3 | 7.2553
1434.18 | 3.066647919 |  | 1427.91 | 1.538948 |  | 1418.64 | 7.232143 | 1418.4 | 7.256
1434.26 | 3.066647919 |  | 1427.99 | 1.539651 |  | 1418.72 | 7.234955 | 1418.4 | 7.2575
1434.34 | 3.067351 |  | 1428.07 | 1.540354 |  | 1418.8 | 7.237767 | 1418.5 | 7.2582
1434.41 | 3.067351 |  | 1428.15 | 1.541057 |  | 1418.89 | 7.241282 | 1418.6 | 7.2589
1434.49 | 3.067351 |  | 1428.23 | 1.54176 |  | 1418.95 | 7.243391 | 1418.7 | 7.2603
1434.57 | 3.068054 |  | 1428.31 | 1.542463 |  | 1418.97 | 7.243391 | 1418.8 | 7.2617
1434.65 | 3.068054 |  | 1428.39 | 1.542463 |  | 1419.03 | 7.246204 | 1418.8 | 7.2631
1434.73 | 3.068054 |  | 1428.47 | 1.543166 |  | 1419.05 | 7.246907 | 1418.9 | 7.2638
1434.81 | 3.06946 |  | 1428.55 | 1.54387 |  | 1419.14 | 7.249719 | 1418.9 | 7.2645
1434.89 | 3.068757 |  | 1428.63 | 1.544573 |  | 1419.22 | 7.252531 | 1419 | 7.2652
1434.97 | 3.06946 |  | 1428.71 | 1.545276 |  | 1419.3 | 7.254640045 | 1419.1 | 7.2666
1435.05 | 3.06946 |  | 1428.78 | 1.545979 |  | 1419.39 | 7.257452 | 1419.2 | 7.268
1435.13 | 3.070163 |  | 1428.86 | 1.546682 |  | 1419.47 | 7.260967 | 1419.2 | 7.2687
1435.21 | 3.070163 |  | 1428.94 | 1.546682 |  | 1419.55 | 7.263076 | 1419.3 | 7.2694
1435.29 | 3.070866 |  | 1429.02 | 1.547385 |  | 1419.64 | 7.265889 | 1419.4 | 7.2708
1435.36 | 3.070163 |  | 1429.1 | 1.548087739 |  | 1419.7 | 7.270107 | 1419.5 | 7.2722
1435.44 | 3.070163 |  | 1429.18 | 1.548791 |  | 1419.71 | 7.270107 | 1419.5 | 7.2729
1435.52 | 3.070866 |  | 1429.26 | 1.549494 |  | 1419.8 | 7.272215973 | 1419.6 | 7.2743
1435.6 | 3.071569 |  | 1429.34 | 1.550197 |  | 1419.85 | 7.274325 | 1419.7 | 7.275
1435.68 | 3.071569 |  | 1429.42 | 1.550197 |  | 1419.88 | 7.275028 | 1419.8 | 7.2764
1435.76 | 3.071569 |  | 1429.5 | 1.5509 |  | 1419.96 | 7.27784027 | 1419.9 | 7.2778
1435.84 | 3.071569 |  | 1429.55 | 1.551603 |  | 1420.05 | 7.281355 | 1419.9 | 7.2785
1435.89 | 3.072975 |  | 1429.58 | 1.551603 |  | 1420.13 | 7.284167604 | 1420 | 7.2799
1435.92 | 3.072975 |  | 1429.66 | 1.552306 |  | 1420.21 | 7.28698 | 1420.1 | 7.2807
1436 | 3.072975 |  | 1429.73 | 1.552306 |  | 1420.3 | 7.289791901 | 1420.2 | 7.2821
1436.08 | 3.072975 |  | 1429.81 | 1.552306 |  | 1420.38 | 7.292604 | 1420.3 | 7.2835
1436.16 | 3.072975 |  | 1429.89 | 1.553009 |  | 1420.46 | 7.296119 | 1420.3 | 7.2849
1436.21 | 3.073678 |  | 1429.97 | 1.553712036 |  | 1420.55 | 7.299634 | 1420.4 | 7.2856
1436.24 | 3.072975 |  | 1430.05 | 1.554415 |  | 1420.57 | 7.300337 | 1420.5 | 7.287
1436.31 | 3.073678 |  | 1430.13 | 1.553712036 |  | 1420.61 | 7.302447 | 1420.6 | 7.2877
1436.39 | 3.074381 |  | 1430.21 | 1.554415 |  | 1420.63 | 7.302447 | 1420.7 | 7.2891
1436.47 | 3.074381 |  | 1430.29 | 1.555118 |  | 1420.71 | 7.305259 | 1420.7 | 7.2905
1436.55 | 3.074381 |  | 1430.37 | 1.555821 |  | 1420.8 | 7.308071 | 1420.8 | 7.2919
1436.63 | 3.074381 |  | 1430.45 | 1.555821 |  | 1420.88 | 7.311586 | 1420.9 | 7.2919
1436.71 | 3.074381 |  | 1430.48 | 1.555821 |  | 1420.96 | 7.313695 | 1420.9 | 7.2933
1436.79 | 3.075787 |  | 1430.53 | 1.555821 |  | 1421.05 | 7.316507 | 1421 | 7.2933
1436.87 | 3.075787 |  | 1430.61 | 1.556524 |  | 1421.13 | 7.320022 | 1421 | 7.2947
1436.95 | 3.075787 |  | 1430.68 | 1.556524 |  | 1421.21 | 7.322132 | 1421.1 | 7.2961
1437.03 | 3.075787 |  | 1430.76 | 1.556524 |  | 1421.3 | 7.325647 | 1421.2 | 7.2968
1437.11 | 3.075787 |  | 1430.84 | 1.557227 |  | 1421.38 | 7.328459 | 1421.3 | 7.2982
1437.19 | 3.07649 |  | 1430.92 | 1.557227 |  | 1421.38 | 7.329162 | 1421.4 | 7.2989
1437.26 | 3.077193 |  | 1431 | 1.55793 |  | 1421.42 | 7.330568054 | 1421.4 | 7.2996
1437.34 | 3.077193 |  | 1431.08 | 1.55793 |  | 1421.46 | 7.331271 | 1421.5 | 7.301
1437.42 | 3.077193 |  | 1431.12 | 1.558633 |  | 1421.55 | 7.334786 | 1421.6 | 7.3024
1437.5 | 3.077193 |  | 1431.16 | 1.55793 |  | 1421.63 | 7.336895 | 1421.7 | 7.3031
1437.58 | 3.077193 |  | 1431.24 | 1.55793 |  | 1421.71 | 7.341114 | 1421.8 | 7.3039
1437.66 | 3.0786 |  | 1431.32 | 1.55793 |  | 1421.8 | 7.343926 | 1421.8 | 7.3053
1437.74 | 3.0786 |  | 1431.4 | 1.558633 |  | 1421.88 | 7.346035 | 1421.9 | 7.3067
1437.82 | 3.0786 |  | 1431.48 | 1.558633 |  | 1421.96 | 7.34955 | 1422 | 7.3074
1437.9 | 3.079303 |  | 1431.56 | 1.559336333 |  | 1422.05 | 7.353065 | 1422 | 7.3081
1437.98 | 3.079303 |  | 1431.63 | 1.559336333 |  | 1422.13 | 7.35658 | 1422.1 | 7.3088
1438.06 | 3.080006 |  | 1431.71 | 1.560039 |  | 1422.16 | 7.357283 | 1422.2 | 7.3095
1438.14 | 3.080006 |  | 1431.79 | 1.560039 |  | 1422.2 | 7.359393 | 1422.2 | 7.3109
1438.21 | 3.080006 |  | 1431.87 | 1.560039 |  | 1422.21 | 7.359393 | 1422.3 | 7.3123
1438.29 | 3.080006 |  | 1431.95 | 1.560039 |  | 1422.3 | 7.361502 | 1422.4 | 7.313
1438.37 | 3.080006 |  | 1432.01 | 1.560039 |  | 1422.38 | 7.365017 | 1422.5 | 7.3144
1438.45 | 3.080709 |  | 1432.03 | 1.560039 |  | 1422.46 | 7.368532 | 1422.5 | 7.3158
1438.53 | 3.081412 |  | 1432.11 | 1.560039 |  | 1422.55 | 7.371344207 | 1422.6 | 7.3165
1438.61 | 3.081412 |  | 1432.19 | 1.560742 |  | 1422.63 | 7.374156 | 1422.7 | 7.3172
1438.69 | 3.081412 |  | 1432.27 | 1.560742 |  | 1422.71 | 7.376969 | 1422.8 | 7.3186
1438.77 | 3.081412 |  | 1432.35 | 1.560742 |  | 1422.8 | 7.379781 | 1422.9 | 7.32
1438.85 | 3.082818 |  | 1432.43 | 1.560742 |  | 1422.88 | 7.383999 | 1422.9 | 7.3207
1438.93 | 3.082818 |  | 1432.51 | 1.560742 |  | 1422.95 | 7.386108 | 1423 | 7.3221
1439.01 | 3.082818 |  | 1432.58 | 1.561445 |  | 1422.96 | 7.386108 | 1423.1 | 7.3228
1439.09 | 3.082818 |  | 1432.58 | 1.561445 |  | 1422.99 | 7.388217 | 1423.1 | 7.3235
1439.16 | 3.083521 |  | 1432.66 | 1.561445 |  | 1423.05 | 7.388920135 | 1423.2 | 7.3242
1439.24 | 3.083521 |  | 1432.74 | 1.561445 |  | 1423.13 | 7.392435 | 1423.3 | 7.3249
1439.32 | 3.084223847 |  | 1432.82 | 1.562148 |  | 1423.21 | 7.395247 | 1423.3 | 7.3263
1439.4 | 3.084223847 |  | 1432.9 | 1.562148 |  | 1423.3 | 7.398763 | 1423.4 | 7.3271
1439.48 | 3.084223847 |  | 1432.98 | 1.562148 |  | 1423.38 | 7.401575 | 1423.5 | 7.3285
1439.56 | 3.084223847 |  | 1433.06 | 1.562148 |  | 1423.46 | 7.40509 | 1423.6 | 7.3292
1439.64 | 3.084927 |  | 1433.14 | 1.562148 |  | 1423.55 | 7.408605 | 1423.7 | 7.3306
1439.72 | 3.084927 |  | 1433.22 | 1.562852 |  | 1423.63 | 7.41212036 | 1423.7 | 7.3313
1439.8 | 3.08563 |  | 1433.3 | 1.562148 |  | 1423.67 | 7.413526 | 1423.8 | 7.3327
1439.88 | 3.084927 |  | 1433.38 | 1.562148 |  | 1423.71 | 7.414933 | 1423.9 | 7.3341
1439.96 | 3.08563 |  | 1433.39 | 1.543166 |  | 1423.75 | 7.416339 | 1423.9 | 7.3341
1440.04 | 3.086333 |  | 1433.45 | 1.543166 |  | 1423.8 | 7.417745 | 1424 | 7.3348
1440.11 | 3.086333 |  | 1433.53 | 1.543166 |  | 1423.88 | 7.420557 | 1424.1 | 7.3362
1440.19 | 3.086333 |  | 1433.61 | 1.543166 |  | 1423.96 | 7.424071991 | 1424.1 | 7.3369
1440.27 | 3.087036 |  | 1433.69 | 1.543166 |  | 1424.05 | 7.427587 | 1424.2 | 7.3383
1440.35 | 3.087036 |  | 1433.77 | 1.543166 |  | 1424.13 | 7.430399 | 1424.3 | 7.3397
1440.43 | 3.087739 |  | 1433.84 | 1.543166 |  | 1424.21 | 7.433915 | 1424.4 | 7.3411
1440.51 | 3.087739 |  | 1433.92 | 1.543166 |  | 1424.3 | 7.436727 | 1424.4 | 7.3418
1440.59 | 3.087739 |  | 1434 | 1.543166 |  | 1424.38 | 7.438836 | 1424.5 | 7.3439
1440.67 | 3.088442 |  | 1434.08 | 1.543166 |  | 1424.45 | 7.442351 | 1424.6 | 7.3439
1440.75 | 3.088442 |  | 1434.16 | 1.543166 |  | 1424.46 | 7.443054 | 1424.7 | 7.3453
1440.83 | 3.089145 |  | 1434.24 | 1.543166 |  | 1424.55 | 7.445866 | 1424.8 | 7.3467
1440.91 | 3.089145 |  | 1434.32 | 1.543166 |  | 1424.63 | 7.449381 | 1424.8 | 7.3481
1440.99 | 3.089848144 |  | 1434.4 | 1.543166 |  | 1424.71 | 7.452193 | 1424.9 | 7.3495
1441.06 | 3.089848144 |  | 1434.48 | 1.543166 |  | 1424.8 | 7.455006 | 1425 | 7.3495
1441.14 | 3.090551 |  | 1434.56 | 1.54387 |  | 1424.88 | 7.458521 | 1425.1 | 7.351
1441.22 | 3.090551 |  | 1434.64 | 1.54387 |  | 1424.96 | 7.462036 | 1425.1 | 7.3517
1441.3 | 3.090551 |  | 1434.72 | 1.544573 |  | 1425.05 | 7.465551 | 1425.2 | 7.3524
1441.38 | 3.091254 |  | 1434.79 | 1.544573 |  | 1425.13 | 7.469066 | 1425.3 | 7.3538
1441.46 | 3.091254 |  | 1434.87 | 1.545979 |  | 1425.16 | 7.470472 | 1425.3 | 7.3538
1441.54 | 3.091957 |  | 1434.95 | 1.546682 |  | 1425.19 | 7.471879 | 1425.4 | 7.3552
1441.62 | 3.091957 |  | 1435.03 | 1.546682 |  | 1425.21 | 7.471879 | 1425.5 | 7.3566
1441.7 | 3.091957 |  | 1435.11 | 1.547385 |  | 1425.3 | 7.475394 | 1425.6 | 7.358
1441.78 | 3.09266 |  | 1435.19 | 1.548087739 |  | 1425.38 | 7.478909 | 1425.6 | 7.3587
1441.86 | 3.091957 |  | 1435.27 | 1.548791 |  | 1425.46 | 7.482424072 | 1425.7 | 7.3594
1441.94 | 3.09266 |  | 1435.35 | 1.549494 |  | 1425.55 | 7.485236 | 1425.8 | 7.3608
1442.01 | 3.093363 |  | 1435.43 | 1.5509 |  | 1425.63 | 7.488751 | 1425.8 | 7.3615
1442.09 | 3.093363 |  | 1435.51 | 1.551603 |  | 1425.71 | 7.491564 | 1425.9 | 7.3622
1442.17 | 3.093363 |  | 1435.59 | 1.552306 |  | 1425.8 | 7.495079 | 1426 | 7.3636
1442.25 | 3.094066 |  | 1435.67 | 1.553009 |  | 1425.88 | 7.498594 | 1426 | 7.3643
1442.33 | 3.094066 |  | 1435.74 | 1.553009 |  | 1425.88 | 7.498594 | 1426.1 | 7.365
1442.41 | 3.094769 |  | 1435.82 | 1.553712036 |  | 1425.89 | 7.499297 | 1426.2 | 7.3664
1442.49 | 3.095472 |  | 1435.9 | 1.554415 |  | 1425.96 | 7.502109 | 1426.3 | 7.3678
1442.57 | 3.094769 |  | 1435.98 | 1.555118 |  | 1426.05 | 7.504921 | 1426.3 | 7.3685
1442.65 | 3.094769 |  | 1436.06 | 1.555821 |  | 1426.13 | 7.507733 | 1426.4 | 7.3699
1442.73 | 3.095472 |  | 1436.14 | 1.555821 |  | 1426.21 | 7.511951631 | 1426.5 | 7.3713
1442.81 | 3.096175 |  | 1436.21 | 1.557227 |  | 1426.3 | 7.515467 | 1426.6 | 7.3727
1442.89 | 3.096879 |  | 1436.22 | 1.557227 |  | 1426.38 | 7.518982 | 1426.7 | 7.3735
1442.96 | 3.096879 |  | 1436.3 | 1.557227 |  | 1426.46 | 7.521794 | 1426.8 | 7.3742
1443.04 | 3.096879 |  | 1436.38 | 1.55793 |  | 1426.53 | 7.524606 | 1426.8 | 7.3756
1443.12 | 3.096879 |  | 1436.46 | 1.558633 |  | 1426.55 | 7.526012 | 1426.9 | 7.377
1443.2 | 3.098285 |  | 1436.54 | 1.559336333 |  | 1426.62 | 7.529528 | 1427 | 7.3784
1443.28 | 3.098285 |  | 1436.62 | 1.559336333 |  | 1426.63 | 7.529528 | 1427.1 | 7.3791
1443.36 | 3.098285 |  | 1436.69 | 1.560039 |  | 1426.71 | 7.53234 | 1427.2 | 7.3798
1443.44 | 3.098285 |  | 1436.77 | 1.560742 |  | 1426.8 | 7.535855 | 1427.2 | 7.3805
1443.52 | 3.099691 |  | 1436.85 | 1.560742 |  | 1426.88 | 7.538667 | 1427.2 | 7.3812
1443.6 | 3.099691 |  | 1436.93 | 1.561445 |  | 1426.96 | 7.542182 | 1427.3 | 7.3826
1443.68 | 3.099691 |  | 1437.01 | 1.562148 |  | 1427.05 | 7.545697 | 1427.4 | 7.3826
1443.76 | 3.099691 |  | 1437.09 | 1.562852 |  | 1427.13 | 7.549213 | 1427.5 | 7.384
1443.84 | 3.100394 |  | 1437.17 | 1.562852 |  | 1427.21 | 7.552727784 | 1427.5 | 7.3854
1443.91 | 3.100394 |  | 1437.25 | 1.562852 |  | 1427.23 | 7.553431 | 1427.6 | 7.3868
1443.93 | 3.101097 |  | 1437.33 | 1.563555 |  | 1427.3 | 7.556243 | 1427.7 | 7.3882
1443.99 | 3.101097 |  | 1437.4 | 1.563555 |  | 1427.33 | 7.557649 | 1427.8 | 7.3889
1444.07 | 3.101097 |  | 1437.41 | 1.563555 |  | 1427.38 | 7.559758 | 1427.9 | 7.3896
1444.15 | 3.101097 |  | 1437.49 | 1.564258 |  | 1427.46 | 7.563976378 | 1427.9 | 7.391
1444.23 | 3.101097 |  | 1437.57 | 1.564258 |  | 1427.55 | 7.566789 | 1428 | 7.3924
1444.29 | 3.101799775 |  | 1437.64 | 1.564258 |  | 1427.63 | 7.569601 | 1428.1 | 7.3931
1444.31 | 3.101799775 |  | 1437.72 | 1.564258 |  | 1427.64 | 7.571007 | 1428.2 | 7.3938
1444.39 | 3.101799775 |  | 1437.8 | 1.564961 |  | 1427.72 | 7.573819 | 1428.2 | 7.3952
1444.47 | 3.101799775 |  | 1437.86 | 1.565663667 |  | 1427.8 | 7.577334 | 1428.3 | 7.3967
1444.55 | 3.102503 |  | 1437.88 | 1.564961 |  | 1427.88 | 7.580849 | 1428.4 | 7.3981
1444.63 | 3.102503 |  | 1437.96 | 1.564961 |  | 1427.95 | 7.584364 | 1428.5 | 7.3995
1444.71 | 3.102503 |  | 1438.04 | 1.565663667 |  | 1428.03 | 7.587177 | 1428.6 | 7.4002
1444.79 | 3.103206 |  | 1438.12 | 1.565663667 |  | 1428.11 | 7.590692 | 1428.7 | 7.4009
1444.86 | 3.103206 |  | 1438.2 | 1.566367 |  | 1428.19 | 7.594207 | 1428.7 | 7.4023
1444.94 | 3.103909 |  | 1438.28 | 1.565663667 |  | 1428.25 | 7.597019 | 1428.8 | 7.4037
1445.02 | 3.104612 |  | 1438.36 | 1.566367 |  | 1428.27 | 7.597019 | 1428.9 | 7.4051
1445.1 | 3.103909 |  | 1438.44 | 1.56707 |  | 1428.28 | 7.597722 | 1429 | 7.4065
1445.18 | 3.104612 |  | 1438.52 | 1.56707 |  | 1428.35 | 7.600534 | 1429 | 7.4072
1445.26 | 3.104612 |  | 1438.59 | 1.56707 |  | 1428.43 | 7.604049 | 1429.1 | 7.4086
1445.34 | 3.105315 |  | 1438.67 | 1.56707 |  | 1428.51 | 7.606862 | 1429.2 | 7.4093
1445.42 | 3.106018 |  | 1438.75 | 1.567773 |  | 1428.59 | 7.610377 | 1429.3 | 7.4107
1445.5 | 3.106018 |  | 1438.83 | 1.568476 |  | 1428.67 | 7.614595 | 1429.3 | 7.4114
1445.58 | 3.106018 |  | 1438.91 | 1.568476 |  | 1428.75 | 7.617407 | 1429.4 | 7.4114
1445.66 | 3.106018 |  | 1438.94 | 1.567773 |  | 1428.83 | 7.620922 | 1429.4 | 7.4128
1445.74 | 3.106018 |  | 1438.99 | 1.568476 |  | 1428.9 | 7.624438 | 1429.5 | 7.4135
1445.81 | 3.106721 |  | 1439.07 | 1.568476 |  | 1428.91 | 7.625141 | 1429.6 | 7.4149
1445.89 | 3.106721 |  | 1439.15 | 1.568476 |  | 1428.94 | 7.625844 | 1429.7 | 7.4163
1445.97 | 3.106721 |  | 1439.23 | 1.568476 |  | 1428.98 | 7.627953 | 1429.8 | 7.4163
1446.05 | 3.107424072 |  | 1439.24 | 1.569179 |  | 1429.06 | 7.630765 | 1429.8 | 7.4177
1446.13 | 3.107424072 |  | 1439.31 | 1.568476 |  | 1429.14 | 7.634983 | 1429.8 | 7.4177
1446.21 | 3.10883 |  | 1439.39 | 1.568476 |  | 1429.22 | 7.638498 | 1429.9 | 7.4192
1446.29 | 3.10883 |  | 1439.47 | 1.569179 |  | 1429.3 | 7.642013 | 1430 | 7.4206
1446.37 | 3.10883 |  | 1439.54 | 1.569882 |  | 1429.38 | 7.645529 | 1430.1 | 7.422
1446.45 | 3.10883 |  | 1439.62 | 1.569882 |  | 1429.46 | 7.649044 | 1430.2 | 7.422
1446.53 | 3.109533 |  | 1439.7 | 1.569882 |  | 1429.54 | 7.652559 | 1430.2 | 7.4234
1446.61 | 3.109533 |  | 1439.78 | 1.569882 |  | 1429.56 | 7.653262 | 1430.3 | 7.4248
1446.69 | 3.110236 |  | 1439.86 | 1.569882 |  | 1429.58 | 7.654668 | 1430.4 | 7.4262
1446.76 | 3.109533 |  | 1439.94 | 1.570585 |  | 1429.62 | 7.656074 | 1430.5 | 7.4269
1446.84 | 3.110236 |  | 1440.02 | 1.569882 |  | 1429.7 | 7.659589 | 1430.5 | 7.4276
1446.92 | 3.110939 |  | 1440.1 | 1.569882 |  | 1429.78 | 7.663105 | 1430.6 | 7.429
1447 | 3.111642 |  | 1440.16 | 1.5509 |  | 1429.85 | 7.66662 | 1430.7 | 7.4297
1447.08 | 3.111642 |  | 1440.17 | 1.5509 |  | 1429.93 | 7.670135 | 1430.8 | 7.4311
1447.16 | 3.111642 |  | 1440.25 | 1.550197 |  | 1430.01 | 7.67365 | 1430.9 | 7.4318
1447.24 | 3.111642 |  | 1440.33 | 1.550197 |  | 1430.09 | 7.677165 | 1430.9 | 7.4332
1447.32 | 3.112345 |  | 1440.41 | 1.550197 |  | 1430.17 | 7.681384 | 1431 | 7.4346
1447.4 | 3.112345 |  | 1440.49 | 1.550197 |  | 1430.19 | 7.682087 | 1431.1 | 7.4353
1447.48 | 3.113048369 |  | 1440.57 | 1.5509 |  | 1430.25 | 7.684196 | 1431.2 | 7.4367
1447.56 | 3.113048369 |  | 1440.65 | 1.5509 |  | 1430.33 | 7.688414 | 1431.3 | 7.4374
1447.64 | 3.113048369 |  | 1440.73 | 1.5509 |  | 1430.41 | 7.691929 | 1431.3 | 7.4374
1447.71 | 3.113048369 |  | 1440.81 | 1.5509 |  | 1430.49 | 7.695444 | 1431.3 | 7.4381
1447.79 | 3.113751 |  | 1440.89 | 1.5509 |  | 1430.57 | 7.69896 | 1431.4 | 7.4395
1447.87 | 3.114454 |  | 1440.96 | 1.5509 |  | 1430.65 | 7.702475 | 1431.5 | 7.4409
1447.95 | 3.114454 |  | 1441.04 | 1.5509 |  | 1430.73 | 7.70599 | 1431.6 | 7.4424
1448.03 | 3.114454 |  | 1441.12 | 1.5509 |  | 1430.77 | 7.708099 | 1431.7 | 7.4438
1448.11 | 3.114454 |  | 1441.2 | 1.5509 |  | 1430.8 | 7.710208099 | 1431.7 | 7.4438
1448.19 | 3.115157 |  | 1441.28 | 1.5509 |  | 1430.88 | 7.713723 | 1431.8 | 7.4452
1448.27 | 3.115157 |  | 1441.36 | 1.551603 |  | 1430.96 | 7.717238 | 1431.8 | 7.4452
1448.35 | 3.115861 |  | 1441.44 | 1.551603 |  | 1431.04 | 7.720754 | 1431.9 | 7.4466
1448.43 | 3.115861 |  | 1441.52 | 1.552306 |  | 1431.12 | 7.725675 | 1432 | 7.4473
1448.51 | 3.116564 |  | 1441.6 | 1.553009 |  | 1431.2 | 7.728487 | 1432 | 7.448
1448.59 | 3.117267 |  | 1441.68 | 1.553712036 |  | 1431.28 | 7.732002 | 1432.1 | 7.4487
1448.66 | 3.117267 |  | 1441.76 | 1.554415 |  | 1431.36 | 7.735517 | 1432.2 | 7.4494
1448.74 | 3.117267 |  | 1441.84 | 1.555118 |  | 1431.38 | 7.736924 | 1432.2 | 7.4508
1448.82 | 3.117267 |  | 1441.91 | 1.555821 |  | 1431.42 | 7.739033 | 1432.3 | 7.4522
1448.9 | 3.11797 |  | 1441.99 | 1.556524 |  | 1431.44 | 7.739735658 | 1432.4 | 7.4536
1448.98 | 3.11797 |  | 1442.07 | 1.557227 |  | 1431.52 | 7.743251 | 1432.5 | 7.455
1449.06 | 3.118673 |  | 1442.15 | 1.55793 |  | 1431.6 | 7.747469 | 1432.5 | 7.4564
1449.14 | 3.118673 |  | 1442.23 | 1.558633 |  | 1431.68 | 7.750984252 | 1432.6 | 7.4564
1449.22 | 3.11797 |  | 1442.31 | 1.559336333 |  | 1431.75 | 7.755202 | 1432.7 | 7.4578
1449.3 | 3.118673 |  | 1442.39 | 1.560039 |  | 1431.83 | 7.759421 | 1432.8 | 7.4592
1449.38 | 3.119375703 |  | 1442.47 | 1.560742 |  | 1431.91 | 7.762935883 | 1432.9 | 7.4606
1449.46 | 3.120079 |  | 1442.55 | 1.560742 |  | 1431.95 | 7.764342 | 1432.9 | 7.462
1449.54 | 3.120079 |  | 1442.63 | 1.562148 |  | 1431.99 | 7.766451 | 1433 | 7.4634
1449.61 | 3.120079 |  | 1442.71 | 1.562148 |  | 1432.02 | 7.767857 | 1433.1 | 7.4634
1449.69 | 3.120079 |  | 1442.79 | 1.563555 |  | 1432.07 | 7.770669 | 1433.2 | 7.4648
1449.77 | 3.120782 |  | 1442.86 | 1.564258 |  | 1432.15 | 7.774184 | 1433.3 | 7.4663
1449.85 | 3.120782 |  | 1442.94 | 1.564258 |  | 1432.23 | 7.7777 | 1433.3 | 7.4677
1449.93 | 3.120782 |  | 1443.02 | 1.564961 |  | 1432.31 | 7.781918 | 1433.4 | 7.4691
1450.01 | 3.120782 |  | 1443.06 | 1.565663667 |  | 1432.39 | 7.786136108 | 1433.5 | 7.4698
1450.09 | 3.120782 |  | 1443.1 | 1.564961 |  | 1432.47 | 7.789651 | 1433.6 | 7.4705
1450.17 | 3.121485 |  | 1443.18 | 1.565663667 |  | 1432.51 | 7.792463 | 1433.7 | 7.4719
1450.25 | 3.121485 |  | 1443.26 | 1.565663667 |  | 1432.55 | 7.793166 | 1433.7 | 7.4733
1450.33 | 3.122188 |  | 1443.34 | 1.566367 |  | 1432.59 | 7.795979 | 1433.8 | 7.474
1450.41 | 3.122891 |  | 1443.42 | 1.56707 |  | 1432.63 | 7.797385 | 1433.8 | 7.4747
1450.49 | 3.122188 |  | 1443.5 | 1.567773 |  | 1432.7 | 7.801603 | 1433.8 | 7.4754
1450.56 | 3.122891 |  | 1443.58 | 1.568476 |  | 1432.78 | 7.806524 | 1433.9 | 7.4754
1450.64 | 3.122891 |  | 1443.66 | 1.569179 |  | 1432.86 | 7.810742 | 1434 | 7.4768
1450.72 | 3.123594 |  | 1443.74 | 1.569882 |  | 1432.93 | 7.814258 | 1434 | 7.4782
1450.8 | 3.124297 |  | 1443.81 | 1.569882 |  | 1433.01 | 7.819179 | 1434.1 | 7.4796
1450.88 | 3.124297 |  | 1443.89 | 1.570585 |  | 1433.06 | 7.821287964 | 1434.2 | 7.4796
1450.96 | 3.124297 |  | 1443.97 | 1.570585 |  | 1433.09 | 7.821991 | 1434.3 | 7.481
1451.04 | 3.124297 |  | 1444.05 | 1.571287964 |  | 1433.12 | 7.8241 | 1434.4 | 7.4824
1451.12 | 3.125 |  | 1444.13 | 1.571287964 |  | 1433.17 | 7.826912261 | 1434.4 | 7.4838
1451.2 | 3.125703 |  | 1444.21 | 1.571991 |  | 1433.25 | 7.83113 | 1434.5 | 7.4838
1451.28 | 3.125703 |  | 1444.29 | 1.572694 |  | 1433.33 | 7.835349 | 1434.6 | 7.4852
1451.36 | 3.125703 |  | 1444.37 | 1.572694 |  | 1433.41 | 7.838863892 | 1434.7 | 7.4866
1451.44 | 3.125703 |  | 1444.45 | 1.572694 |  | 1433.49 | 7.842379 | 1434.8 | 7.488
1451.51 | 3.126406 |  | 1444.53 | 1.572694 |  | 1433.57 | 7.8473 | 1434.8 | 7.4895
1451.59 | 3.127109 |  | 1444.61 | 1.573397 |  | 1433.58 | 7.849409 | 1434.9 | 7.4902
1451.67 | 3.127109 |  | 1444.66 | 1.5741 |  | 1433.64 | 7.851519 | 1435 | 7.4916
1451.75 | 3.127109 |  | 1444.69 | 1.573397 |  | 1433.65 | 7.851519 | 1435.1 | 7.4923
1451.76 | 3.126406 |  | 1444.76 | 1.573397 |  | 1433.73 | 7.85643982 | 1435.2 | 7.4937
1451.85 | 3.127109 |  | 1444.84 | 1.5741 |  | 1433.81 | 7.860658 | 1435.2 | 7.4944
1451.93 | 3.127812 |  | 1444.92 | 1.574803 |  | 1433.88 | 7.864876 | 1435.3 | 7.4958
1452.01 | 3.127812 |  | 1445 | 1.574803 |  | 1433.96 | 7.868391 | 1435.4 | 7.4972
1452.1 | 3.127812 |  | 1445.08 | 1.574803 |  | 1434.04 | 7.873313 | 1435.5 | 7.4979
1452.18 | 3.128515 |  | 1445.16 | 1.574803 |  | 1434.12 | 7.877531 | 1435.5 | 7.4986
1452.26 | 3.128515 |  | 1445.24 | 1.574803 |  | 1434.16 | 7.879640045 | 1435.6 | 7.5
1452.35 | 3.128515 |  | 1445.32 | 1.575506 |  | 1434.2 | 7.881749 | 1435.7 | 7.5014
1452.43 | 3.129218 |  | 1445.4 | 1.575506 |  | 1434.28 | 7.885967 | 1435.8 | 7.5028
1452.51 | 3.129218 |  | 1445.48 | 1.576209 |  | 1434.36 | 7.890186 | 1435.8 | 7.5028
1452.6 | 3.129218 |  | 1445.56 | 1.576209 |  | 1434.44 | 7.895107 | 1435.9 | 7.5028
1452.68 | 3.129921 |  | 1445.64 | 1.576209 |  | 1434.52 | 7.899325 | 1435.9 | 7.5042
1452.76 | 3.130624297 |  | 1445.71 | 1.576912261 |  | 1434.6 | 7.90284027 | 1435.9 | 7.5042
1452.85 | 3.130624297 |  | 1445.73 | 1.576209 |  | 1434.64 | 7.905652 | 1436 | 7.5056
1452.93 | 3.131327 |  | 1445.79 | 1.576912261 |  | 1434.68 | 7.907058 | 1436.1 | 7.507
1453.01 | 3.131327 |  | 1445.87 | 1.576912261 |  | 1434.68 | 7.908465 | 1436.2 | 7.5084
1453.1 | 3.131327 |  | 1445.95 | 1.577615 |  | 1434.76 | 7.91198 | 1436.3 | 7.5098
1453.18 | 3.131327 |  | 1446.01 | 1.577615 |  | 1434.83 | 7.916198 | 1436.3 | 7.5098
1453.26 | 3.131327 |  | 1446.03 | 1.577615 |  | 1434.91 | 7.921119 | 1436.4 | 7.512
1453.35 | 3.13203 |  | 1446.11 | 1.577615 |  | 1434.99 | 7.92604 | 1436.5 | 7.5127
1453.43 | 3.13203 |  | 1446.19 | 1.577615 |  | 1435.07 | 7.929556 | 1436.6 | 7.5141
1453.51 | 3.13203 |  | 1446.27 | 1.577615 |  | 1435.14 | 7.933774 | 1436.7 | 7.5155
1453.6 | 3.132733 |  | 1446.35 | 1.577615 |  | 1435.15 | 7.933774 | 1436.7 | 7.5169
1453.68 | 3.133436 |  | 1446.42 | 1.557227 |  | 1435.16 | 7.93518 | 1436.8 | 7.5183
1453.76 | 3.133436 |  | 1446.43 | 1.557227 |  | 1435.23 | 7.937992126 | 1436.9 | 7.519
1453.85 | 3.133436 |  | 1446.51 | 1.55793 |  | 1435.31 | 7.942913 | 1437 | 7.5204
1453.93 | 3.134139 |  | 1446.59 | 1.55793 |  | 1435.39 | 7.947835 | 1437.1 | 7.5211
1454.01 | 3.134139 |  | 1446.66 | 1.55793 |  | 1435.47 | 7.952053 | 1437.1 | 7.5225
1454.1 | 3.134843 |  | 1446.74 | 1.55793 |  | 1435.55 | 7.956974 | 1437.2 | 7.5239
1454.18 | 3.134843 |  | 1446.82 | 1.55793 |  | 1435.63 | 7.961192351 | 1437.3 | 7.5246
1454.26 | 3.135546 |  | 1446.9 | 1.55793 |  | 1435.64 | 7.962598 | 1437.4 | 7.526
1454.35 | 3.135546 |  | 1446.98 | 1.55793 |  | 1435.68 | 7.964708 | 1437.4 | 7.5267
1454.43 | 3.135546 |  | 1447.06 | 1.55793 |  | 1435.71 | 7.966114 | 1437.5 | 7.5281
1454.51 | 3.136249 |  | 1447.14 | 1.55793 |  | 1435.78 | 7.971035 | 1437.6 | 7.5295
1454.6 | 3.136249 |  | 1447.22 | 1.55793 |  | 1435.86 | 7.975956 | 1437.7 | 7.5309
1454.68 | 3.136951631 |  | 1447.3 | 1.55793 |  | 1435.94 | 7.979471 | 1437.7 | 7.5309
1454.76 | 3.136951631 |  | 1447.38 | 1.55793 |  | 1436.02 | 7.984393 | 1437.8 | 7.5316
1454.85 | 3.137655 |  | 1447.46 | 1.55793 |  | 1436.1 | 7.988611 | 1437.8 | 7.5323
1454.93 | 3.137655 |  | 1447.54 | 1.55793 |  | 1436.12 | 7.99071991 | 1437.8 | 7.5323
1455.01 | 3.138358 |  | 1447.61 | 1.55793 |  | 1436.16 | 7.992829 | 1437.9 | 7.5337
1455.1 | 3.137655 |  | 1447.69 | 1.559336333 |  | 1436.18 | 7.994235 | 1438 | 7.5352
1455.18 | 3.138358 |  | 1447.77 | 1.559336333 |  | 1436.26 | 7.998453 | 1438.1 | 7.5366
1455.26 | 3.138358 |  | 1447.85 | 1.560039 |  | 1436.34 | 8.004078 | 1438.2 | 7.538
1455.35 | 3.139061 |  | 1447.93 | 1.561445 |  | 1436.42 | 8.008295838 | 1438.2 | 7.5387
1455.43 | 3.139764 |  | 1448.01 | 1.561445 |  | 1436.5 | 8.012514 | 1438.3 | 7.5394
1455.51 | 3.139764 |  | 1448.09 | 1.562148 |  | 1436.57 | 8.017435 | 1438.4 | 7.5408
1455.6 | 3.139764 |  | 1448.17 | 1.562852 |  | 1436.58 | 8.018138 | 1438.5 | 7.5422
1455.68 | 3.139764 |  | 1448.25 | 1.563555 |  | 1436.61 | 8.020247 | 1438.6 | 7.5436
1455.76 | 3.140467 |  | 1448.33 | 1.564258 |  | 1436.66 | 8.022357 | 1438.6 | 7.5436
1455.85 | 3.14117 |  | 1448.41 | 1.564258 |  | 1436.73 | 8.027981 | 1438.7 | 7.545
1455.93 | 3.14117 |  | 1448.49 | 1.564961 |  | 1436.81 | 8.032902 | 1438.8 | 7.5464
1456.01 | 3.14117 |  | 1448.56 | 1.565663667 |  | 1436.89 | 8.038526 | 1438.9 | 7.5478
1456.1 | 3.141873 |  | 1448.64 | 1.566367 |  | 1436.97 | 8.043447694 | 1439 | 7.5485
1456.18 | 3.141873 |  | 1448.72 | 1.56707 |  | 1437.02 | 8.04626 | 1439 | 7.5499
1456.26 | 3.141873 |  | 1448.8 | 1.567773 |  | 1437.05 | 8.048369 | 1439.1 | 7.5506
1456.35 | 3.141873 |  | 1448.88 | 1.568476 |  | 1437.06 | 8.049071991 | 1439.2 | 7.552
1456.43 | 3.142575928 |  | 1448.96 | 1.569179 |  | 1437.13 | 8.052587 | 1439.3 | 7.5534
1456.51 | 3.142575928 |  | 1448.99 | 1.569179 |  | 1437.21 | 8.057508 | 1439.3 | 7.5541
1456.6 | 3.143279 |  | 1449.07 | 1.570585 |  | 1437.29 | 8.063133 | 1439.4 | 7.5548
1456.68 | 3.143279 |  | 1449.15 | 1.570585 |  | 1437.37 | 8.068054 | 1439.5 | 7.5562
1456.76 | 3.143982 |  | 1449.23 | 1.571991 |  | 1437.45 | 8.073678 | 1439.6 | 7.5576
1456.85 | 3.143982 |  | 1449.31 | 1.571991 |  | 1437.46 | 8.074381 | 1439.6 | 7.5584
1456.93 | 3.143982 |  | 1449.39 | 1.572694 |  | 1437.49 | 8.07649 | 1439.7 | 7.5591
1457.01 | 3.144685 |  | 1449.46 | 1.573397 |  | 1437.53 | 8.0786 | 1439.7 | 7.5605
1457.1 | 3.144685 |  | 1449.54 | 1.5741 |  | 1437.61 | 8.083521 | 1439.8 | 7.5612
1457.18 | 3.145388 |  | 1449.62 | 1.574803 |  | 1437.68 | 8.089848144 | 1439.9 | 7.5626
1457.26 | 3.145388 |  | 1449.7 | 1.574803 |  | 1437.76 | 8.094066 | 1440 | 7.5633
1457.35 | 3.145388 |  | 1449.78 | 1.575506 |  | 1437.84 | 8.099691 | 1440.1 | 7.5647
1457.43 | 3.146091 |  | 1449.86 | 1.576209 |  | 1437.86 | 8.101799775 | 1440.2 | 7.5661
1457.51 | 3.146794 |  | 1449.94 | 1.576912261 |  | 1437.91 | 8.103909 | 1440.2 | 7.5675
1457.6 | 3.146794 |  | 1450.02 | 1.576912261 |  | 1437.92 | 8.105315 | 1440.3 | 7.5682
1457.68 | 3.146794 |  | 1450.1 | 1.577615 |  | 1438 | 8.110939 | 1440.4 | 7.5703
1457.76 | 3.146794 |  | 1450.18 | 1.577615 |  | 1438.08 | 8.116564 | 1440.5 | 7.5703
1457.85 | 3.147497 |  | 1450.26 | 1.577615 |  | 1438.16 | 8.120782 | 1440.5 | 7.5717
1457.93 | 3.148200225 |  | 1450.34 | 1.577615 |  | 1438.24 | 8.127109 | 1440.6 | 7.5731
1458.01 | 3.147497 |  | 1450.41 | 1.579021 |  | 1438.28 | 8.129921 | 1440.7 | 7.5745
1458.1 | 3.148200225 |  | 1450.45 | 1.579021 |  | 1438.32 | 8.13203 | 1440.8 | 7.5759
1458.18 | 3.148200225 |  | 1450.49 | 1.579021 |  | 1438.34 | 8.134139 | 1440.9 | 7.5766
1458.26 | 3.148903 |  | 1450.57 | 1.579021 |  | 1438.4 | 8.137655 | 1440.9 | 7.578
1458.35 | 3.148903 |  | 1450.65 | 1.579724 |  | 1438.48 | 8.143982 | 1441 | 7.5794
1458.43 | 3.149606 |  | 1450.73 | 1.579724 |  | 1438.56 | 8.150309 | 1441.1 | 7.5801
1458.51 | 3.149606 |  | 1450.81 | 1.579724 |  | 1438.63 | 8.155231 | 1441.2 | 7.5816
1458.6 | 3.149606 |  | 1450.89 | 1.580427 |  | 1438.66 | 8.15734 | 1441.3 | 7.583
1458.68 | 3.150309 |  | 1450.97 | 1.580427 |  | 1438.71 | 8.160855 | 1441.3 | 7.5844
1458.76 | 3.150309 |  | 1451.05 | 1.58113 |  | 1438.74 | 8.162964 | 1441.4 | 7.5858
1458.85 | 3.150309 |  | 1451.13 | 1.58113 |  | 1438.79 | 8.166479 | 1441.5 | 7.5858
1458.93 | 3.151012 |  | 1451.21 | 1.58113 |  | 1438.87 | 8.172103 | 1441.5 | 7.5872
1459.01 | 3.151715 |  | 1451.29 | 1.58113 |  | 1438.95 | 8.179134 | 1441.6 | 7.5872
1459.1 | 3.151715 |  | 1451.36 | 1.58113 |  | 1439.02 | 8.184055 | 1441.6 | 7.5886
1459.18 | 3.151715 |  | 1451.44 | 1.58113 |  | 1439.03 | 8.184758 | 1441.7 | 7.5886
1459.26 | 3.152418 |  | 1451.52 | 1.581834 |  | 1439.11 | 8.191789 | 1441.7 | 7.59
1459.35 | 3.152418 |  | 1451.57 | 1.581834 |  | 1439.11 | 8.191789 | 1441.8 | 7.5914
1459.43 | 3.153121 |  | 1451.6 | 1.581834 |  | 1439.19 | 8.197413 | 1441.9 | 7.5928
1459.51 | 3.153825 |  | 1451.68 | 1.581834 |  | 1439.27 | 8.20374 | 1442 | 7.5928
1459.6 | 3.153825 |  | 1451.71 | 1.582537 |  | 1439.35 | 8.209364 | 1442 | 7.5942
1459.68 | 3.153825 |  | 1451.76 | 1.581834 |  | 1439.36 | 8.210771 | 1442.1 | 7.5956
1459.76 | 3.153825 |  | 1451.84 | 1.581834 |  | 1439.43 | 8.215692 | 1442.2 | 7.597
1459.81 | 3.154528 |  | 1451.92 | 1.582537 |  | 1439.49 | 8.221316 | 1442.2 | 7.597
1459.85 | 3.154528 |  | 1452 | 1.582537 |  | 1439.51 | 8.222019 | 1442.3 | 7.5977
1459.93 | 3.154528 |  | 1452.08 | 1.582537 |  | 1439.58 | 8.229049 | 1442.4 | 7.5991
1459.94 | 3.155231 |  | 1452.16 | 1.58324 |  | 1439.66 | 8.236079865 | 1442.4 | 7.6005
1460.01 | 3.154528 |  | 1452.24 | 1.58324 |  | 1439.68 | 8.237486 | 1442.5 | 7.6012
1460.1 | 3.155231 |  | 1452.31 | 1.58324 |  | 1439.74 | 8.242407 | 1442.6 | 7.6026
1460.18 | 3.155231 |  | 1452.39 | 1.58324 |  | 1439.82 | 8.250141 | 1442.7 | 7.6033
1460.26 | 3.155934 |  | 1452.47 | 1.58324 |  | 1439.86 | 8.252953 | 1442.8 | 7.6048
1460.35 | 3.155934 |  | 1452.54 | 1.583943 |  | 1439.9 | 8.256468 | 1442.8 | 7.6055
1460.43 | 3.156637 |  | 1452.54 | 1.562148 |  | 1439.96 | 8.262092 | 1442.9 | 7.6069
1460.51 | 3.156637 |  | 1452.55 | 1.562148 |  | 1439.98 | 8.264201 | 1443 | 7.6083
1460.6 | 3.156637 |  | 1452.63 | 1.562852 |  | 1440.06 | 8.271231721 | 1443.1 | 7.6097
1460.68 | 3.15734 |  | 1452.71 | 1.562852 |  | 1440.14 | 8.278965 | 1443.2 | 7.6111
1460.76 | 3.15734 |  | 1452.79 | 1.562148 |  | 1440.21 | 8.285292 | 1443.2 | 7.6111
1460.85 | 3.158043 |  | 1452.86 | 1.562148 |  | 1440.22 | 8.286699 | 1443.3 | 7.6125
1460.93 | 3.158043 |  | 1452.94 | 1.562148 |  | 1440.23 | 8.288105 | 1443.3 | 7.6132
1461.01 | 3.158746 |  | 1453.02 | 1.562148 |  | 1440.3 | 8.294431946 | 1443.4 | 7.6139
1461.1 | 3.158746 |  | 1453.1 | 1.562148 |  | 1440.38 | 8.302165 | 1443.5 | 7.6153
1461.18 | 3.159449 |  | 1453.18 | 1.562148 |  | 1440.46 | 8.311305 | 1443.5 | 7.6167
1461.26 | 3.159449 |  | 1453.26 | 1.562148 |  | 1440.47 | 8.312711 | 1443.6 | 7.6174
1461.35 | 3.159449 |  | 1453.34 | 1.562148 |  | 1440.52 | 8.318335 | 1443.6 | 7.6181
1461.43 | 3.159449 |  | 1453.42 | 1.562852 |  | 1440.53 | 8.319038 | 1443.7 | 7.6188
1461.51 | 3.160151856 |  | 1453.5 | 1.563555 |  | 1440.61 | 8.328881 | 1443.8 | 7.6202
1461.6 | 3.160151856 |  | 1453.58 | 1.563555 |  | 1440.68 | 8.335911 | 1443.9 | 7.6216
1461.68 | 3.160855 |  | 1453.66 | 1.564258 |  | 1440.69 | 8.338723 | 1443.9 | 7.623
1461.76 | 3.160855 |  | 1453.74 | 1.565663667 |  | 1440.77 | 8.349269 | 1444 | 7.6237
1461.85 | 3.160855 |  | 1453.81 | 1.565663667 |  | 1440.8 | 8.35419 | 1444.1 | 7.6251
1461.93 | 3.161558 |  | 1453.89 | 1.56707 |  | 1440.84 | 8.359111 | 1444.2 | 7.6265
1462.01 | 3.162261 |  | 1453.97 | 1.567773 |  | 1440.85 | 8.360517 | 1444.3 | 7.628
1462.1 | 3.162261 |  | 1454.05 | 1.568476 |  | 1440.93 | 8.372469 | 1444.3 | 7.6294
1462.18 | 3.162261 |  | 1454.13 | 1.569179 |  | 1440.98 | 8.382312 | 1444.4 | 7.6308
1462.26 | 3.162261 |  | 1454.21 | 1.569882 |  | 1441 | 8.385124 | 1444.5 | 7.6315
1462.35 | 3.162964 |  | 1454.29 | 1.570585 |  | 1441.05 | 8.392857 | 1444.6 | 7.6329
1462.43 | 3.162964 |  | 1454.37 | 1.571287964 |  | 1441.08 | 8.399888 | 1444.7 | 7.6336
1462.51 | 3.163667 |  | 1454.45 | 1.571991 |  | 1441.1 | 8.404106 | 1444.7 | 7.635
1462.6 | 3.163667 |  | 1454.53 | 1.571991 |  | 1441.16 | 8.417463 | 1444.8 | 7.6364
1462.68 | 3.163667 |  | 1454.61 | 1.573397 |  | 1441.19 | 8.425197 | 1444.9 | 7.6378
1462.76 | 3.16437 |  | 1454.69 | 1.573397 |  | 1441.21 | 8.430821 | 1445 | 7.6385
1462.85 | 3.16437 |  | 1454.76 | 1.574803 |  | 1441.24 | 8.441367 | 1445 | 7.6399
1462.93 | 3.165073 |  | 1454.84 | 1.575506 |  | 1441.26 | 8.448397 | 1445.1 | 7.6413
1463.01 | 3.165073 |  | 1454.91 | 1.576209 |  | 1441.3 | 8.469488189 | 1445.2 | 7.642
1463.1 | 3.165073 |  | 1454.92 | 1.576209 |  | 1441.32 | 8.477222 | 1445.2 | 7.6427
1463.18 | 3.165776153 |  | 1455 | 1.576209 |  | 1441.32 | 8.480737 | 1445.3 | 7.6434
1463.26 | 3.165776153 |  | 1455.08 | 1.576912261 |  | 1441.33 | 8.491282 | 1445.4 | 7.6448
1463.35 | 3.165776153 |  | 1455.16 | 1.577615 |  | 1441.35 | 8.514483 | 1445.4 | 7.6455
1463.43 | 3.166479 |  | 1455.24 | 1.578318 |  | 1441.36 | 8.534871 | 1445.4 | 7.6462
1463.51 | 3.167182 |  | 1455.32 | 1.579021 |  | 1441.37 | 8.586895 | 1445.5 | 7.6469
1463.6 | 3.167182 |  | 1455.4 | 1.579724 |  |  |  | 1445.6 | 7.6483
1463.68 | 3.167885 |  | 1455.48 | 1.580427 |  |  |  | 1445.7 | 7.6497
1463.76 | 3.167885 |  | 1455.56 | 1.580427 |  |  |  | 1445.8 | 7.6512
1463.85 | 3.168588 |  | 1455.64 | 1.58113 |  |  |  | 1445.8 | 7.6519
1463.93 | 3.168588 |  | 1455.71 | 1.581834 |  |  |  | 1445.9 | 7.6533
1464.01 | 3.169291 |  | 1455.79 | 1.582537 |  |  |  | 1446 | 7.6547
1464.1 | 3.169291 |  | 1455.87 | 1.582537 |  |  |  | 1446.1 | 7.6561
1464.18 | 3.169994 |  | 1455.95 | 1.58324 |  |  |  | 1446.2 | 7.6568
1464.26 | 3.169994 |  | 1456.03 | 1.583943 |  |  |  | 1446.2 | 7.6582
1464.35 | 3.169994 |  | 1456.09 | 1.583943 |  |  |  | 1446.3 | 7.6589
1464.43 | 3.170697 |  | 1456.11 | 1.583943 |  |  |  | 1446.4 | 7.6603
1464.51 | 3.1714 |  | 1456.19 | 1.584646 |  |  |  | 1446.5 | 7.6617
1464.6 | 3.1714 |  | 1456.27 | 1.584646 |  |  |  | 1446.5 | 7.6624
1464.68 | 3.1714 |  | 1456.35 | 1.584646 |  |  |  | 1446.6 | 7.6638
1464.76 | 3.172103 |  | 1456.36 | 1.585349 |  |  |  | 1446.7 | 7.6645
1464.85 | 3.172103 |  | 1456.43 | 1.585349 |  |  |  | 1446.8 | 7.6659
1464.93 | 3.172807 |  | 1456.51 | 1.585349 |  |  |  | 1446.9 | 7.6673
1465.01 | 3.172807 |  | 1456.59 | 1.585349 |  |  |  | 1446.9 | 7.668
1465.1 | 3.17351 |  | 1456.66 | 1.586052 |  |  |  | 1447 | 7.6694
1465.18 | 3.17351 |  | 1456.74 | 1.586052 |  |  |  | 1447 | 7.6701
1465.26 | 3.17351 |  | 1456.82 | 1.586052 |  |  |  | 1447.1 | 7.6708
1465.35 | 3.174213 |  | 1456.9 | 1.586052 |  |  |  | 1447.2 | 7.6715
1465.43 | 3.174213 |  | 1456.98 | 1.586755 |  |  |  | 1447.3 | 7.6729
1465.51 | 3.174916 |  | 1457.06 | 1.586755 |  |  |  | 1447.3 | 7.6736
1465.6 | 3.174916 |  | 1457.14 | 1.586755 |  |  |  | 1447.3 | 7.6744
1465.68 | 3.175619 |  | 1457.22 | 1.586755 |  |  |  | 1447.4 | 7.6751
1465.76 | 3.175619 |  | 1457.3 | 1.587458 |  |  |  | 1447.5 | 7.6765
1465.85 | 3.176322 |  | 1457.36 | 1.587458 |  |  |  | 1447.6 | 7.6779
1465.93 | 3.176322 |  | 1457.38 | 1.587458 |  |  |  | 1447.7 | 7.6793
1466.01 | 3.177025 |  | 1457.46 | 1.587458 |  |  |  | 1447.7 | 7.6807
1466.1 | 3.177025 |  | 1457.54 | 1.587458 |  |  |  | 1447.8 | 7.6821
1466.18 | 3.177025 |  | 1457.61 | 1.588863892 |  |  |  | 1447.9 | 7.6835
1466.26 | 3.177727784 |  | 1457.69 | 1.588161 |  |  |  | 1448 | 7.6842
1466.35 | 3.177727784 |  | 1457.77 | 1.588161 |  |  |  | 1448.1 | 7.6856
1466.43 | 3.177727784 |  | 1457.85 | 1.588863892 |  |  |  | 1448.1 | 7.687
1466.51 | 3.178431 |  | 1457.93 | 1.588863892 |  |  |  | 1448.2 | 7.6884
1466.6 | 3.178431 |  | 1458.01 | 1.588863892 |  |  |  | 1448.3 | 7.6898
1466.68 | 3.178431 |  | 1458.09 | 1.588863892 |  |  |  | 1448.4 | 7.6905
1466.76 | 3.179134 |  | 1458.17 | 1.588863892 |  |  |  | 1448.4 | 7.6919
1466.85 | 3.179134 |  | 1458.25 | 1.588863892 |  |  |  | 1448.5 | 7.6926
1466.93 | 3.179837 |  | 1458.33 | 1.589567 |  |  |  | 1448.6 | 7.694
1467.01 | 3.179837 |  | 1458.36 | 1.569179 |  |  |  | 1448.7 | 7.6954
1467.1 | 3.179837 |  | 1458.37 | 1.569179 |  |  |  | 1448.8 | 7.6969
1467.18 | 3.18054 |  | 1458.4 | 1.569179 |  |  |  | 1448.8 | 7.6983
1467.26 | 3.181243 |  | 1458.48 | 1.569179 |  |  |  | 1448.9 | 7.699
1467.35 | 3.181946 |  | 1458.56 | 1.569179 |  |  |  | 1448.9 | 7.6997
1467.43 | 3.181946 |  | 1458.64 | 1.569882 |  |  |  | 1449 | 7.7004
1467.51 | 3.181946 |  | 1458.71 | 1.569882 |  |  |  | 1449 | 7.7011
1467.6 | 3.181946 |  | 1458.79 | 1.569882 |  |  |  | 1449.1 | 7.7018
1467.64 | 3.182649 |  | 1458.87 | 1.569882 |  |  |  | 1449.2 | 7.7032
1467.68 | 3.182649 |  | 1458.95 | 1.569882 |  |  |  | 1449.2 | 7.7046
1467.76 | 3.182649 |  | 1459.03 | 1.569882 |  |  |  | 1449.3 | 7.7053
1467.84 | 3.183352081 |  | 1459.11 | 1.569882 |  |  |  | 1449.4 | 7.706
1467.85 | 3.182649 |  | 1459.19 | 1.569882 |  |  |  | 1449.5 | 7.7074
1467.93 | 3.183352081 |  | 1459.27 | 1.569882 |  |  |  | 1449.6 | 7.7088
1468.01 | 3.183352081 |  | 1459.35 | 1.569882 |  |  |  | 1449.6 | 7.7102
1468.1 | 3.184055 |  | 1459.43 | 1.570585 |  |  |  | 1449.7 | 7.7109
1468.18 | 3.184758 |  | 1459.51 | 1.571287964 |  |  |  | 1449.8 | 7.7123
1468.26 | 3.184758 |  | 1459.59 | 1.571991 |  |  |  | 1449.9 | 7.7137
1468.35 | 3.185461 |  | 1459.66 | 1.572694 |  |  |  | 1450 | 7.7151
1468.43 | 3.185461 |  | 1459.74 | 1.573397 |  |  |  | 1450 | 7.7158
1468.51 | 3.186164 |  | 1459.82 | 1.573397 |  |  |  | 1450.1 | 7.7172
1468.6 | 3.186164 |  | 1459.9 | 1.5741 |  |  |  | 1450.2 | 7.7179
1468.68 | 3.186164 |  | 1459.98 | 1.574803 |  |  |  | 1450.3 | 7.7193
1468.76 | 3.186164 |  | 1460.06 | 1.575506 |  |  |  | 1450.3 | 7.7208
1468.85 | 3.186867 |  | 1460.14 | 1.576209 |  |  |  | 1450.4 | 7.7222
1468.93 | 3.18757 |  | 1460.22 | 1.576912261 |  |  |  | 1450.5 | 7.7229
1469.01 | 3.18757 |  | 1460.3 | 1.577615 |  |  |  | 1450.6 | 7.7243
1469.1 | 3.18757 |  | 1460.38 | 1.579021 |  |  |  | 1450.7 | 7.7257
1469.18 | 3.188273 |  | 1460.46 | 1.579724 |  |  |  | 1450.7 | 7.7264
1469.26 | 3.188976378 |  | 1460.54 | 1.580427 |  |  |  | 1450.7 | 7.7264
1469.35 | 3.188976378 |  | 1460.61 | 1.58113 |  |  |  | 1450.8 | 7.7278
1469.43 | 3.188976378 |  | 1460.69 | 1.581834 |  |  |  | 1450.9 | 7.7292
1469.51 | 3.189679 |  | 1460.77 | 1.581834 |  |  |  | 1450.9 | 7.7299
1469.6 | 3.189679 |  | 1460.84 | 1.58324 |  |  |  | 1451 | 7.7299
1469.68 | 3.190382 |  | 1460.85 | 1.58324 |  |  |  | 1451.1 | 7.7313
1469.76 | 3.190382 |  | 1460.93 | 1.584646 |  |  |  | 1451.1 | 7.7327
1469.85 | 3.190382 |  | 1461.01 | 1.584646 |  |  |  | 1451.2 | 7.7341
1469.93 | 3.191085 |  | 1461.09 | 1.584646 |  |  |  | 1451.3 | 7.7355
1470.01 | 3.191789 |  | 1461.17 | 1.585349 |  |  |  | 1451.4 | 7.7369
1470.1 | 3.191789 |  | 1461.25 | 1.586052 |  |  |  | 1451.5 | 7.7376
1470.18 | 3.191789 |  | 1461.33 | 1.586755 |  |  |  | 1451.5 | 7.739
1470.26 | 3.191789 |  | 1461.41 | 1.587458 |  |  |  | 1451.6 | 7.7404
1470.35 | 3.191789 |  | 1461.49 | 1.588161 |  |  |  | 1451.7 | 7.7418
1470.43 | 3.193195 |  | 1461.56 | 1.588863892 |  |  |  | 1451.8 | 7.7433
1470.51 | 3.192492 |  | 1461.64 | 1.588863892 |  |  |  | 1451.9 | 7.7447
1470.6 | 3.193195 |  | 1461.72 | 1.589567 |  |  |  | 1451.9 | 7.7454
1470.68 | 3.193195 |  | 1461.8 | 1.59027 |  |  |  | 1452 | 7.7468
1470.76 | 3.194601 |  | 1461.87 | 1.591676 |  |  |  | 1452.1 | 7.7482
1470.85 | 3.193898 |  | 1461.88 | 1.590973 |  |  |  | 1452.2 | 7.7496
1470.93 | 3.194601 |  | 1461.96 | 1.591676 |  |  |  | 1452.2 | 7.751
1471.01 | 3.194601 |  | 1462.04 | 1.591676 |  |  |  | 1452.3 | 7.7524
1471.1 | 3.195303712 |  | 1462.12 | 1.591676 |  |  |  | 1452.4 | 7.7538
1471.18 | 3.195303712 |  | 1462.2 | 1.592379 |  |  |  | 1452.5 | 7.7545
1471.26 | 3.196007 |  | 1462.27 | 1.593082 |  |  |  | 1452.6 | 7.7552
1471.35 | 3.196007 |  | 1462.28 | 1.593082 |  |  |  | 1452.6 | 7.7559
1471.43 | 3.196007 |  | 1462.36 | 1.592379 |  |  |  | 1452.6 | 7.7566
1471.51 | 3.196007 |  | 1462.44 | 1.593082 |  |  |  | 1452.7 | 7.7566
1471.6 | 3.197413 |  | 1462.51 | 1.593785 |  |  |  | 1452.7 | 7.758
1471.68 | 3.197413 |  | 1462.59 | 1.593785 |  |  |  | 1452.8 | 7.7594
1471.76 | 3.197413 |  | 1462.67 | 1.593785 |  |  |  | 1452.9 | 7.7608
1471.85 | 3.197413 |  | 1462.75 | 1.593785 |  |  |  | 1453 | 7.7615
1471.93 | 3.198116 |  | 1462.83 | 1.594488189 |  |  |  | 1453 | 7.7629
1472.01 | 3.198819 |  | 1462.91 | 1.594488189 |  |  |  | 1453.1 | 7.7636
1472.1 | 3.198819 |  | 1462.99 | 1.594488189 |  |  |  | 1453.2 | 7.765
1472.18 | 3.198819 |  | 1463.07 | 1.595191 |  |  |  | 1453.3 | 7.7665
1472.26 | 3.199522 |  | 1463.15 | 1.595191 |  |  |  | 1453.4 | 7.7672
1472.35 | 3.200225 |  | 1463.23 | 1.595191 |  |  |  | 1453.4 | 7.7679
1472.43 | 3.200225 |  | 1463.31 | 1.595894 |  |  |  | 1453.5 | 7.7693
1472.51 | 3.200225 |  | 1463.34 | 1.595191 |  |  |  | 1453.6 | 7.7707
1472.6 | 3.200225 |  | 1463.39 | 1.595894 |  |  |  | 1453.7 | 7.7721
1472.68 | 3.200928009 |  | 1463.46 | 1.595894 |  |  |  | 1453.8 | 7.7735
1472.76 | 3.200928009 |  | 1463.49 | 1.596597 |  |  |  | 1453.8 | 7.7742
1472.85 | 3.201631 |  | 1463.54 | 1.595894 |  |  |  | 1453.9 | 7.7749
1472.93 | 3.201631 |  | 1463.62 | 1.596597 |  |  |  | 1454 | 7.7763
1473.01 | 3.201631 |  | 1463.7 | 1.596597 |  |  |  | 1454.1 | 7.7777
1473.1 | 3.202334 |  | 1463.78 | 1.596597 |  |  |  | 1454.2 | 7.7791
1473.18 | 3.202334 |  | 1463.86 | 1.596597 |  |  |  | 1454.2 | 7.7798
1473.26 | 3.202334 |  | 1463.94 | 1.596597 |  |  |  | 1454.3 | 7.7812
1473.35 | 3.203037 |  | 1464.02 | 1.5973 |  |  |  | 1454.4 | 7.7819
1473.43 | 3.203037 |  | 1464.1 | 1.5973 |  |  |  | 1454.5 | 7.7833
1473.51 | 3.203037 |  | 1464.18 | 1.5973 |  |  |  | 1454.5 | 7.784
1473.6 | 3.20374 |  | 1464.23 | 1.575506 |  |  |  | 1454.5 | 7.7847
1473.68 | 3.20374 |  | 1464.25 | 1.576209 |  |  |  | 1454.5 | 7.7847
1473.76 | 3.204443 |  | 1464.33 | 1.576209 |  |  |  | 1454.6 | 7.7861
1473.85 | 3.204443 |  | 1464.41 | 1.575506 |  |  |  | 1454.7 | 7.7868
1473.93 | 3.204443 |  | 1464.49 | 1.575506 |  |  |  | 1454.8 | 7.7882
1474.01 | 3.205146 |  | 1464.57 | 1.575506 |  |  |  | 1454.9 | 7.7897
1474.1 | 3.205146 |  | 1464.65 | 1.575506 |  |  |  | 1454.9 | 7.7911
1474.18 | 3.205849 |  | 1464.73 | 1.575506 |  |  |  | 1455 | 7.7925
1474.26 | 3.205849 |  | 1464.81 | 1.575506 |  |  |  | 1455.1 | 7.7939
1474.35 | 3.206552306 |  | 1464.88 | 1.575506 |  |  |  | 1455.2 | 7.7953
1474.43 | 3.206552306 |  | 1464.96 | 1.575506 |  |  |  | 1455.3 | 7.7967
1474.51 | 3.205849 |  | 1465.04 | 1.575506 |  |  |  | 1455.3 | 7.7981
1474.6 | 3.206552306 |  | 1465.12 | 1.575506 |  |  |  | 1455.4 | 7.7988
1474.68 | 3.207255 |  | 1465.2 | 1.575506 |  |  |  | 1455.5 | 7.8002
1474.76 | 3.207958 |  | 1465.28 | 1.576209 |  |  |  | 1455.6 | 7.8016
1474.85 | 3.207958 |  | 1465.36 | 1.576209 |  |  |  | 1455.7 | 7.803
1474.93 | 3.207958 |  | 1465.44 | 1.576912261 |  |  |  | 1455.7 | 7.8037
1475.01 | 3.208661 |  | 1465.52 | 1.577615 |  |  |  | 1455.8 | 7.8051
1475.1 | 3.208661 |  | 1465.6 | 1.578318 |  |  |  | 1455.9 | 7.8065
1475.18 | 3.208661 |  | 1465.68 | 1.579724 |  |  |  | 1456 | 7.8079
1475.26 | 3.208661 |  | 1465.76 | 1.579724 |  |  |  | 1456 | 7.8079
1475.35 | 3.209364 |  | 1465.83 | 1.58113 |  |  |  | 1456.1 | 7.8093
1475.43 | 3.210067 |  | 1465.91 | 1.581834 |  |  |  | 1456.2 | 7.8107
1475.46 | 3.210771 |  | 1465.99 | 1.582537 |  |  |  | 1456.2 | 7.8121
1475.51 | 3.210771 |  | 1466.07 | 1.58324 |  |  |  | 1456.3 | 7.8129
1475.6 | 3.210771 |  | 1466.15 | 1.583943 |  |  |  | 1456.4 | 7.8143
1475.68 | 3.210771 |  | 1466.23 | 1.585349 |  |  |  | 1456.5 | 7.815
1475.71 | 3.211474 |  | 1466.31 | 1.586052 |  |  |  | 1456.5 | 7.8164
1475.76 | 3.211474 |  | 1466.39 | 1.586755 |  |  |  | 1456.6 | 7.8178
1475.84 | 3.212177 |  | 1466.47 | 1.587458 |  |  |  | 1456.7 | 7.8192
1475.92 | 3.211474 |  | 1466.55 | 1.588161 |  |  |  | 1456.8 | 7.8206
1476 | 3.212177 |  | 1466.63 | 1.588863892 |  |  |  | 1456.9 | 7.822
1476.08 | 3.212177 |  | 1466.71 | 1.589567 |  |  |  | 1456.9 | 7.822
1476.16 | 3.21287964 |  | 1466.73 | 1.59027 |  |  |  | 1457 | 7.8234
1476.24 | 3.213583 |  | 1466.78 | 1.59027 |  |  |  | 1457.1 | 7.8248
1476.32 | 3.213583 |  | 1466.86 | 1.591676 |  |  |  | 1457.2 | 7.8262
1476.4 | 3.213583 |  | 1466.94 | 1.592379 |  |  |  | 1457.3 | 7.8276
1476.48 | 3.213583 |  | 1467.02 | 1.593082 |  |  |  | 1457.3 | 7.829
1476.56 | 3.214286 |  | 1467.1 | 1.593785 |  |  |  | 1457.4 | 7.8297
1476.64 | 3.214286 |  | 1467.18 | 1.594488189 |  |  |  | 1457.5 | 7.8311
1476.71 | 3.214286 |  | 1467.26 | 1.595191 |  |  |  | 1457.6 | 7.8318
1476.79 | 3.214286 |  | 1467.34 | 1.595894 |  |  |  | 1457.7 | 7.8332
1476.87 | 3.214989 |  | 1467.42 | 1.595894 |  |  |  | 1457.7 | 7.8346
1476.95 | 3.214989 |  | 1467.5 | 1.596597 |  |  |  | 1457.8 | 7.8353
1477.03 | 3.215692 |  | 1467.51 | 1.596597 |  |  |  | 1457.8 | 7.8361
1477.11 | 3.215692 |  | 1467.58 | 1.596597 |  |  |  | 1457.8 | 7.8361
1477.19 | 3.215692 |  | 1467.66 | 1.5973 |  |  |  | 1457.9 | 7.8375
1477.27 | 3.216395 |  | 1467.73 | 1.598003 |  |  |  | 1458 | 7.8389
1477.35 | 3.215692 |  | 1467.81 | 1.598706 |  |  |  | 1458 | 7.8396
1477.43 | 3.217098 |  | 1467.89 | 1.598706 |  |  |  | 1458.1 | 7.8403
1477.51 | 3.217098 |  | 1467.97 | 1.599409 |  |  |  | 1458.2 | 7.8417
1477.59 | 3.217098 |  | 1468.05 | 1.599409 |  |  |  | 1458.3 | 7.8431
1477.66 | 3.217801 |  | 1468.06 | 1.600112 |  |  |  | 1458.4 | 7.8445
1477.74 | 3.217801 |  | 1468.13 | 1.599409 |  |  |  | 1458.4 | 7.8459
1477.82 | 3.218503937 |  | 1468.21 | 1.600816 |  |  |  | 1458.5 | 7.8473
1477.9 | 3.218503937 |  | 1468.29 | 1.600816 |  |  |  | 1458.6 | 7.8487
1477.98 | 3.218503937 |  | 1468.37 | 1.600816 |  |  |  | 1458.7 | 7.8501
1478.06 | 3.219207 |  | 1468.45 | 1.601519 |  |  |  | 1458.8 | 7.8515
1478.14 | 3.219207 |  | 1468.53 | 1.601519 |  |  |  | 1458.8 | 7.8529
1478.22 | 3.21991 |  | 1468.61 | 1.601519 |  |  |  | 1458.9 | 7.8536
1478.3 | 3.21991 |  | 1468.68 | 1.601519 |  |  |  | 1459 | 7.855
1478.38 | 3.220613 |  | 1468.76 | 1.602222 |  |  |  | 1459.1 | 7.8564
1478.46 | 3.220613 |  | 1468.84 | 1.602222 |  |  |  | 1459.2 | 7.8578
1478.54 | 3.220613 |  | 1468.92 | 1.602222 |  |  |  | 1459.2 | 7.8593
1478.61 | 3.220613 |  | 1469 | 1.602925 |  |  |  | 1459.3 | 7.8607
1478.69 | 3.221316 |  | 1469.08 | 1.602925 |  |  |  | 1459.4 | 7.8614
1478.77 | 3.222019 |  | 1469.16 | 1.602925 |  |  |  | 1459.5 | 7.8621
1478.85 | 3.222019 |  | 1469.18 | 1.602925 |  |  |  | 1459.5 | 7.8628
1478.93 | 3.222019 |  | 1469.23 | 1.603628 |  |  |  | 1459.6 | 7.8635
1479.01 | 3.222722 |  | 1469.24 | 1.603628 |  |  |  | 1459.6 | 7.8649
1479.09 | 3.223425 |  | 1469.32 | 1.603628 |  |  |  | 1459.6 | 7.8649
1479.17 | 3.222722 |  | 1469.4 | 1.603628 |  |  |  | 1459.7 | 7.8663
1479.25 | 3.222722 |  | 1469.48 | 1.604331 |  |  |  | 1459.8 | 7.8677
1479.33 | 3.223425 |  | 1469.56 | 1.603628 |  |  |  | 1459.9 | 7.8691
1479.41 | 3.224128234 |  | 1469.63 | 1.604331 |  |  |  | 1459.9 | 7.8705
1479.49 | 3.224128234 |  | 1469.71 | 1.604331 |  |  |  | 1460 | 7.8712
1479.56 | 3.224831 |  | 1469.79 | 1.604331 |  |  |  | 1460.1 | 7.8726
1479.64 | 3.224831 |  | 1469.83 | 1.581834 |  |  |  | 1460.2 | 7.874
1479.72 | 3.224831 |  | 1469.86 | 1.581834 |  |  |  | 1460.3 | 7.8747
1479.8 | 3.225534 |  | 1469.94 | 1.581834 |  |  |  | 1460.3 | 7.8768
1479.88 | 3.225534 |  | 1470.02 | 1.581834 |  |  |  | 1460.4 | 7.8775
1479.96 | 3.226237 |  | 1470.1 | 1.581834 |  |  |  | 1460.5 | 7.8789
1480.04 | 3.226237 |  | 1470.18 | 1.581834 |  |  |  | 1460.6 | 7.8796
1480.12 | 3.225534 |  | 1470.26 | 1.581834 |  |  |  | 1460.7 | 7.881
1480.2 | 3.22694 |  | 1470.34 | 1.58113 |  |  |  | 1460.7 | 7.8825
1480.28 | 3.22694 |  | 1470.42 | 1.58113 |  |  |  | 1460.8 | 7.8839
1480.36 | 3.22694 |  | 1470.5 | 1.58113 |  |  |  | 1460.9 | 7.8853
1480.44 | 3.227643 |  | 1470.58 | 1.58113 |  |  |  | 1461 | 7.8867
1480.51 | 3.228346 |  | 1470.66 | 1.58113 |  |  |  | 1461.1 | 7.8874
1480.59 | 3.228346 |  | 1470.74 | 1.58113 |  |  |  | 1461.1 | 7.8888
1480.67 | 3.229049 |  | 1470.81 | 1.58113 |  |  |  | 1461.2 | 7.8895
1480.75 | 3.228346 |  | 1470.89 | 1.58113 |  |  |  | 1461.3 | 7.8909
1480.83 | 3.229049 |  | 1470.97 | 1.581834 |  |  |  | 1461.3 | 7.8916
1480.91 | 3.229049 |  | 1471.05 | 1.582537 |  |  |  | 1461.4 | 7.8923
1480.99 | 3.229753 |  | 1471.13 | 1.58324 |  |  |  | 1461.4 | 7.8923
1481.07 | 3.230456 |  | 1471.21 | 1.583943 |  |  |  | 1461.5 | 7.8937
1481.15 | 3.230456 |  | 1471.29 | 1.584646 |  |  |  | 1461.5 | 7.8951
1481.23 | 3.230456 |  | 1471.37 | 1.585349 |  |  |  | 1461.6 | 7.8958
1481.31 | 3.230456 |  | 1471.45 | 1.586052 |  |  |  | 1461.7 | 7.8972
1481.39 | 3.231862 |  | 1471.53 | 1.586755 |  |  |  | 1461.8 | 7.8986
1481.46 | 3.231159 |  | 1471.61 | 1.588161 |  |  |  | 1461.8 | 7.9
1481.54 | 3.231862 |  | 1471.69 | 1.588863892 |  |  |  | 1461.9 | 7.9014
1481.62 | 3.231862 |  | 1471.76 | 1.59027 |  |  |  | 1462 | 7.9028
1481.7 | 3.231862 |  | 1471.84 | 1.590973 |  |  |  | 1462.1 | 7.9042
1481.78 | 3.232565 |  | 1471.92 | 1.591676 |  |  |  | 1462.2 | 7.9057
1481.86 | 3.233268 |  | 1472 | 1.592379 |  |  |  | 1462.2 | 7.9071
1481.94 | 3.233268 |  | 1472.08 | 1.593785 |  |  |  | 1462.3 | 7.9085
1482.02 | 3.233268 |  | 1472.16 | 1.593785 |  |  |  | 1462.4 | 7.9092
1482.1 | 3.233268 |  | 1472.24 | 1.594488189 |  |  |  | 1462.5 | 7.9106
1482.18 | 3.233971 |  | 1472.26 | 1.595191 |  |  |  | 1462.6 | 7.912
1482.26 | 3.234674 |  | 1472.32 | 1.595191 |  |  |  | 1462.6 | 7.9134
1482.34 | 3.234674 |  | 1472.4 | 1.595894 |  |  |  | 1462.7 | 7.9148
1482.41 | 3.234674 |  | 1472.48 | 1.596597 |  |  |  | 1462.8 | 7.9162
1482.49 | 3.234674 |  | 1472.56 | 1.5973 |  |  |  | 1462.9 | 7.9176
1482.57 | 3.234674 |  | 1472.64 | 1.598706 |  |  |  | 1463 | 7.919
1482.65 | 3.236079865 |  | 1472.71 | 1.599409 |  |  |  | 1463 | 7.919
1482.73 | 3.235377 |  | 1472.79 | 1.600112 |  |  |  | 1463 | 7.9197
1482.81 | 3.236079865 |  | 1472.87 | 1.600816 |  |  |  | 1463.1 | 7.9204
1482.89 | 3.236079865 |  | 1472.95 | 1.601519 |  |  |  | 1463.1 | 7.9211
1482.97 | 3.237486 |  | 1472.99 | 1.601519 |  |  |  | 1463.2 | 7.9218
1483.05 | 3.237486 |  | 1473.07 | 1.602222 |  |  |  | 1463.3 | 7.9232
1483.13 | 3.236783 |  | 1473.15 | 1.602925 |  |  |  | 1463.4 | 7.9246
1483.21 | 3.237486 |  | 1473.23 | 1.603628 |  |  |  | 1463.4 | 7.926
1483.29 | 3.237486 |  | 1473.31 | 1.603628 |  |  |  | 1463.5 | 7.9274
1483.36 | 3.238189 |  | 1473.39 | 1.604331 |  |  |  | 1463.6 | 7.9289
1483.39 | 3.238892 |  | 1473.47 | 1.604331 |  |  |  | 1463.7 | 7.9303
1483.44 | 3.238892 |  | 1473.55 | 1.605034 |  |  |  | 1463.7 | 7.9317
1483.52 | 3.238892 |  | 1473.63 | 1.605034 |  |  |  | 1463.8 | 7.9324
1483.6 | 3.238892 |  | 1473.71 | 1.605034 |  |  |  | 1463.9 | 7.9338
1483.68 | 3.238892 |  | 1473.79 | 1.605737 |  |  |  | 1464 | 7.9352
1483.73 | 3.239595 |  | 1473.86 | 1.60643982 |  |  |  | 1464.1 | 7.9359
1483.76 | 3.239595 |  | 1473.94 | 1.605737 |  |  |  | 1464.2 | 7.9373
1483.84 | 3.240298 |  | 1474.02 | 1.607143 |  |  |  | 1464.2 | 7.9387
1483.92 | 3.240298 |  | 1474.09 | 1.607143 |  |  |  | 1464.3 | 7.9401
1484 | 3.240298 |  | 1474.1 | 1.60643982 |  |  |  | 1464.4 | 7.9415
1484.08 | 3.240298 |  | 1474.18 | 1.60643982 |  |  |  | 1464.5 | 7.9422
1484.16 | 3.241001 |  | 1474.26 | 1.607143 |  |  |  | 1464.5 | 7.9436
1484.24 | 3.241704162 |  | 1474.34 | 1.607143 |  |  |  | 1464.6 | 7.945
1484.31 | 3.241704162 |  | 1474.42 | 1.607846 |  |  |  | 1464.7 | 7.9464
1484.39 | 3.241704162 |  | 1474.5 | 1.607846 |  |  |  | 1464.8 | 7.9478
1484.47 | 3.241704162 |  | 1474.58 | 1.607846 |  |  |  | 1464.8 | 7.9478
1484.55 | 3.24311 |  | 1474.59 | 1.607846 |  |  |  | 1464.9 | 7.9492
1484.63 | 3.24311 |  | 1474.66 | 1.608549 |  |  |  | 1464.9 | 7.9506
1484.71 | 3.24311 |  | 1474.74 | 1.608549 |  |  |  | 1465 | 7.9506
1484.79 | 3.24311 |  | 1474.81 | 1.608549 |  |  |  | 1465.1 | 7.9521
1484.87 | 3.243813 |  | 1474.89 | 1.608549 |  |  |  | 1465.2 | 7.9535
1484.95 | 3.244516 |  | 1474.91 | 1.586755 |  |  |  | 1465.3 | 7.9549
1485.03 | 3.244516 |  | 1474.97 | 1.586052 |  |  |  | 1465.3 | 7.9563
1485.11 | 3.244516 |  | 1475.05 | 1.586052 |  |  |  | 1465.4 | 7.9577
1485.19 | 3.244516 |  | 1475.13 | 1.586052 |  |  |  | 1465.5 | 7.9591
1485.26 | 3.245219 |  | 1475.21 | 1.586052 |  |  |  | 1465.6 | 7.9612
1485.34 | 3.245219 |  | 1475.28 | 1.586052 |  |  |  | 1465.7 | 7.9626
1485.42 | 3.245922 |  | 1475.36 | 1.586052 |  |  |  | 1465.7 | 7.9633
1485.5 | 3.245922 |  | 1475.44 | 1.586052 |  |  |  | 1465.8 | 7.9654
1485.58 | 3.245922 |  | 1475.52 | 1.586052 |  |  |  | 1465.9 | 7.9661
1485.66 | 3.245922 |  | 1475.6 | 1.586052 |  |  |  | 1466 | 7.9675
1485.74 | 3.247328 |  | 1475.68 | 1.586052 |  |  |  | 1466 | 7.9689
1485.82 | 3.247328 |  | 1475.76 | 1.586755 |  |  |  | 1466.1 | 7.9703
1485.9 | 3.247328 |  | 1475.84 | 1.587458 |  |  |  | 1466.2 | 7.9717
1485.98 | 3.248031 |  | 1475.92 | 1.588161 |  |  |  | 1466.3 | 7.9731
1486.06 | 3.248031 |  | 1476 | 1.588863892 |  |  |  | 1466.4 | 7.9745
1486.14 | 3.247328 |  | 1476.08 | 1.589567 |  |  |  | 1466.4 | 7.9745
1486.21 | 3.248735 |  | 1476.16 | 1.590973 |  |  |  | 1466.4 | 7.976
1486.29 | 3.248735 |  | 1476.23 | 1.590973 |  |  |  | 1466.5 | 7.9774
1486.37 | 3.249438 |  | 1476.31 | 1.591676 |  |  |  | 1466.6 | 7.9774
1486.45 | 3.249438 |  | 1476.39 | 1.593082 |  |  |  | 1466.6 | 7.9781
1486.53 | 3.249438 |  | 1476.47 | 1.593785 |  |  |  | 1466.7 | 7.9788
1486.61 | 3.250141 |  | 1476.55 | 1.594488189 |  |  |  | 1466.8 | 7.9802
1486.69 | 3.250141 |  | 1476.63 | 1.595894 |  |  |  | 1466.8 | 7.9816
1486.77 | 3.250844 |  | 1476.71 | 1.596597 |  |  |  | 1466.9 | 7.983
1486.85 | 3.250844 |  | 1476.79 | 1.5973 |  |  |  | 1467 | 7.9844
1486.93 | 3.251547 |  | 1476.87 | 1.598706 |  |  |  | 1467.1 | 7.9858
1487.01 | 3.251547 |  | 1476.95 | 1.599409 |  |  |  | 1467.2 | 7.9872
1487.09 | 3.251547 |  | 1477.03 | 1.600816 |  |  |  | 1467.2 | 7.9886
1487.16 | 3.25225 |  | 1477.11 | 1.600816 |  |  |  | 1467.3 | 7.99
1487.24 | 3.25225 |  | 1477.18 | 1.601519 |  |  |  | 1467.4 | 7.9914
1487.32 | 3.252953 |  | 1477.26 | 1.602222 |  |  |  | 1467.5 | 7.9928
1487.4 | 3.252953 |  | 1477.34 | 1.603628 |  |  |  | 1467.5 | 7.9935
1487.48 | 3.252953 |  | 1477.42 | 1.604331 |  |  |  | 1467.6 | 7.9956
1487.56 | 3.253655793 |  | 1477.5 | 1.605034 |  |  |  | 1467.7 | 7.997
1487.64 | 3.253655793 |  | 1477.58 | 1.605737 |  |  |  | 1467.8 | 7.9977
1487.72 | 3.254359 |  | 1477.66 | 1.60643982 |  |  |  | 1467.9 | 7.9985
1487.8 | 3.254359 |  | 1477.74 | 1.607143 |  |  |  | 1467.9 | 7.9999
1487.88 | 3.255062 |  | 1477.82 | 1.607846 |  |  |  | 1468 | 8.0013
1487.96 | 3.255062 |  | 1477.9 | 1.608549 |  |  |  | 1468.1 | 8.0027
1488.04 | 3.255765 |  | 1477.98 | 1.608549 |  |  |  | 1468.1 | 8.0027
1488.11 | 3.255765 |  | 1477.98 | 1.608549 |  |  |  | 1468.2 | 8.0041
1488.19 | 3.256468 |  | 1478.06 | 1.609252 |  |  |  | 1468.3 | 8.0055
1488.27 | 3.256468 |  | 1478.13 | 1.609252 |  |  |  | 1468.3 | 8.0069
1488.35 | 3.256468 |  | 1478.21 | 1.609252 |  |  |  | 1468.3 | 8.0069
1488.43 | 3.257171 |  | 1478.28 | 1.609955 |  |  |  | 1468.4 | 8.0083
1488.51 | 3.257171 |  | 1478.29 | 1.609955 |  |  |  | 1468.5 | 8.0097
1488.59 | 3.257171 |  | 1478.37 | 1.609955 |  |  |  | 1468.6 | 8.0104
1488.67 | 3.257874 |  | 1478.45 | 1.609955 |  |  |  | 1468.7 | 8.0118
1488.75 | 3.258577 |  | 1478.53 | 1.611361 |  |  |  | 1468.7 | 8.0132
1488.83 | 3.258577 |  | 1478.61 | 1.610658 |  |  |  | 1468.8 | 8.0153
1488.91 | 3.25928009 |  | 1478.69 | 1.611361 |  |  |  | 1468.9 | 8.0167
1488.99 | 3.258577 |  | 1478.77 | 1.611361 |  |  |  | 1469 | 8.0181
1489.06 | 3.259983 |  | 1478.85 | 1.612064117 |  |  |  | 1469.1 | 8.0195
1489.14 | 3.259983 |  | 1478.93 | 1.612064117 |  |  |  | 1469.1 | 8.021
1489.22 | 3.259983 |  | 1479.01 | 1.611361 |  |  |  | 1469.2 | 8.0224
1489.3 | 3.259983 |  | 1479.08 | 1.612064117 |  |  |  | 1469.3 | 8.0231
1489.38 | 3.260686 |  | 1479.15 | 1.612064117 |  |  |  | 1469.4 | 8.0245
1489.46 | 3.261389 |  | 1479.16 | 1.612064117 |  |  |  | 1469.4 | 8.0259
1489.54 | 3.261389 |  | 1479.24 | 1.612767 |  |  |  | 1469.5 | 8.0273
1489.62 | 3.261389 |  | 1479.32 | 1.61347 |  |  |  | 1469.6 | 8.0287
1489.7 | 3.262092 |  | 1479.4 | 1.61347 |  |  |  | 1469.6 | 8.0287
1489.78 | 3.262092 |  | 1479.48 | 1.61347 |  |  |  | 1469.7 | 8.0301
1489.86 | 3.262795 |  | 1479.56 | 1.61347 |  |  |  | 1469.8 | 8.0315
1489.94 | 3.262795 |  | 1479.64 | 1.61347 |  |  |  | 1469.8 | 8.0329
1490.01 | 3.262795 |  | 1479.72 | 1.61347 |  |  |  | 1469.9 | 8.0336
1490.09 | 3.263498 |  | 1479.8 | 1.614173 |  |  |  | 1470 | 8.035
1490.17 | 3.263498 |  | 1479.88 | 1.614173 |  |  |  | 1470.1 | 8.0357
1490.25 | 3.264201 |  | 1479.94 | 1.590973 |  |  |  | 1470.1 | 8.0364
1490.33 | 3.264201 |  | 1479.95 | 1.590973 |  |  |  | 1470.2 | 8.0378
1490.41 | 3.264904387 |  | 1480.03 | 1.591676 |  |  |  | 1470.2 | 8.0385
1490.49 | 3.264201 |  | 1480.11 | 1.591676 |  |  |  | 1470.3 | 8.0399
1490.57 | 3.264904387 |  | 1480.19 | 1.591676 |  |  |  | 1470.4 | 8.0413
1490.65 | 3.265607 |  | 1480.27 | 1.591676 |  |  |  | 1470.5 | 8.0427
1490.73 | 3.265607 |  | 1480.35 | 1.591676 |  |  |  | 1470.6 | 8.0442
1490.74 | 3.26631 |  | 1480.42 | 1.591676 |  |  |  | 1470.6 | 8.0456
1490.81 | 3.26631 |  | 1480.5 | 1.591676 |  |  |  | 1470.7 | 8.047
1490.89 | 3.26631 |  | 1480.58 | 1.591676 |  |  |  | 1470.8 | 8.0484
1490.96 | 3.267013 |  | 1480.66 | 1.591676 |  |  |  | 1470.9 | 8.0491
1491.04 | 3.267013 |  | 1480.74 | 1.591676 |  |  |  | 1471 | 8.0505
1491.12 | 3.267717 |  | 1480.82 | 1.593082 |  |  |  | 1471 | 8.0519
1491.2 | 3.267717 |  | 1480.9 | 1.593082 |  |  |  | 1471.1 | 8.0533
1491.28 | 3.267717 |  | 1480.98 | 1.593785 |  |  |  | 1471.2 | 8.054
1491.3 | 3.26842 |  | 1481.06 | 1.594488189 |  |  |  | 1471.3 | 8.0554
1491.36 | 3.26842 |  | 1481.14 | 1.595191 |  |  |  | 1471.3 | 8.0561
1491.44 | 3.269123 |  | 1481.22 | 1.595894 |  |  |  | 1471.3 | 8.0568
1491.52 | 3.269123 |  | 1481.3 | 1.596597 |  |  |  | 1471.4 | 8.0582
1491.6 | 3.269826 |  | 1481.37 | 1.598003 |  |  |  | 1471.5 | 8.0596
1491.68 | 3.269826 |  | 1481.45 | 1.598706 |  |  |  | 1471.6 | 8.061
1491.76 | 3.270529 |  | 1481.53 | 1.600112 |  |  |  | 1471.7 | 8.0624
1491.84 | 3.270529 |  | 1481.61 | 1.600816 |  |  |  | 1471.8 | 8.0638
1491.91 | 3.270529 |  | 1481.69 | 1.601519 |  |  |  | 1471.8 | 8.0652
1491.99 | 3.270529 |  | 1481.77 | 1.602925 |  |  |  | 1471.8 | 8.0652
1492.07 | 3.271231721 |  | 1481.85 | 1.603628 |  |  |  | 1471.9 | 8.0666
1492.15 | 3.271231721 |  | 1481.93 | 1.603628 |  |  |  | 1472 | 8.0688
1492.23 | 3.271231721 |  | 1481.99 | 1.605034 |  |  |  | 1472.1 | 8.0702
1492.31 | 3.271935 |  | 1482.01 | 1.605034 |  |  |  | 1472.1 | 8.0709
1492.39 | 3.271935 |  | 1482.09 | 1.605737 |  |  |  | 1472.2 | 8.0723
1492.47 | 3.272638 |  | 1482.17 | 1.60643982 |  |  |  | 1472.3 | 8.0737
1492.55 | 3.273341 |  | 1482.25 | 1.607143 |  |  |  | 1472.4 | 8.0751
1492.63 | 3.273341 |  | 1482.32 | 1.608549 |  |  |  | 1472.4 | 8.0765
1492.71 | 3.273341 |  | 1482.4 | 1.609252 |  |  |  | 1472.5 | 8.0779
1492.79 | 3.274044 |  | 1482.48 | 1.609955 |  |  |  | 1472.6 | 8.0793
1492.86 | 3.274044 |  | 1482.56 | 1.610658 |  |  |  | 1472.7 | 8.0807
1492.94 | 3.274747 |  | 1482.64 | 1.611361 |  |  |  | 1472.8 | 8.0814
1493.02 | 3.274747 |  | 1482.72 | 1.612064117 |  |  |  | 1472.8 | 8.0828
1493.1 | 3.274747 |  | 1482.8 | 1.612767 |  |  |  | 1472.9 | 8.0842
1493.18 | 3.27545 |  | 1482.88 | 1.61347 |  |  |  | 1472.9 | 8.0842
1493.26 | 3.276153 |  | 1482.92 | 1.61347 |  |  |  | 1473 | 8.0856
1493.34 | 3.27545 |  | 1482.96 | 1.61347 |  |  |  | 1473.1 | 8.087
1493.42 | 3.276153 |  | 1483.04 | 1.614173 |  |  |  | 1473.2 | 8.0884
1493.5 | 3.276153 |  | 1483.12 | 1.614876 |  |  |  | 1473.2 | 8.0898
1493.58 | 3.276856018 |  | 1483.2 | 1.615579 |  |  |  | 1473.3 | 8.0913
1493.66 | 3.276856018 |  | 1483.26 | 1.615579 |  |  |  | 1473.4 | 8.0927
1493.74 | 3.277559 |  | 1483.27 | 1.615579 |  |  |  | 1473.4 | 8.0934
1493.81 | 3.277559 |  | 1483.35 | 1.615579 |  |  |  | 1473.5 | 8.0941
1493.89 | 3.277559 |  | 1483.43 | 1.616282 |  |  |  | 1473.6 | 8.0955
1493.97 | 3.278262 |  | 1483.51 | 1.616282 |  |  |  | 1473.6 | 8.0962
1494.05 | 3.278965 |  | 1483.59 | 1.616282 |  |  |  | 1473.7 | 8.0976
1494.13 | 3.278965 |  | 1483.67 | 1.616985 |  |  |  | 1473.8 | 8.099
1494.21 | 3.278965 |  | 1483.75 | 1.616985 |  |  |  | 1473.9 | 8.1004
1494.29 | 3.278965 |  | 1483.83 | 1.617688 |  |  |  | 1474 | 8.1018
1494.37 | 3.280371 |  | 1483.91 | 1.617688 |  |  |  | 1474 | 8.1032
1494.45 | 3.280371 |  | 1483.99 | 1.618391 |  |  |  | 1474.1 | 8.1046
1494.53 | 3.280371 |  | 1484.07 | 1.618391 |  |  |  | 1474.2 | 8.106
1494.61 | 3.280371 |  | 1484.15 | 1.619094 |  |  |  | 1474.3 | 8.1067
1494.69 | 3.281074 |  | 1484.22 | 1.618391 |  |  |  | 1474.3 | 8.1088
1494.76 | 3.281074 |  | 1484.29 | 1.619798 |  |  |  | 1474.4 | 8.1102
1494.84 | 3.281777 |  | 1484.3 | 1.619798 |  |  |  | 1474.5 | 8.1116
1494.92 | 3.281777 |  | 1484.32 | 1.619094 |  |  |  | 1474.6 | 8.1123
1495 | 3.281777 |  | 1484.38 | 1.619798 |  |  |  | 1474.6 | 8.1123
1495.08 | 3.282480315 |  | 1484.46 | 1.620501 |  |  |  | 1474.7 | 8.1138
1495.16 | 3.282480315 |  | 1484.54 | 1.619798 |  |  |  | 1474.7 | 8.1145
1495.24 | 3.283183 |  | 1484.62 | 1.620501 |  |  |  | 1474.8 | 8.1166
1495.32 | 3.283183 |  | 1484.7 | 1.620501 |  |  |  | 1474.9 | 8.1173
1495.4 | 3.283886 |  | 1484.78 | 1.620501 |  |  |  | 1475 | 8.1187
1495.48 | 3.284589 |  | 1484.86 | 1.620501 |  |  |  | 1475.1 | 8.1201
1495.56 | 3.284589 |  | 1484.94 | 1.621204 |  |  |  | 1475.1 | 8.1215
1495.64 | 3.284589 |  | 1485.9 | 1.6212 |  |  |  | 1475.1 | 8.1222
1495.71 | 3.284589 |  | 1486 | 1.6226 |  |  |  | 1475.2 | 8.1236
1495.79 | 3.285292 |  | 1486.1 | 1.6233 |  |  |  | 1475.3 | 8.125
1495.87 | 3.285292 |  | 1486.2 | 1.624 |  |  |  | 1475.4 | 8.1264
1495.95 | 3.285996 |  | 1486.3 | 1.6247 |  |  |  | 1475.5 | 8.1278
1496.03 | 3.285996 |  | 1486.3 | 1.6254 |  |  |  | 1475.5 | 8.1292
1496.11 | 3.285996 |  | 1486.4 | 1.6261 |  |  |  | 1475.6 | 8.1306
1496.19 | 3.286699 |  | 1486.5 | 1.6268 |  |  |  | 1475.7 | 8.132
1496.27 | 3.286699 |  | 1486.6 | 1.6275 |  |  |  | 1475.8 | 8.1334
1496.35 | 3.287402 |  | 1486.7 | 1.6275 |  |  |  | 1475.9 | 8.1348
1496.43 | 3.287402 |  | 1486.7 | 1.6289 |  |  |  | 1475.9 | 8.1362
1496.51 | 3.288105 |  | 1486.8 | 1.6289 |  |  |  | 1476 | 8.1377
1496.59 | 3.288105 |  | 1486.8 | 1.6289 |  |  |  | 1476.1 | 8.1391
1496.66 | 3.288807649 |  | 1486.9 | 1.6296 |  |  |  | 1476.1 | 8.1398
1496.74 | 3.288807649 |  | 1487 | 1.6303 |  |  |  | 1476.2 | 8.1405
1496.82 | 3.288807649 |  | 1487.1 | 1.631 |  |  |  | 1476.2 | 8.1419
1496.9 | 3.289511 |  | 1487.2 | 1.6317 |  |  |  | 1476.3 | 8.1433
1496.98 | 3.290214 |  | 1487.3 | 1.6325 |  |  |  | 1476.4 | 8.1447
1497.06 | 3.289511 |  | 1487.3 | 1.6325 |  |  |  | 1476.5 | 8.1461
1497.14 | 3.290214 |  | 1487.4 | 1.6332 |  |  |  | 1476.6 | 8.1468
1497.22 | 3.290214 |  | 1487.5 | 1.6332 |  |  |  | 1476.7 | 8.1489
1497.3 | 3.290214 |  | 1487.6 | 1.6339 |  |  |  | 1476.7 | 8.1503
1497.38 | 3.290214 |  | 1487.7 | 1.6346 |  |  |  | 1476.7 | 8.1503
1497.46 | 3.290917 |  | 1487.8 | 1.6353 |  |  |  | 1476.8 | 8.151
1497.54 | 3.290917 |  | 1487.8 | 1.6353 |  |  |  | 1476.9 | 8.1517
1497.61 | 3.29162 |  | 1487.9 | 1.636 |  |  |  | 1477 | 8.1531
1497.69 | 3.29162 |  | 1488 | 1.6367 |  |  |  | 1477 | 8.1545
1497.77 | 3.29162 |  | 1488.1 | 1.6374 |  |  |  | 1477.1 | 8.1559
1497.85 | 3.29162 |  | 1488.2 | 1.6374 |  |  |  | 1477.2 | 8.1573
1497.93 | 3.292323 |  | 1488.2 | 1.6374 |  |  |  | 1477.3 | 8.1587
1498.01 | 3.293026 |  | 1488.3 | 1.6388 |  |  |  | 1477.4 | 8.1602
1498.09 | 3.293026 |  | 1488.4 | 1.6388 |  |  |  | 1477.4 | 8.1616
1498.17 | 3.293026 |  | 1488.5 | 1.6395 |  |  |  | 1477.5 | 8.1623
1498.25 | 3.293026 |  | 1488.6 | 1.6395 |  |  |  | 1477.6 | 8.1637
1498.31 | 3.294431946 |  | 1488.7 | 1.6395 |  |  |  | 1477.7 | 8.1651
1498.33 | 3.294431946 |  | 1488.8 | 1.6409 |  |  |  | 1477.8 | 8.1665
1498.41 | 3.294431946 |  | 1488.8 | 1.6409 |  |  |  | 1477.8 | 8.1679
1498.49 | 3.294431946 |  | 1488.9 | 1.6409 |  |  |  | 1477.9 | 8.1686
1498.56 | 3.294431946 |  | 1489 | 1.6416 |  |  |  | 1477.9 | 8.1693
1498.64 | 3.295135 |  | 1489.1 | 1.6416 |  |  |  | 1478 | 8.1707
1498.72 | 3.295135 |  | 1489.2 | 1.6423 |  |  |  | 1478.1 | 8.1714
1498.8 | 3.295838 |  | 1489.3 | 1.643 |  |  |  | 1478.2 | 8.1728
1498.88 | 3.295838 |  | 1489.3 | 1.643 |  |  |  | 1478.2 | 8.1742
1498.96 | 3.295838 |  | 1489.4 | 1.643 |  |  |  | 1478.3 | 8.1756
1499.04 | 3.295838 |  | 1489.5 | 1.6437 |  |  |  | 1478.4 | 8.177
1499.05 | 3.296541 |  | 1489.6 | 1.6437 |  |  |  | 1478.4 | 8.1784
1499.12 | 3.296541 |  | 1489.7 | 1.6444 |  |  |  | 1478.5 | 8.1784
1499.2 | 3.296541 |  | 1489.7 | 1.6451 |  |  |  | 1478.5 | 8.1798
1499.28 | 3.297244 |  | 1489.8 | 1.6451 |  |  |  | 1478.6 | 8.1819
1499.36 | 3.297244 |  | 1489.9 | 1.6451 |  |  |  | 1478.7 | 8.1834
1499.44 | 3.297947 |  | 1490 | 1.6451 |  |  |  | 1478.8 | 8.1848
1499.51 | 3.29865 |  | 1490.1 | 1.6458 |  |  |  | 1478.9 | 8.1862
1499.59 | 3.29865 |  | 1490.2 | 1.6465 |  |  |  | 1478.9 | 8.1869
1499.67 | 3.29865 |  | 1490.3 | 1.6465 |  |  |  | 1479 | 8.1883
1499.75 | 3.29865 |  | 1490.3 | 1.6472 |  |  |  | 1479.1 | 8.1897
1499.76 | 3.29865 |  | 1490.4 | 1.6472 |  |  |  | 1479.2 | 8.1911
1499.85 | 3.299353 |  | 1490.5 | 1.6472 |  |  |  | 1479.3 | 8.1932
1499.93 | 3.299353 |  | 1490.6 | 1.6486 |  |  |  | 1479.3 | 8.1946
1500.01 | 3.300056243 |  | 1490.7 | 1.6486 |  |  |  | 1479.4 | 8.1953
1500.1 | 3.300056243 |  | 1490.7 | 1.6486 |  |  |  | 1479.4 | 8.196
1500.18 | 3.300056243 |  | 1490.8 | 1.6486 |  |  |  | 1479.5 | 8.1967
1500.26 | 3.300759 |  | 1490.9 | 1.6486 |  |  |  | 1479.6 | 8.1981
1500.35 | 3.301462 |  | 1491 | 1.65 |  |  |  | 1479.7 | 8.1995
1500.43 | 3.301462 |  | 1491.1 | 1.65 |  |  |  | 1479.7 | 8.2009
1500.51 | 3.301462 |  | 1491.2 | 1.65 |  |  |  | 1479.8 | 8.2023
1500.6 | 3.301462 |  | 1491.3 | 1.6507 |  |  |  | 1479.9 | 8.2037
1500.68 | 3.302165 |  | 1491.3 | 1.6507 |  |  |  | 1480 | 8.2051
1500.76 | 3.302868 |  | 1491.4 | 1.6507 |  |  |  | 1480 | 8.2058
1500.85 | 3.302868 |  | 1491.5 | 1.6514 |  |  |  | 1480.1 | 8.2073
1500.93 | 3.302868 |  | 1491.6 | 1.6521 |  |  |  | 1480.2 | 8.2087
1501.01 | 3.302868 |  | 1491.7 | 1.6521 |  |  |  | 1480.2 | 8.2101
1501.1 | 3.303571 |  | 1491.8 | 1.6521 |  |  |  | 1480.3 | 8.2115
1501.18 | 3.304274 |  | 1491.8 | 1.6521 |  |  |  | 1480.4 | 8.2129
1501.26 | 3.304274 |  | 1491.9 | 1.6528 |  |  |  | 1480.5 | 8.2143
1501.35 | 3.304274 |  | 1492 | 1.6528 |  |  |  | 1480.5 | 8.2157
1501.43 | 3.304978 |  | 1492.1 | 1.6528 |  |  |  | 1480.6 | 8.2164
1501.51 | 3.305681 |  | 1492.2 | 1.6535 |  |  |  | 1480.7 | 8.2185
1501.6 | 3.305681 |  | 1492.3 | 1.6535 |  |  |  | 1480.8 | 8.2192
1501.68 | 3.305681 |  | 1492.3 | 1.6542 |  |  |  | 1480.9 | 8.2206
1501.76 | 3.306384 |  | 1492.4 | 1.6542 |  |  |  | 1480.9 | 8.222
1501.85 | 3.307087 |  | 1492.5 | 1.6542 |  |  |  | 1481 | 8.2234
1501.93 | 3.307087 |  | 1492.6 | 1.6549 |  |  |  | 1481.1 | 8.2248
1502.01 | 3.307087 |  | 1492.7 | 1.6557 |  |  |  | 1481.2 | 8.2255
1502.1 | 3.30779 |  | 1492.8 | 1.6557 |  |  |  | 1481.3 | 8.2269
1502.18 | 3.308493 |  | 1492.8 | 1.6557 |  |  |  | 1481.3 | 8.2283
1502.26 | 3.30779 |  | 1492.9 | 1.6557 |  |  |  | 1481.4 | 8.2298
1502.35 | 3.308493 |  | 1493 | 1.6557 |  |  |  | 1481.5 | 8.2319
1502.43 | 3.308493 |  | 1493.1 | 1.6571 |  |  |  | 1481.5 | 8.2326
1502.51 | 3.309899 |  | 1493.2 | 1.6571 |  |  |  | 1481.6 | 8.2333
1502.6 | 3.309899 |  | 1493.3 | 1.6571 |  |  |  | 1481.6 | 8.2333
1502.68 | 3.309899 |  | 1493.3 | 1.6571 |  |  |  | 1481.7 | 8.2347
1502.76 | 3.309899 |  | 1493.4 | 1.6578 |  |  |  | 1481.7 | 8.2361
1502.85 | 3.309899 |  | 1493.5 | 1.6578 |  |  |  | 1481.8 | 8.2375
1502.93 | 3.311305 |  | 1493.6 | 1.6578 |  |  |  | 1481.9 | 8.2389
1502.97 | 3.311305 |  | 1493.7 | 1.6585 |  |  |  | 1482 | 8.2403
1503.01 | 3.311305 |  | 1493.8 | 1.6585 |  |  |  | 1482 | 8.2417
1503.09 | 3.312007874 |  | 1493.8 | 1.6592 |  |  |  | 1482.1 | 8.2438
1503.17 | 3.312007874 |  | 1493.9 | 1.6592 |  |  |  | 1482.2 | 8.2452
1503.26 | 3.312007874 |  | 1494 | 1.6592 |  |  |  | 1482.3 | 8.2466
1503.34 | 3.312711 |  | 1494.1 | 1.6592 |  |  |  | 1482.4 | 8.248
1503.42 | 3.312711 |  | 1494.2 | 1.6592 |  |  |  | 1482.4 | 8.2494
1503.51 | 3.312711 |  | 1494.3 | 1.6599 |  |  |  | 1482.5 | 8.2508
1503.59 | 3.314117 |  | 1494.3 | 1.6606 |  |  |  | 1482.6 | 8.2522
1503.67 | 3.314117 |  | 1494.4 | 1.6606 |  |  |  | 1482.7 | 8.2537
1503.76 | 3.314117 |  | 1494.5 | 1.6606 |  |  |  | 1482.8 | 8.2551
1503.84 | 3.314117 |  | 1494.6 | 1.6606 |  |  |  | 1482.8 | 8.2565
1503.92 | 3.31482 |  | 1494.7 | 1.6613 |  |  |  | 1482.9 | 8.2579
1504.01 | 3.315523 |  | 1494.8 | 1.6613 |  |  |  | 1483 | 8.2593
1504.09 | 3.315523 |  | 1494.8 | 1.6613 |  |  |  | 1483.1 | 8.2607
1504.17 | 3.315523 |  | 1494.9 | 1.6613 |  |  |  | 1483.1 | 8.2607
1504.26 | 3.316226 |  | 1495 | 1.6613 |  |  |  | 1483.2 | 8.2621
1504.34 | 3.316226 |  | 1495.1 | 1.6627 |  |  |  | 1483.2 | 8.2621
1504.42 | 3.316929 |  | 1495.2 | 1.6627 |  |  |  | 1483.2 | 8.2635
1504.51 | 3.316929 |  | 1495.3 | 1.6627 |  |  |  | 1483.3 | 8.2649
1504.59 | 3.316929 |  | 1495.3 | 1.6627 |  |  |  | 1483.4 | 8.2656
1504.67 | 3.317632171 |  | 1495.4 | 1.6627 |  |  |  | 1483.5 | 8.267
1504.76 | 3.317632171 |  | 1495.5 | 1.6634 |  |  |  | 1483.6 | 8.2684
1504.84 | 3.318335 |  | 1495.6 | 1.6634 |  |  |  | 1483.6 | 8.2698
1504.92 | 3.318335 |  | 1495.7 | 1.6641 |  |  |  | 1483.7 | 8.2705
1505.01 | 3.318335 |  | 1495.8 | 1.6641 |  |  |  | 1483.8 | 8.2726
1505.09 | 3.319038 |  | 1495.8 | 1.6641 |  |  |  | 1483.9 | 8.274
1505.17 | 3.319741 |  | 1495.9 | 1.6641 |  |  |  | 1483.9 | 8.2747
1505.26 | 3.319741 |  | 1496 | 1.6648 |  |  |  | 1484 | 8.2769
1505.34 | 3.320444 |  | 1496.1 | 1.6648 |  |  |  | 1484.1 | 8.2783
1505.42 | 3.319741 |  | 1496.2 | 1.6648 |  |  |  | 1484.2 | 8.2797
1505.51 | 3.321147 |  | 1496.3 | 1.6648 |  |  |  | 1484.3 | 8.2811
1505.59 | 3.32185 |  | 1496.3 | 1.6655 |  |  |  | 1484.3 | 8.2825
1505.67 | 3.32185 |  | 1496.4 | 1.6655 |  |  |  | 1484.4 | 8.2839
1505.76 | 3.32185 |  | 1496.5 | 1.6662 |  |  |  | 1484.5 | 8.2853
1505.84 | 3.32185 |  | 1496.6 | 1.6662 |  |  |  | 1484.6 | 8.2867
1505.92 | 3.323256 |  | 1496.6 | 1.6662 |  |  |  | 1484.7 | 8.2881
1506.01 | 3.323256 |  | 1496.7 | 1.6662 |  |  |  | 1484.7 | 8.2888
1506.09 | 3.323256 |  | 1496.8 | 1.6662 |  |  |  | 1484.7 | 8.2895
1506.17 | 3.32396 |  | 1496.9 | 1.6662 |  |  |  | 1484.7 | 8.2895
1506.26 | 3.324663 |  | 1497 | 1.6662 |  |  |  | 1484.8 | 8.2909
1506.34 | 3.324663 |  | 1497.1 | 1.6676 |  |  |  | 1484.9 | 8.293
1506.42 | 3.324663 |  | 1497.1 | 1.6676 |  |  |  | 1485 | 8.2937
1506.51 | 3.324663 |  | 1497.2 | 1.6676 |  |  |  | 1485.1 | 8.2958
1506.59 | 3.324663 |  | 1497.3 | 1.6676 |  |  |  | 1485.1 | 8.2972
1506.67 | 3.325366 |  | 1497.4 | 1.6676 |  |  |  | 1485.2 | 8.2986
1506.69 | 3.326069 |  | 1497.5 | 1.6683 |  |  |  | 1485.3 | 8.2994
1506.76 | 3.326069 |  | 1497.6 | 1.6683 |  |  |  | 1485.4 | 8.3015
1506.84 | 3.326069 |  | 1497.6 | 1.669 |  |  |  | 1485.5 | 8.3029
1506.92 | 3.326069 |  | 1497.7 | 1.669 |  |  |  | 1485.5 | 8.3043
1506.95 | 3.326772 |  | 1497.8 | 1.669 |  |  |  | 1485.6 | 8.3057
1507.01 | 3.326772 |  | 1497.9 | 1.669 |  |  |  | 1485.7 | 8.3071
1507.09 | 3.327475 |  | 1498 | 1.669 |  |  |  | 1485.8 | 8.3085
1507.17 | 3.327475 |  | 1498.1 | 1.6697 |  |  |  | 1485.8 | 8.3099
1507.26 | 3.328178 |  | 1498.1 | 1.6697 |  |  |  | 1485.9 | 8.3113
1507.34 | 3.327475 |  | 1498.2 | 1.6697 |  |  |  | 1486 | 8.3127
1507.42 | 3.328881 |  | 1498.3 | 1.6704 |  |  |  | 1486.1 | 8.3141
1507.51 | 3.329583802 |  | 1498.4 | 1.6704 |  |  |  | 1486.2 | 8.3155
1507.59 | 3.329583802 |  | 1498.5 | 1.6711 |  |  |  | 1486.2 | 8.3162
1507.67 | 3.330287 |  | 1498.6 | 1.6711 |  |  |  | 1486.3 | 8.3169
1507.76 | 3.330287 |  | 1498.6 | 1.6711 |  |  |  | 1486.3 | 8.3183
1507.84 | 3.33099 |  | 1498.7 | 1.6711 |  |  |  | 1486.3 | 8.3183
1507.92 | 3.33099 |  | 1498.8 | 1.6711 |  |  |  | 1486.4 | 8.3197
1508.01 | 3.331693 |  | 1498.9 | 1.6718 |  |  |  | 1486.5 | 8.3211
1508.09 | 3.331693 |  | 1499 | 1.6718 |  |  |  | 1486.6 | 8.3226
1508.17 | 3.331693 |  | 1499.1 | 1.6725 |  |  |  | 1486.6 | 8.324
1508.26 | 3.333099 |  | 1499.1 | 1.6725 |  |  |  | 1486.7 | 8.3254
1508.34 | 3.333099 |  | 1499.2 | 1.6725 |  |  |  | 1486.8 | 8.3268
1508.42 | 3.333099 |  | 1499.3 | 1.6725 |  |  |  | 1486.9 | 8.3282
1508.51 | 3.333099 |  | 1499.4 | 1.6725 |  |  |  | 1487 | 8.3296
1508.59 | 3.333099 |  | 1499.5 | 1.6725 |  |  |  | 1487 | 8.3317
1508.67 | 3.333802 |  | 1499.6 | 1.6725 |  |  |  | 1487.1 | 8.3331
1508.76 | 3.333802 |  | 1499.6 | 1.6732 |  |  |  | 1487.2 | 8.3345
1508.84 | 3.334505 |  | 1499.7 | 1.6739 |  |  |  | 1487.3 | 8.3359
1508.92 | 3.334505 |  | 1499.8 | 1.6739 |  |  |  | 1487.4 | 8.3373
1509.01 | 3.334505 |  | 1499.9 | 1.6739 |  |  |  | 1487.4 | 8.3387
1509.09 | 3.335911 |  | 1500 | 1.6739 |  |  |  | 1487.5 | 8.3401
1509.17 | 3.335208099 |  | 1500.1 | 1.6739 |  |  |  | 1487.6 | 8.3415
1509.26 | 3.335911 |  | 1500.1 | 1.6739 |  |  |  | 1487.7 | 8.3429
1509.34 | 3.335911 |  | 1500.2 | 1.6739 |  |  |  | 1487.8 | 8.3443
1509.42 | 3.335911 |  | 1500.3 | 1.6746 |  |  |  | 1487.8 | 8.3451
1509.51 | 3.337317 |  | 1500.4 | 1.6753 |  |  |  | 1487.8 | 8.3458
1509.59 | 3.337317 |  | 1500.5 | 1.6753 |  |  |  | 1487.8 | 8.3458
1509.67 | 3.337317 |  | 1500.6 | 1.6753 |  |  |  | 1487.9 | 8.3472
1509.76 | 3.337317 |  | 1500.6 | 1.6753 |  |  |  | 1488 | 8.3493
1509.84 | 3.33802 |  | 1500.7 | 1.6753 |  |  |  | 1488.1 | 8.3507
1509.92 | 3.33802 |  | 1500.8 | 1.676 |  |  |  | 1488.2 | 8.3521
1510.01 | 3.338723 |  | 1500.9 | 1.676 |  |  |  | 1488.2 | 8.3535
1510.09 | 3.338723 |  | 1501 | 1.676 |  |  |  | 1488.3 | 8.3549
1510.17 | 3.338723 |  | 1501.1 | 1.6767 |  |  |  | 1488.4 | 8.3563
1510.26 | 3.338723 |  | 1501.1 | 1.6767 |  |  |  | 1488.5 | 8.3577
1510.34 | 3.340129 |  | 1501.2 | 1.6767 |  |  |  | 1488.5 | 8.3591
1510.42 | 3.340129 |  | 1501.3 | 1.6767 |  |  |  | 1488.6 | 8.3605
1510.51 | 3.340129 |  | 1501.4 | 1.6767 |  |  |  | 1488.7 | 8.3619
1510.59 | 3.340129 |  | 1501.5 | 1.6774 |  |  |  | 1488.8 | 8.364
1510.67 | 3.341535 |  | 1501.6 | 1.6774 |  |  |  | 1488.9 | 8.3661
1510.76 | 3.341535 |  | 1501.6 | 1.6774 |  |  |  | 1488.9 | 8.3675
1510.84 | 3.341535 |  | 1501.7 | 1.6781 |  |  |  | 1489 | 8.369
1510.92 | 3.341535 |  | 1501.8 | 1.6781 |  |  |  | 1489.1 | 8.3711
1511.01 | 3.342942 |  | 1501.9 | 1.6781 |  |  |  | 1489.2 | 8.3725
1511.09 | 3.342942 |  | 1502 | 1.6781 |  |  |  | 1489.2 | 8.3732
1511.17 | 3.342942 |  | 1502.1 | 1.6789 |  |  |  | 1489.2 | 8.3739
1511.26 | 3.342942 |  | 1502.1 | 1.6789 |  |  |  | 1489.3 | 8.3739
1511.34 | 3.342942 |  | 1502.2 | 1.6789 |  |  |  | 1489.3 | 8.3753
1511.42 | 3.344348 |  | 1502.3 | 1.6789 |  |  |  | 1489.4 | 8.3767
1511.51 | 3.344348 |  | 1502.4 | 1.6789 |  |  |  | 1489.5 | 8.3781
1511.59 | 3.344348 |  | 1502.5 | 1.6789 |  |  |  | 1489.6 | 8.3795
1511.67 | 3.345754 |  | 1502.6 | 1.6796 |  |  |  | 1489.7 | 8.3809
1511.76 | 3.345754 |  | 1502.6 | 1.6803 |  |  |  | 1489.7 | 8.3823
1511.84 | 3.346457 |  | 1502.7 | 1.6803 |  |  |  | 1489.8 | 8.3844
1511.92 | 3.346457 |  | 1502.8 | 1.6803 |  |  |  | 1489.9 | 8.3858
1512.01 | 3.34715973 |  | 1502.9 | 1.6803 |  |  |  | 1490 | 8.3872
1512.09 | 3.34715973 |  | 1503 | 1.6803 |  |  |  | 1490 | 8.3886
1512.17 | 3.34715973 |  | 1503.1 | 1.681 |  |  |  | 1490.1 | 8.39
1512.26 | 3.348566 |  | 1503.1 | 1.681 |  |  |  | 1490.2 | 8.3915
1512.34 | 3.348566 |  | 1503.2 | 1.681 |  |  |  | 1490.3 | 8.3929
1512.42 | 3.349269 |  | 1503.3 | 1.6817 |  |  |  | 1490.4 | 8.3943
1512.51 | 3.349269 |  | 1503.4 | 1.6817 |  |  |  | 1490.4 | 8.3957
1512.59 | 3.349972 |  | 1503.5 | 1.6817 |  |  |  | 1490.5 | 8.3971
1512.67 | 3.349972 |  | 1503.6 | 1.6817 |  |  |  | 1490.6 | 8.3985
1512.76 | 3.349972 |  | 1503.6 | 1.6817 |  |  |  | 1490.7 | 8.3999
1512.84 | 3.349972 |  | 1503.7 | 1.6824 |  |  |  | 1490.7 | 8.4013
1512.92 | 3.351378 |  | 1503.8 | 1.6824 |  |  |  | 1490.8 | 8.402
1513.01 | 3.351378 |  | 1503.9 | 1.6831 |  |  |  | 1490.8 | 8.4034
1513.09 | 3.351378 |  | 1504 | 1.6831 |  |  |  | 1490.9 | 8.4048
1513.17 | 3.351378 |  | 1504.1 | 1.6831 |  |  |  | 1491 | 8.4069
1513.26 | 3.352081 |  | 1504.1 | 1.6831 |  |  |  | 1491.1 | 8.4083
1513.34 | 3.352784027 |  | 1504.2 | 1.6831 |  |  |  | 1491.2 | 8.4104
1513.42 | 3.353487 |  | 1504.3 | 1.6831 |  |  |  | 1491.2 | 8.4118
1513.51 | 3.352784027 |  | 1504.4 | 1.6838 |  |  |  | 1491.3 | 8.4132
1513.59 | 3.353487 |  | 1504.5 | 1.6838 |  |  |  | 1491.4 | 8.4147
1513.67 | 3.35419 |  | 1504.6 | 1.6838 |  |  |  | 1491.5 | 8.4161
1513.76 | 3.35419 |  | 1504.6 | 1.6838 |  |  |  | 1491.5 | 8.4175
1513.84 | 3.35419 |  | 1504.7 | 1.6845 |  |  |  | 1491.6 | 8.4189
1513.92 | 3.35419 |  | 1504.8 | 1.6845 |  |  |  | 1491.7 | 8.4203
1514.01 | 3.354893 |  | 1504.9 | 1.6845 |  |  |  | 1491.8 | 8.4224
1514.02 | 3.355596 |  | 1505 | 1.6852 |  |  |  | 1491.9 | 8.4238
1514.09 | 3.355596 |  | 1505.1 | 1.6852 |  |  |  | 1491.9 | 8.4252
1514.17 | 3.355596 |  | 1505.1 | 1.6852 |  |  |  | 1492 | 8.4266
1514.26 | 3.356299 |  | 1505.2 | 1.6852 |  |  |  | 1492.1 | 8.428
1514.34 | 3.357002 |  | 1505.3 | 1.6852 |  |  |  | 1492.2 | 8.4294
1514.42 | 3.357002 |  | 1505.4 | 1.6852 |  |  |  | 1492.2 | 8.4294
1514.51 | 3.357705 |  | 1505.5 | 1.6859 |  |  |  | 1492.2 | 8.4301
1514.59 | 3.357705 |  | 1505.6 | 1.6866 |  |  |  | 1492.3 | 8.4308
1514.67 | 3.357705 |  | 1505.6 | 1.6866 |  |  |  | 1492.3 | 8.4322
1514.76 | 3.358408324 |  | 1505.7 | 1.6866 |  |  |  | 1492.4 | 8.4343
1514.84 | 3.358408324 |  | 1505.8 | 1.6866 |  |  |  | 1492.5 | 8.4357
1514.92 | 3.359111 |  | 1505.9 | 1.6866 |  |  |  | 1492.6 | 8.4371
1515.01 | 3.359814 |  | 1506 | 1.6866 |  |  |  | 1492.7 | 8.4386
1515.09 | 3.359814 |  | 1506.1 | 1.6866 |  |  |  | 1492.7 | 8.44
1515.17 | 3.359814 |  | 1506.1 | 1.6866 |  |  |  | 1492.8 | 8.4414
1515.26 | 3.360517 |  | 1506.2 | 1.6873 |  |  |  | 1492.9 | 8.4428
1515.34 | 3.36122 |  | 1506.3 | 1.688 |  |  |  | 1493 | 8.4442
1515.42 | 3.36122 |  | 1506.4 | 1.688 |  |  |  | 1493.1 | 8.4463
1515.51 | 3.36122 |  | 1506.5 | 1.688 |  |  |  | 1493.1 | 8.4477
1515.59 | 3.361924 |  | 1506.6 | 1.688 |  |  |  | 1493.2 | 8.4491
1515.67 | 3.361924 |  | 1506.6 | 1.688 |  |  |  | 1493.3 | 8.4505
1515.76 | 3.362627 |  | 1506.7 | 1.688 |  |  |  | 1493.4 | 8.4526
1515.84 | 3.362627 |  | 1506.8 | 1.6887 |  |  |  | 1493.4 | 8.454
1515.92 | 3.362627 |  | 1506.9 | 1.6887 |  |  |  | 1493.5 | 8.4554
1516.01 | 3.36333 |  | 1507 | 1.6887 |  |  |  | 1493.6 | 8.4568
1516.09 | 3.364033 |  | 1507.1 | 1.6894 |  |  |  | 1493.6 | 8.4575
1516.17 | 3.364033 |  | 1507.1 | 1.6894 |  |  |  | 1493.7 | 8.4582
1516.26 | 3.364033 |  | 1507.2 | 1.6894 |  |  |  | 1493.7 | 8.4582
1516.34 | 3.364735658 |  | 1507.3 | 1.6894 |  |  |  | 1493.8 | 8.4603
1516.42 | 3.365439 |  | 1507.4 | 1.6894 |  |  |  | 1493.8 | 8.4618
1516.51 | 3.365439 |  | 1507.5 | 1.6894 |  |  |  | 1493.9 | 8.4639
1516.59 | 3.365439 |  | 1507.6 | 1.6901 |  |  |  | 1494 | 8.4653
1516.67 | 3.366142 |  | 1507.6 | 1.6901 |  |  |  | 1494.1 | 8.4667
1516.76 | 3.366845 |  | 1507.7 | 1.6901 |  |  |  | 1494.2 | 8.4681
1516.84 | 3.366845 |  | 1507.8 | 1.6901 |  |  |  | 1494.2 | 8.4702
1516.92 | 3.366845 |  | 1507.9 | 1.6901 |  |  |  | 1494.3 | 8.4716
1517.01 | 3.367548 |  | 1508 | 1.6901 |  |  |  | 1494.4 | 8.473
1517.09 | 3.368251 |  | 1508.1 | 1.6908 |  |  |  | 1494.5 | 8.4744
1517.17 | 3.368251 |  | 1508.1 | 1.6908 |  |  |  | 1494.6 | 8.4758
1517.26 | 3.368251 |  | 1508.2 | 1.6915 |  |  |  | 1494.6 | 8.4772
1517.34 | 3.368954 |  | 1508.2 | 1.6915 |  |  |  | 1494.7 | 8.4786
1517.42 | 3.368251 |  | 1508.3 | 1.6915 |  |  |  | 1494.8 | 8.48
1517.51 | 3.369657 |  | 1508.4 | 1.6915 |  |  |  | 1494.9 | 8.4821
1517.59 | 3.369657 |  | 1508.5 | 1.6915 |  |  |  | 1495 | 8.4835
1517.67 | 3.369657 |  | 1508.6 | 1.6922 |  |  |  | 1495 | 8.485
1517.76 | 3.370359955 |  | 1508.6 | 1.6922 |  |  |  | 1495.1 | 8.4857
1517.84 | 3.371063 |  | 1508.7 | 1.6922 |  |  |  | 1495.1 | 8.4864
1517.92 | 3.371063 |  | 1508.8 | 1.6922 |  |  |  | 1495.1 | 8.4864
1518.01 | 3.371063 |  | 1508.9 | 1.6929 |  |  |  | 1495.2 | 8.4878
1518.09 | 3.371766 |  | 1509 | 1.6929 |  |  |  | 1495.3 | 8.4892
1518.17 | 3.372469 |  | 1509.1 | 1.6929 |  |  |  | 1495.3 | 8.4906
1518.26 | 3.372469 |  | 1509.1 | 1.6936 |  |  |  | 1495.4 | 8.492
1518.34 | 3.372469 |  | 1509.2 | 1.6936 |  |  |  | 1495.5 | 8.4934
1518.42 | 3.372469 |  | 1509.3 | 1.6936 |  |  |  | 1495.6 | 8.4948
1518.51 | 3.372469 |  | 1509.4 | 1.6943 |  |  |  | 1495.7 | 8.4962
1518.59 | 3.373875 |  | 1509.5 | 1.6943 |  |  |  | 1495.8 | 8.4976
1518.67 | 3.373875 |  | 1509.6 | 1.6943 |  |  |  | 1495.8 | 8.499
1518.76 | 3.374578 |  | 1509.6 | 1.6943 |  |  |  | 1495.9 | 8.5004
1518.84 | 3.374578 |  | 1509.7 | 1.6943 |  |  |  | 1496 | 8.5018
1518.92 | 3.375281 |  | 1509.8 | 1.6943 |  |  |  | 1496.1 | 8.5032
1519.01 | 3.375281 |  | 1509.9 | 1.6943 |  |  |  | 1496.1 | 8.5046
1519.09 | 3.375281 |  | 1510 | 1.6943 |  |  |  | 1496.2 | 8.506
1519.17 | 3.375984252 |  | 1510.1 | 1.6943 |  |  |  | 1496.3 | 8.5082
1519.26 | 3.376687 |  | 1510.1 | 1.6943 |  |  |  | 1496.4 | 8.5096
1519.34 | 3.376687 |  | 1510.2 | 1.6943 |  |  |  | 1496.5 | 8.5117
1519.42 | 3.376687 |  | 1510.3 | 1.695 |  |  |  | 1496.5 | 8.5131
1519.51 | 3.37739 |  | 1510.4 | 1.695 |  |  |  | 1496.6 | 8.5138
1519.59 | 3.378093 |  | 1510.5 | 1.6957 |  |  |  | 1496.6 | 8.5145
1519.67 | 3.378093 |  | 1510.6 | 1.6957 |  |  |  | 1496.6 | 8.5145
1519.76 | 3.378093 |  | 1510.6 | 1.6957 |  |  |  | 1496.7 | 8.5159
1519.84 | 3.378796 |  | 1510.7 | 1.6957 |  |  |  | 1496.8 | 8.5173
1519.92 | 3.379499 |  | 1510.8 | 1.6957 |  |  |  | 1496.9 | 8.5187
1520.01 | 3.379499 |  | 1510.9 | 1.6957 |  |  |  | 1496.9 | 8.5208
1520.09 | 3.379499 |  | 1511 | 1.6957 |  |  |  | 1497 | 8.5222
1520.17 | 3.379499 |  | 1511.1 | 1.6957 |  |  |  | 1497.1 | 8.5236
1520.26 | 3.380906 |  | 1511.1 | 1.6957 |  |  |  | 1497.2 | 8.525
1520.34 | 3.380906 |  | 1511.2 | 1.6957 |  |  |  | 1497.3 | 8.5264
1520.42 | 3.380906 |  | 1511.3 | 1.6964 |  |  |  | 1497.3 | 8.5285
1520.47 | 3.381609 |  | 1511.3 | 1.6971 |  |  |  | 1497.4 | 8.5299
1520.51 | 3.381609 |  | 1511.4 | 1.6964 |  |  |  | 1497.5 | 8.5321
1520.59 | 3.381609 |  | 1511.5 | 1.6971 |  |  |  | 1497.6 | 8.5335
1520.67 | 3.382312 |  | 1511.6 | 1.6971 |  |  |  | 1497.7 | 8.5349
1520.76 | 3.382312 |  | 1511.6 | 1.6971 |  |  |  | 1497.7 | 8.5356
1520.84 | 3.382312 |  | 1511.7 | 1.6971 |  |  |  | 1497.7 | 8.5363
1520.92 | 3.383015 |  | 1511.8 | 1.6971 |  |  |  | 1497.8 | 8.5377
1521 | 3.383718 |  | 1511.9 | 1.6971 |  |  |  | 1497.9 | 8.5391
1521.01 | 3.383718 |  | 1512 | 1.6971 |  |  |  | 1498 | 8.5405
1521.09 | 3.383718 |  | 1512.1 | 1.6978 |  |  |  | 1498 | 8.5419
1521.17 | 3.383718 |  | 1512.1 | 1.6978 |  |  |  | 1498 | 8.5419
1521.26 | 3.383718 |  | 1512.2 | 1.6978 |  |  |  | 1498.1 | 8.5426
1521.34 | 3.384421 |  | 1512.3 | 1.6978 |  |  |  | 1498.1 | 8.5433
1521.42 | 3.385124 |  | 1512.4 | 1.6978 |  |  |  | 1498.2 | 8.5447
1521.51 | 3.385124 |  | 1512.5 | 1.6978 |  |  |  | 1498.3 | 8.5468
1521.59 | 3.385124 |  | 1512.6 | 1.6978 |  |  |  | 1498.4 | 8.5482
1521.67 | 3.385124 |  | 1512.6 | 1.6985 |  |  |  | 1498.4 | 8.5496
1521.76 | 3.38653 |  | 1512.7 | 1.6985 |  |  |  | 1498.5 | 8.551
1521.84 | 3.38653 |  | 1512.8 | 1.6992 |  |  |  | 1498.6 | 8.5524
1521.92 | 3.38653 |  | 1512.9 | 1.6992 |  |  |  | 1498.7 | 8.5539
1522.01 | 3.387233 |  | 1513 | 1.6992 |  |  |  | 1498.8 | 8.5553
1522.09 | 3.387233 |  | 1513.1 | 1.6992 |  |  |  | 1498.8 | 8.5567
1522.17 | 3.387935883 |  | 1513.1 | 1.6992 |  |  |  | 1498.9 | 8.5588
1522.26 | 3.387935883 |  | 1513.2 | 1.6992 |  |  |  | 1499 | 8.5602
1522.34 | 3.388639 |  | 1513.3 | 1.6992 |  |  |  | 1499.1 | 8.5616
1522.42 | 3.388639 |  | 1513.4 | 1.6992 |  |  |  | 1499.2 | 8.563
1522.51 | 3.388639 |  | 1513.5 | 1.6992 |  |  |  | 1499.2 | 8.5637
1522.59 | 3.389342 |  | 1513.6 | 1.6992 |  |  |  | 1499.3 | 8.5658
1522.67 | 3.389342 |  | 1513.6 | 1.6999 |  |  |  | 1499.4 | 8.5672
1522.76 | 3.389342 |  | 1513.7 | 1.7006 |  |  |  | 1499.5 | 8.5686
1522.84 | 3.390045 |  | 1513.8 | 1.7006 |  |  |  | 1499.5 | 8.5693
1522.92 | 3.390045 |  | 1513.9 | 1.7006 |  |  |  | 1499.5 | 8.57
1523.01 | 3.390748 |  | 1514 | 1.7006 |  |  |  | 1499.6 | 8.5714
1523.09 | 3.390748 |  | 1514.1 | 1.7006 |  |  |  | 1499.6 | 8.5721
1523.17 | 3.390748 |  | 1514.1 | 1.7006 |  |  |  | 1499.7 | 8.5735
1523.26 | 3.392154 |  | 1514.2 | 1.7006 |  |  |  | 1499.8 | 8.5756
1523.34 | 3.392154 |  | 1514.3 | 1.7006 |  |  |  | 1499.9 | 8.5771
1523.42 | 3.392154 |  | 1514.4 | 1.7006 |  |  |  | 1499.9 | 8.5785
1523.51 | 3.392154 |  | 1514.5 | 1.7006 |  |  |  | 1500 | 8.5799
1523.59 | 3.392857 |  | 1514.6 | 1.7013 |  |  |  | 1500.1 | 8.5813
1523.67 | 3.39356018 |  | 1514.6 | 1.7013 |  |  |  | 1500.1 | 8.5813
1523.76 | 3.39356018 |  | 1514.7 | 1.7013 |  |  |  | 1500.2 | 8.5827
1523.77 | 3.39356018 |  | 1514.8 | 1.7021 |  |  |  | 1500.3 | 8.5841
1523.85 | 3.39356018 |  | 1514.9 | 1.7021 |  |  |  | 1500.3 | 8.5855
1523.93 | 3.394263 |  | 1515 | 1.7021 |  |  |  | 1500.4 | 8.5876
1524.02 | 3.394966 |  | 1515.1 | 1.7021 |  |  |  | 1500.5 | 8.589
1524.1 | 3.394966 |  | 1515.1 | 1.7021 |  |  |  | 1500.6 | 8.5904
1524.18 | 3.394966 |  | 1515.2 | 1.7021 |  |  |  | 1500.7 | 8.5918
1524.27 | 3.396372 |  | 1515.3 | 1.7021 |  |  |  | 1500.7 | 8.5932
1524.35 | 3.396372 |  | 1515.4 | 1.7021 |  |  |  | 1500.8 | 8.5946
1524.43 | 3.396372 |  | 1515.5 | 1.7028 |  |  |  | 1500.9 | 8.596
1524.52 | 3.397075 |  | 1515.6 | 1.7028 |  |  |  | 1500.9 | 8.5967
1524.6 | 3.397075 |  | 1515.6 | 1.7028 |  |  |  | 1501 | 8.5981
1524.68 | 3.397778 |  | 1515.7 | 1.7035 |  |  |  | 1501 | 8.5996
1524.77 | 3.397778 |  | 1515.8 | 1.7035 |  |  |  | 1501.1 | 8.6003
1524.85 | 3.397778 |  | 1515.9 | 1.7035 |  |  |  | 1501.1 | 8.601
1524.93 | 3.397778 |  | 1516 | 1.7042 |  |  |  | 1501.2 | 8.6024
1525.02 | 3.398481 |  | 1516.1 | 1.7042 |  |  |  | 1501.3 | 8.6038
1525.1 | 3.399184 |  | 1516.1 | 1.7042 |  |  |  | 1501.4 | 8.6052
1525.18 | 3.399184 |  | 1516.2 | 1.7049 |  |  |  | 1501.4 | 8.6066
1525.27 | 3.399888 |  | 1516.3 | 1.7049 |  |  |  | 1501.5 | 8.6087
1525.35 | 3.399184 |  | 1516.4 | 1.7049 |  |  |  | 1501.6 | 8.6101
1525.43 | 3.400591 |  | 1516.5 | 1.7049 |  |  |  | 1501.7 | 8.6122
1525.52 | 3.400591 |  | 1516.6 | 1.7049 |  |  |  | 1501.8 | 8.6136
1525.6 | 3.400591 |  | 1516.6 | 1.7049 |  |  |  | 1501.8 | 8.615
1525.68 | 3.401294 |  | 1516.7 | 1.7056 |  |  |  | 1501.9 | 8.6164
1525.77 | 3.401294 |  | 1516.8 | 1.7049 |  |  |  | 1502 | 8.6178
1525.85 | 3.401997 |  | 1516.9 | 1.7056 |  |  |  | 1502.1 | 8.6192
1525.93 | 3.401997 |  | 1517 | 1.7056 |  |  |  | 1502.2 | 8.6206
1526.02 | 3.401997 |  | 1517.1 | 1.7056 |  |  |  | 1502.2 | 8.622
1526.1 | 3.403403 |  | 1517.1 | 1.7063 |  |  |  | 1502.3 | 8.6235
1526.18 | 3.403403 |  | 1517.2 | 1.7063 |  |  |  | 1502.3 | 8.6249
1526.27 | 3.403403 |  | 1517.3 | 1.7063 |  |  |  | 1502.4 | 8.6249
1526.35 | 3.404106 |  | 1517.4 | 1.7063 |  |  |  | 1502.5 | 8.627
1526.43 | 3.404809 |  | 1517.5 | 1.7063 |  |  |  | 1502.5 | 8.6284
1526.52 | 3.404809 |  | 1517.6 | 1.7063 |  |  |  | 1502.5 | 8.6284
1526.6 | 3.404809 |  | 1517.6 | 1.707 |  |  |  | 1502.6 | 8.6305
1526.68 | 3.404809 |  | 1517.7 | 1.707 |  |  |  | 1502.7 | 8.6319
1526.77 | 3.405511811 |  | 1517.8 | 1.707 |  |  |  | 1502.8 | 8.634
1526.85 | 3.405511811 |  | 1517.9 | 1.7077 |  |  |  | 1502.9 | 8.6354
1526.93 | 3.406215 |  | 1518 | 1.7077 |  |  |  | 1502.9 | 8.6368
1527.02 | 3.406215 |  | 1518.1 | 1.7077 |  |  |  | 1503 | 8.6382
1527.1 | 3.406215 |  | 1518.1 | 1.7077 |  |  |  | 1503.1 | 8.6403
1527.18 | 3.407621 |  | 1518.2 | 1.7077 |  |  |  | 1503.2 | 8.6417
1527.27 | 3.407621 |  | 1518.3 | 1.7077 |  |  |  | 1503.3 | 8.6431
1527.35 | 3.407621 |  | 1518.4 | 1.7077 |  |  |  | 1503.3 | 8.6445
1527.43 | 3.407621 |  | 1518.5 | 1.7077 |  |  |  | 1503.4 | 8.646
1527.52 | 3.409027 |  | 1518.6 | 1.7077 |  |  |  | 1503.5 | 8.6474
1527.6 | 3.409027 |  | 1518.6 | 1.7077 |  |  |  | 1503.6 | 8.6488
1527.68 | 3.409027 |  | 1518.7 | 1.7084 |  |  |  | 1503.7 | 8.6502
1527.77 | 3.409027 |  | 1518.8 | 1.7084 |  |  |  | 1503.7 | 8.6523
1527.85 | 3.410433 |  | 1518.9 | 1.7091 |  |  |  | 1503.8 | 8.6537
1527.93 | 3.410433 |  | 1519 | 1.7084 |  |  |  | 1503.8 | 8.6544
1528.02 | 3.410433 |  | 1519.1 | 1.7091 |  |  |  | 1503.9 | 8.6551
1528.1 | 3.410433 |  | 1519.1 | 1.7091 |  |  |  | 1503.9 | 8.6551
1528.18 | 3.411136108 |  | 1519.2 | 1.7091 |  |  |  | 1504 | 8.6572
1528.27 | 3.411839 |  | 1519.3 | 1.7091 |  |  |  | 1504 | 8.6572
1528.35 | 3.411839 |  | 1519.4 | 1.7091 |  |  |  | 1504.1 | 8.6586
1528.43 | 3.413245 |  | 1519.5 | 1.7091 |  |  |  | 1504.2 | 8.66
1528.52 | 3.413245 |  | 1519.6 | 1.7091 |  |  |  | 1504.3 | 8.6621
1528.6 | 3.413245 |  | 1519.6 | 1.7091 |  |  |  | 1504.3 | 8.6642
1528.68 | 3.413245 |  | 1519.7 | 1.7098 |  |  |  | 1504.4 | 8.6656
1528.77 | 3.413245 |  | 1519.8 | 1.7098 |  |  |  | 1504.5 | 8.667
1528.85 | 3.414651 |  | 1519.9 | 1.7098 |  |  |  | 1504.6 | 8.6684
1528.93 | 3.414651 |  | 1520 | 1.7098 |  |  |  | 1504.7 | 8.6706
1529.02 | 3.414651 |  | 1520.1 | 1.7098 |  |  |  | 1504.8 | 8.672
1529.1 | 3.414651 |  | 1520.1 | 1.7105 |  |  |  | 1504.8 | 8.6734
1529.18 | 3.416057 |  | 1520.2 | 1.7105 |  |  |  | 1504.9 | 8.6748
1529.27 | 3.416057 |  | 1520.3 | 1.7105 |  |  |  | 1505 | 8.6769
1529.35 | 3.416057 |  | 1520.4 | 1.7105 |  |  |  | 1505.1 | 8.6783
1529.43 | 3.416057 |  | 1520.5 | 1.7105 |  |  |  | 1505.2 | 8.6797
1529.52 | 3.41676 |  | 1520.6 | 1.7105 |  |  |  | 1505.3 | 8.6818
1529.6 | 3.417463 |  | 1520.6 | 1.7112 |  |  |  | 1505.3 | 8.6839
1529.68 | 3.417463 |  | 1520.7 | 1.7112 |  |  |  | 1505.4 | 8.6846
1529.77 | 3.417463 |  | 1520.8 | 1.7112 |  |  |  | 1505.4 | 8.6853
1529.85 | 3.418166 |  | 1520.9 | 1.7112 |  |  |  | 1505.4 | 8.6853
1529.93 | 3.41887 |  | 1521 | 1.7112 |  |  |  | 1505.5 | 8.6867
1530.02 | 3.41887 |  | 1521 | 1.7119 |  |  |  | 1505.6 | 8.6881
1530.1 | 3.41887 |  | 1521.1 | 1.7119 |  |  |  | 1505.7 | 8.6902
1530.18 | 3.41887 |  | 1521.2 | 1.7119 |  |  |  | 1505.7 | 8.6924
1530.27 | 3.419573 |  | 1521.3 | 1.7119 |  |  |  | 1505.8 | 8.6945
1530.35 | 3.419573 |  | 1521.3 | 1.7119 |  |  |  | 1505.9 | 8.6959
1530.43 | 3.420276 |  | 1521.4 | 1.7119 |  |  |  | 1506 | 8.6973
1530.52 | 3.420276 |  | 1521.5 | 1.7119 |  |  |  | 1506.1 | 8.6987
1530.6 | 3.420979 |  | 1521.6 | 1.7126 |  |  |  | 1506.2 | 8.7008
1530.6 | 3.420979 |  | 1521.7 | 1.7126 |  |  |  | 1506.3 | 8.7029
1530.61 | 3.421682 |  | 1521.8 | 1.7126 |  |  |  | 1506.3 | 8.7043
1530.68 | 3.421682 |  | 1521.8 | 1.7133 |  |  |  | 1506.4 | 8.7057
1530.77 | 3.421682 |  | 1521.9 | 1.7133 |  |  |  | 1506.5 | 8.7071
1530.85 | 3.421682 |  | 1522 | 1.7133 |  |  |  | 1506.6 | 8.7092
1530.93 | 3.423087739 |  | 1522.1 | 1.7133 |  |  |  | 1506.7 | 8.7099
1531.02 | 3.423087739 |  | 1522.1 | 1.7133 |  |  |  | 1506.8 | 8.712
1531.1 | 3.423087739 |  | 1522.2 | 1.7133 |  |  |  | 1506.8 | 8.7127
1531.18 | 3.423087739 |  | 1522.3 | 1.7133 |  |  |  | 1506.8 | 8.7134
1531.27 | 3.423087739 |  | 1522.4 | 1.714 |  |  |  | 1506.8 | 8.7134
1531.35 | 3.424494 |  | 1522.5 | 1.714 |  |  |  | 1506.9 | 8.7156
1531.43 | 3.424494 |  | 1522.5 | 1.714 |  |  |  | 1507 | 8.717
1531.52 | 3.424494 |  | 1522.6 | 1.714 |  |  |  | 1507.1 | 8.7184
1531.6 | 3.424494 |  | 1522.7 | 1.714 |  |  |  | 1507.2 | 8.7205
1531.68 | 3.4259 |  | 1522.8 | 1.7147 |  |  |  | 1507.3 | 8.7219
1531.77 | 3.4259 |  | 1522.9 | 1.7147 |  |  |  | 1507.3 | 8.7233
1531.85 | 3.425197 |  | 1522.9 | 1.7147 |  |  |  | 1507.4 | 8.7247
1531.93 | 3.4259 |  | 1523 | 1.7147 |  |  |  | 1507.5 | 8.7268
1532.02 | 3.427306 |  | 1523.1 | 1.7147 |  |  |  | 1507.6 | 8.7289
1532.1 | 3.427306 |  | 1523.2 | 1.7147 |  |  |  | 1507.7 | 8.7303
1532.18 | 3.427306 |  | 1523.2 | 1.7147 |  |  |  | 1507.8 | 8.7317
1532.27 | 3.428009 |  | 1523.3 | 1.7147 |  |  |  | 1507.8 | 8.7331
1532.35 | 3.428712036 |  | 1523.4 | 1.7147 |  |  |  | 1507.9 | 8.7345
1532.43 | 3.428009 |  | 1523.5 | 1.7154 |  |  |  | 1508 | 8.7373
1532.52 | 3.428712036 |  | 1523.6 | 1.7154 |  |  |  | 1508.1 | 8.7388
1532.6 | 3.428712036 |  | 1523.7 | 1.7154 |  |  |  | 1508.2 | 8.7402
1532.68 | 3.429415 |  | 1523.7 | 1.7154 |  |  |  | 1508.2 | 8.7409
1532.77 | 3.430118 |  | 1523.8 | 1.7154 |  |  |  | 1508.2 | 8.7416
1532.85 | 3.430118 |  | 1523.9 | 1.7161 |  |  |  | 1508.3 | 8.7423
1532.93 | 3.430118 |  | 1524 | 1.7161 |  |  |  | 1508.3 | 8.7437
1533.02 | 3.430821 |  | 1524 | 1.7161 |  |  |  | 1508.4 | 8.7458
1533.1 | 3.430821 |  | 1524.1 | 1.7161 |  |  |  | 1508.5 | 8.7472
1533.18 | 3.431524 |  | 1524.2 | 1.7161 |  |  |  | 1508.6 | 8.7486
1533.27 | 3.431524 |  | 1524.3 | 1.7168 |  |  |  | 1508.7 | 8.7514
1533.35 | 3.431524 |  | 1524.4 | 1.7168 |  |  |  | 1508.8 | 8.7528
1533.43 | 3.432227 |  | 1524.4 | 1.7168 |  |  |  | 1508.8 | 8.7542
1533.52 | 3.43293 |  | 1524.5 | 1.7168 |  |  |  | 1508.9 | 8.7556
1533.6 | 3.43293 |  | 1524.6 | 1.7168 |  |  |  | 1509 | 8.7577
1533.68 | 3.43293 |  | 1524.7 | 1.7175 |  |  |  | 1509.1 | 8.7591
1533.77 | 3.434336333 |  | 1524.8 | 1.7175 |  |  |  | 1509.2 | 8.7605
1533.85 | 3.434336333 |  | 1524.8 | 1.7175 |  |  |  | 1509.3 | 8.7627
1533.93 | 3.434336333 |  | 1524.9 | 1.7175 |  |  |  | 1509.3 | 8.7641
1534.02 | 3.435039 |  | 1525 | 1.7175 |  |  |  | 1509.4 | 8.7655
1534.1 | 3.435742 |  | 1525.1 | 1.7182 |  |  |  | 1509.5 | 8.7676
1534.18 | 3.435742 |  | 1525.2 | 1.7182 |  |  |  | 1509.5 | 8.7683
1534.27 | 3.435742 |  | 1525.2 | 1.7182 |  |  |  | 1509.6 | 8.769
1534.35 | 3.435742 |  | 1525.3 | 1.7182 |  |  |  | 1509.6 | 8.7704
1534.43 | 3.437148 |  | 1525.4 | 1.7189 |  |  |  | 1509.7 | 8.7711
1534.52 | 3.437148 |  | 1525.5 | 1.7189 |  |  |  | 1509.8 | 8.7725
1534.6 | 3.437148 |  | 1525.6 | 1.7189 |  |  |  | 1509.8 | 8.7746
1534.68 | 3.437148 |  | 1525.6 | 1.7189 |  |  |  | 1509.9 | 8.776
1534.77 | 3.437852 |  | 1525.7 | 1.7189 |  |  |  | 1510 | 8.7774
1534.85 | 3.438555 |  | 1525.8 | 1.7196 |  |  |  | 1510.1 | 8.7788
1534.93 | 3.438555 |  | 1525.9 | 1.7189 |  |  |  | 1510.2 | 8.7809
1535.02 | 3.438555 |  | 1525.9 | 1.7196 |  |  |  | 1510.3 | 8.7823
1535.1 | 3.439258 |  | 1526 | 1.7196 |  |  |  | 1510.3 | 8.7852
1535.18 | 3.439258 |  | 1526.1 | 1.7196 |  |  |  | 1510.4 | 8.7866
1535.27 | 3.439961 |  | 1526.2 | 1.7196 |  |  |  | 1510.5 | 8.788
1535.35 | 3.439961 |  | 1526.3 | 1.7196 |  |  |  | 1510.6 | 8.7894
1535.43 | 3.441367 |  | 1526.3 | 1.7196 |  |  |  | 1510.7 | 8.7908
1535.52 | 3.441367 |  | 1526.4 | 1.7203 |  |  |  | 1510.7 | 8.7929
1535.6 | 3.441367 |  | 1526.5 | 1.7203 |  |  |  | 1510.8 | 8.7943
1535.68 | 3.441367 |  | 1526.6 | 1.7203 |  |  |  | 1510.9 | 8.7964
1535.77 | 3.442773 |  | 1526.7 | 1.7203 |  |  |  | 1510.9 | 8.7971
1535.85 | 3.442773 |  | 1526.7 | 1.7203 |  |  |  | 1511 | 8.7978
1535.93 | 3.442773 |  | 1526.8 | 1.7203 |  |  |  | 1511 | 8.7978
1536.02 | 3.444179 |  | 1526.9 | 1.721 |  |  |  | 1511.1 | 8.7999
1536.1 | 3.444179 |  | 1527 | 1.721 |  |  |  | 1511.2 | 8.8013
1536.18 | 3.444179 |  | 1527.1 | 1.721 |  |  |  | 1511.3 | 8.8034
1536.27 | 3.444179 |  | 1527.1 | 1.721 |  |  |  | 1511.3 | 8.8048
1536.35 | 3.445585 |  | 1527.2 | 1.721 |  |  |  | 1511.4 | 8.8069
1536.43 | 3.445585 |  | 1527.3 | 1.721 |  |  |  | 1511.5 | 8.8084
1536.52 | 3.445585 |  | 1527.4 | 1.7217 |  |  |  | 1511.6 | 8.8105
1536.6 | 3.446991 |  | 1527.4 | 1.7217 |  |  |  | 1511.7 | 8.8119
1536.68 | 3.446991 |  | 1527.5 | 1.7217 |  |  |  | 1511.8 | 8.814
1536.77 | 3.446991 |  | 1527.6 | 1.7217 |  |  |  | 1511.8 | 8.8154
1536.85 | 3.446991 |  | 1527.7 | 1.7217 |  |  |  | 1511.9 | 8.8175
1536.93 | 3.446991 |  | 1527.8 | 1.7224 |  |  |  | 1512 | 8.8189
1537.02 | 3.448397 |  | 1527.8 | 1.7224 |  |  |  | 1512.1 | 8.821
1537.1 | 3.448397 |  | 1527.9 | 1.7224 |  |  |  | 1512.2 | 8.8224
1537.18 | 3.448397 |  | 1528 | 1.7224 |  |  |  | 1512.2 | 8.8238
1537.27 | 3.448397 |  | 1528.1 | 1.7224 |  |  |  | 1512.3 | 8.8245
1537.29 | 3.4491 |  | 1528.2 | 1.7231 |  |  |  | 1512.3 | 8.8252
1537.31 | 3.449803 |  | 1528.2 | 1.7231 |  |  |  | 1512.3 | 8.8259
1537.35 | 3.449803 |  | 1528.3 | 1.7231 |  |  |  | 1512.4 | 8.8273
1537.43 | 3.449803 |  | 1528.4 | 1.7231 |  |  |  | 1512.5 | 8.8294
1537.52 | 3.449803 |  | 1528.5 | 1.7231 |  |  |  | 1512.6 | 8.8308
1537.6 | 3.450506 |  | 1528.6 | 1.7231 |  |  |  | 1512.7 | 8.8323
1537.68 | 3.451209 |  | 1528.6 | 1.7231 |  |  |  | 1512.8 | 8.8344
1537.77 | 3.451209 |  | 1528.7 | 1.7238 |  |  |  | 1512.8 | 8.8358
1537.85 | 3.451209 |  | 1528.8 | 1.7238 |  |  |  | 1512.9 | 8.8372
1537.93 | 3.451209 |  | 1528.9 | 1.7238 |  |  |  | 1513 | 8.8386
1538.02 | 3.451912261 |  | 1528.9 | 1.7238 |  |  |  | 1513.1 | 8.8414
1538.1 | 3.452615 |  | 1529 | 1.7238 |  |  |  | 1513.2 | 8.8428
1538.18 | 3.452615 |  | 1529.1 | 1.7238 |  |  |  | 1513.2 | 8.8442
1538.27 | 3.453318 |  | 1529.2 | 1.7246 |  |  |  | 1513.3 | 8.8456
1538.35 | 3.454021 |  | 1529.3 | 1.7246 |  |  |  | 1513.4 | 8.8477
1538.43 | 3.454021 |  | 1529.3 | 1.7246 |  |  |  | 1513.5 | 8.8498
1538.52 | 3.454021 |  | 1529.4 | 1.7246 |  |  |  | 1513.6 | 8.8512
1538.6 | 3.454724 |  | 1529.5 | 1.7246 |  |  |  | 1513.7 | 8.8526
1538.68 | 3.455427 |  | 1529.6 | 1.7246 |  |  |  | 1513.7 | 8.8533
1538.77 | 3.455427 |  | 1529.7 | 1.7253 |  |  |  | 1513.7 | 8.854
1538.85 | 3.455427 |  | 1529.7 | 1.7253 |  |  |  | 1513.7 | 8.854
1538.93 | 3.45613 |  | 1529.8 | 1.7253 |  |  |  | 1513.8 | 8.8569
1539.02 | 3.45613 |  | 1529.9 | 1.7253 |  |  |  | 1513.9 | 8.8583
1539.1 | 3.456834 |  | 1530 | 1.7253 |  |  |  | 1514 | 8.8597
1539.18 | 3.456834 |  | 1530.1 | 1.726 |  |  |  | 1514.1 | 8.8625
1539.27 | 3.456834 |  | 1530.1 | 1.726 |  |  |  | 1514.2 | 8.8639
1539.35 | 3.45824 |  | 1530.2 | 1.726 |  |  |  | 1514.3 | 8.8653
1539.43 | 3.45824 |  | 1530.3 | 1.726 |  |  |  | 1514.3 | 8.8674
1539.52 | 3.45824 |  | 1530.4 | 1.726 |  |  |  | 1514.4 | 8.8688
1539.6 | 3.459646 |  | 1530.5 | 1.7267 |  |  |  | 1514.5 | 8.8709
1539.68 | 3.459646 |  | 1530.5 | 1.7267 |  |  |  | 1514.6 | 8.8723
1539.77 | 3.459646 |  | 1530.6 | 1.7267 |  |  |  | 1514.7 | 8.8737
1539.85 | 3.459646 |  | 1530.7 | 1.7267 |  |  |  | 1514.7 | 8.8758
1539.93 | 3.461052 |  | 1530.8 | 1.7267 |  |  |  | 1514.8 | 8.878
1540.02 | 3.461052 |  | 1530.8 | 1.7274 |  |  |  | 1514.9 | 8.8794
1540.1 | 3.461052 |  | 1530.9 | 1.7274 |  |  |  | 1515 | 8.8808
1540.18 | 3.461052 |  | 1531 | 1.7274 |  |  |  | 1515 | 8.8815
1540.27 | 3.462458 |  | 1531.1 | 1.7274 |  |  |  | 1515 | 8.8822
1540.35 | 3.462458 |  | 1531.2 | 1.7274 |  |  |  | 1515.1 | 8.8829
1540.43 | 3.462458 |  | 1531.3 | 1.7274 |  |  |  | 1515.2 | 8.8843
1540.52 | 3.463161 |  | 1531.3 | 1.7274 |  |  |  | 1515.3 | 8.8864
1540.6 | 3.463161 |  | 1531.4 | 1.7274 |  |  |  | 1515.3 | 8.8878
1540.68 | 3.463863892 |  | 1531.5 | 1.7274 |  |  |  | 1515.4 | 8.8899
1540.77 | 3.463863892 |  | 1531.6 | 1.7281 |  |  |  | 1515.5 | 8.8913
1540.85 | 3.464567 |  | 1531.6 | 1.7281 |  |  |  | 1515.6 | 8.8927
1540.93 | 3.464567 |  | 1531.7 | 1.7281 |  |  |  | 1515.7 | 8.8941
1541.02 | 3.464567 |  | 1531.8 | 1.7288 |  |  |  | 1515.8 | 8.8962
1541.1 | 3.46527 |  | 1531.9 | 1.7288 |  |  |  | 1515.8 | 8.8983
1541.18 | 3.46527 |  | 1532 | 1.7288 |  |  |  | 1515.9 | 8.8997
1541.27 | 3.465973 |  | 1532 | 1.7288 |  |  |  | 1516 | 8.9012
1541.35 | 3.465973 |  | 1532.1 | 1.7288 |  |  |  | 1516.1 | 8.9026
1541.43 | 3.466676 |  | 1532.2 | 1.7288 |  |  |  | 1516.2 | 8.9054
1541.52 | 3.466676 |  | 1532.3 | 1.7288 |  |  |  | 1516.3 | 8.9068
1541.6 | 3.467379 |  | 1532.4 | 1.7288 |  |  |  | 1516.3 | 8.9082
1541.68 | 3.467379 |  | 1532.4 | 1.7288 |  |  |  | 1516.3 | 8.9096
1541.77 | 3.468082 |  | 1532.5 | 1.7295 |  |  |  | 1516.4 | 8.9103
1541.85 | 3.469488189 |  | 1532.6 | 1.7295 |  |  |  | 1516.4 | 8.9103
1541.93 | 3.469488189 |  | 1532.7 | 1.7295 |  |  |  | 1516.5 | 8.9124
1542.02 | 3.469488189 |  | 1532.8 | 1.7302 |  |  |  | 1516.6 | 8.9145
1542.1 | 3.469488189 |  | 1532.8 | 1.7302 |  |  |  | 1516.7 | 8.9159
1542.18 | 3.469488189 |  | 1532.9 | 1.7302 |  |  |  | 1516.8 | 8.9173
1542.27 | 3.470191 |  | 1533 | 1.7302 |  |  |  | 1516.8 | 8.9201
1542.35 | 3.470894 |  | 1533.1 | 1.7302 |  |  |  | 1516.9 | 8.9215
1542.43 | 3.470894 |  | 1533.2 | 1.7302 |  |  |  | 1517 | 8.9229
1542.52 | 3.470894 |  | 1533.2 | 1.7302 |  |  |  | 1517.1 | 8.9251
1542.6 | 3.471597 |  | 1533.3 | 1.7302 |  |  |  | 1517.2 | 8.9265
1542.68 | 3.4723 |  | 1533.4 | 1.7302 |  |  |  | 1517.3 | 8.9279
1542.77 | 3.4723 |  | 1533.5 | 1.7302 |  |  |  | 1517.3 | 8.93
1542.85 | 3.473003 |  | 1533.5 | 1.7309 |  |  |  | 1517.4 | 8.9314
1542.93 | 3.473706 |  | 1533.6 | 1.7309 |  |  |  | 1517.5 | 8.9335
1543.02 | 3.473706 |  | 1533.7 | 1.7309 |  |  |  | 1517.6 | 8.9356
1543.1 | 3.473706 |  | 1533.8 | 1.7316 |  |  |  | 1517.7 | 8.937
1543.18 | 3.473706 |  | 1533.9 | 1.7316 |  |  |  | 1517.7 | 8.9377
1543.27 | 3.475112 |  | 1533.9 | 1.7316 |  |  |  | 1517.7 | 8.9384
1543.35 | 3.475112 |  | 1534 | 1.7316 |  |  |  | 1517.8 | 8.9384
1543.43 | 3.475112 |  | 1534.1 | 1.7316 |  |  |  | 1517.8 | 8.9398
1543.52 | 3.475112 |  | 1534.2 | 1.7316 |  |  |  | 1517.9 | 8.9426
1543.6 | 3.476519 |  | 1534.3 | 1.7316 |  |  |  | 1518 | 8.944
1543.68 | 3.476519 |  | 1534.3 | 1.7316 |  |  |  | 1518.1 | 8.9454
1543.77 | 3.476519 |  | 1534.4 | 1.733 |  |  |  | 1518.2 | 8.9476
1543.83 | 3.477222 |  | 1534.5 | 1.733 |  |  |  | 1518.2 | 8.949
1543.85 | 3.476519 |  | 1534.6 | 1.733 |  |  |  | 1518.3 | 8.9504
1543.9 | 3.477925 |  | 1534.7 | 1.733 |  |  |  | 1518.3 | 8.9511
1543.93 | 3.477925 |  | 1534.7 | 1.733 |  |  |  | 1518.4 | 8.9525
1544.02 | 3.477925 |  | 1534.8 | 1.733 |  |  |  | 1518.5 | 8.9546
1544.1 | 3.477925 |  | 1534.9 | 1.733 |  |  |  | 1518.6 | 8.956
1544.18 | 3.478628 |  | 1535 | 1.733 |  |  |  | 1518.7 | 8.9581
1544.27 | 3.479331 |  | 1535.1 | 1.7337 |  |  |  | 1518.8 | 8.9602
1544.35 | 3.479331 |  | 1535.1 | 1.7337 |  |  |  | 1518.8 | 8.9616
1544.43 | 3.479331 |  | 1535.2 | 1.7337 |  |  |  | 1518.9 | 8.963
1544.52 | 3.480034 |  | 1535.3 | 1.7337 |  |  |  | 1519 | 8.9651
1544.6 | 3.480737 |  | 1535.4 | 1.7337 |  |  |  | 1519 | 8.9665
1544.68 | 3.480737 |  | 1535.4 | 1.7344 |  |  |  | 1519.1 | 8.9672
1544.77 | 3.480737 |  | 1535.5 | 1.7344 |  |  |  | 1519.2 | 8.9686
1544.85 | 3.480737 |  | 1535.6 | 1.7344 |  |  |  | 1519.3 | 8.9708
1544.93 | 3.480737 |  | 1535.7 | 1.7344 |  |  |  | 1519.3 | 8.9729
1545.02 | 3.482143 |  | 1535.8 | 1.7344 |  |  |  | 1519.4 | 8.9743
1545.1 | 3.482143 |  | 1535.8 | 1.7351 |  |  |  | 1519.5 | 8.9764
1545.18 | 3.482143 |  | 1535.9 | 1.7351 |  |  |  | 1519.6 | 8.9785
1545.27 | 3.482143 |  | 1536 | 1.7351 |  |  |  | 1519.7 | 8.9799
1545.35 | 3.482846 |  | 1536.1 | 1.7358 |  |  |  | 1519.8 | 8.982
1545.43 | 3.483549 |  | 1536.2 | 1.7358 |  |  |  | 1519.8 | 8.9841
1545.52 | 3.483549 |  | 1536.2 | 1.7358 |  |  |  | 1519.9 | 8.9855
1545.6 | 3.483549 |  | 1536.3 | 1.7358 |  |  |  | 1520 | 8.9869
1545.68 | 3.484252 |  | 1536.4 | 1.7358 |  |  |  | 1520.1 | 8.989
1545.77 | 3.484955 |  | 1536.5 | 1.7358 |  |  |  | 1520.2 | 8.9911
1545.85 | 3.484955 |  | 1536.6 | 1.7358 |  |  |  | 1520.3 | 8.9925
1545.93 | 3.484955 |  | 1536.6 | 1.7358 |  |  |  | 1520.3 | 8.9933
1546.02 | 3.484955 |  | 1536.7 | 1.7358 |  |  |  | 1520.3 | 8.9947
1546.1 | 3.485658 |  | 1536.8 | 1.7358 |  |  |  | 1520.4 | 8.9954
1546.18 | 3.486361 |  | 1536.9 | 1.7365 |  |  |  | 1520.4 | 8.9961
1546.27 | 3.486361 |  | 1536.9 | 1.7372 |  |  |  | 1520.5 | 8.9975
1546.35 | 3.486361 |  | 1537 | 1.7372 |  |  |  | 1520.6 | 8.9989
1546.43 | 3.487064117 |  | 1537.1 | 1.7372 |  |  |  | 1520.7 | 9.0017
1546.52 | 3.487767 |  | 1537.2 | 1.7372 |  |  |  | 1520.8 | 9.0031
1546.6 | 3.487767 |  | 1537.3 | 1.7372 |  |  |  | 1520.8 | 9.0045
1546.68 | 3.487767 |  | 1537.3 | 1.7372 |  |  |  | 1520.9 | 9.0066
1546.77 | 3.48847 |  | 1537.4 | 1.7372 |  |  |  | 1521 | 9.008
1546.85 | 3.489173 |  | 1537.5 | 1.7372 |  |  |  | 1521.1 | 9.0101
1546.93 | 3.489173 |  | 1537.6 | 1.7379 |  |  |  | 1521.2 | 9.0122
1547.02 | 3.489173 |  | 1537.7 | 1.7379 |  |  |  | 1521.3 | 9.0136
1547.1 | 3.489173 |  | 1537.7 | 1.7379 |  |  |  | 1521.3 | 9.015
1547.18 | 3.489876 |  | 1537.8 | 1.7386 |  |  |  | 1521.4 | 9.0165
1547.27 | 3.489876 |  | 1537.8 | 1.7379 |  |  |  | 1521.5 | 9.0193
1547.35 | 3.490579 |  | 1537.9 | 1.7386 |  |  |  | 1521.5 | 9.0207
1547.43 | 3.491282 |  | 1538 | 1.7386 |  |  |  | 1521.6 | 9.0207
1547.52 | 3.491282 |  | 1538.1 | 1.7386 |  |  |  | 1521.7 | 9.0228
1547.6 | 3.491985 |  | 1538.1 | 1.7386 |  |  |  | 1521.7 | 9.0242
1547.68 | 3.491985 |  | 1538.2 | 1.7386 |  |  |  | 1521.8 | 9.0242
1547.77 | 3.492688 |  | 1538.3 | 1.7386 |  |  |  | 1521.8 | 9.0256
1547.85 | 3.491985 |  | 1538.4 | 1.7386 |  |  |  | 1521.9 | 9.0284
1547.92 | 3.493391 |  | 1538.4 | 1.7386 |  |  |  | 1522 | 9.0298
1548 | 3.493391 |  | 1538.5 | 1.7393 |  |  |  | 1522.1 | 9.0319
1548.08 | 3.493391 |  | 1538.6 | 1.7393 |  |  |  | 1522.2 | 9.034
1548.16 | 3.494094 |  | 1538.7 | 1.7393 |  |  |  | 1522.3 | 9.0354
1548.24 | 3.494798 |  | 1538.8 | 1.7393 |  |  |  | 1522.3 | 9.0375
1548.32 | 3.494798 |  | 1538.8 | 1.74 |  |  |  | 1522.4 | 9.0397
1548.4 | 3.495501 |  | 1538.9 | 1.74 |  |  |  | 1522.5 | 9.0411
1548.48 | 3.495501 |  | 1539 | 1.74 |  |  |  | 1522.6 | 9.0425
1548.56 | 3.496204 |  | 1539.1 | 1.74 |  |  |  | 1522.7 | 9.0453
1548.64 | 3.496204 |  | 1539.2 | 1.74 |  |  |  | 1522.8 | 9.0467
1548.72 | 3.496204 |  | 1539.2 | 1.74 |  |  |  | 1522.8 | 9.0481
1548.8 | 3.496907 |  | 1539.3 | 1.7407 |  |  |  | 1522.8 | 9.0488
1548.87 | 3.496907 |  | 1539.4 | 1.7407 |  |  |  | 1522.9 | 9.0502
1548.95 | 3.49761 |  | 1539.5 | 1.7407 |  |  |  | 1523 | 9.0523
1549.03 | 3.49761 |  | 1539.6 | 1.7407 |  |  |  | 1523 | 9.0523
1549.11 | 3.49761 |  | 1539.6 | 1.7407 |  |  |  | 1523.1 | 9.0537
1549.19 | 3.498313 |  | 1539.7 | 1.7407 |  |  |  | 1523.2 | 9.0558
1549.27 | 3.499015748 |  | 1539.8 | 1.7414 |  |  |  | 1523.2 | 9.0572
1549.35 | 3.499015748 |  | 1539.9 | 1.7414 |  |  |  | 1523.3 | 9.0586
1549.43 | 3.499719 |  | 1540 | 1.7414 |  |  |  | 1523.4 | 9.0607
1549.51 | 3.499719 |  | 1540 | 1.7414 |  |  |  | 1523.5 | 9.0629
1549.59 | 3.500422 |  | 1540.1 | 1.7421 |  |  |  | 1523.6 | 9.0643
1549.67 | 3.500422 |  | 1540.2 | 1.7421 |  |  |  | 1523.7 | 9.0664
1549.75 | 3.500422 |  | 1540.3 | 1.7421 |  |  |  | 1523.8 | 9.0678
1549.82 | 3.500422 |  | 1540.3 | 1.7421 |  |  |  | 1523.8 | 9.0706
1549.9 | 3.501828 |  | 1540.4 | 1.7421 |  |  |  | 1523.9 | 9.072
1549.98 | 3.501828 |  | 1540.5 | 1.7428 |  |  |  | 1524 | 9.0734
1550.06 | 3.501828 |  | 1540.6 | 1.7428 |  |  |  | 1524.1 | 9.0755
1550.14 | 3.501828 |  | 1540.7 | 1.7428 |  |  |  | 1524.1 | 9.0762
1550.22 | 3.501828 |  | 1540.7 | 1.7428 |  |  |  | 1524.2 | 9.0769
1550.3 | 3.503234 |  | 1540.8 | 1.7428 |  |  |  | 1524.3 | 9.079
1550.38 | 3.503234 |  | 1540.9 | 1.7435 |  |  |  | 1524.3 | 9.0811
1550.46 | 3.503234 |  | 1541 | 1.7435 |  |  |  | 1524.3 | 9.0811
1550.54 | 3.502531 |  | 1541.1 | 1.7435 |  |  |  | 1524.4 | 9.0825
1550.62 | 3.504640045 |  | 1541.1 | 1.7435 |  |  |  | 1524.4 | 9.0825
1550.7 | 3.504640045 |  | 1541.2 | 1.7435 |  |  |  | 1524.5 | 9.0846
1550.77 | 3.504640045 |  | 1541.3 | 1.7435 |  |  |  | 1524.6 | 9.0861
1550.85 | 3.504640045 |  | 1541.4 | 1.7435 |  |  |  | 1524.7 | 9.0882
1550.93 | 3.505343 |  | 1541.5 | 1.7435 |  |  |  | 1524.7 | 9.0896
1551.01 | 3.506046 |  | 1541.5 | 1.7442 |  |  |  | 1524.8 | 9.0924
1551.09 | 3.506046 |  | 1541.6 | 1.7442 |  |  |  | 1524.9 | 9.0938
1551.17 | 3.506046 |  | 1541.7 | 1.7442 |  |  |  | 1525 | 9.0959
1551.25 | 3.507452 |  | 1541.8 | 1.7442 |  |  |  | 1525.1 | 9.098
1551.33 | 3.507452 |  | 1541.9 | 1.7449 |  |  |  | 1525.2 | 9.0994
1551.41 | 3.507452 |  | 1541.9 | 1.7449 |  |  |  | 1525.2 | 9.1015
1551.49 | 3.507452 |  | 1542 | 1.7449 |  |  |  | 1525.3 | 9.1022
1551.57 | 3.508155 |  | 1542.1 | 1.7449 |  |  |  | 1525.3 | 9.1029
1551.65 | 3.508858 |  | 1542.2 | 1.7449 |  |  |  | 1525.4 | 9.1057
1551.72 | 3.508858 |  | 1542.3 | 1.7449 |  |  |  | 1525.5 | 9.1071
1551.8 | 3.508858 |  | 1542.3 | 1.7449 |  |  |  | 1525.6 | 9.1085
1551.88 | 3.510264342 |  | 1542.4 | 1.7449 |  |  |  | 1525.7 | 9.1107
1551.96 | 3.510264342 |  | 1542.5 | 1.7449 |  |  |  | 1525.7 | 9.1114
1552.04 | 3.510264342 |  | 1542.6 | 1.7449 |  |  |  | 1525.7 | 9.1128
1552.12 | 3.510264342 |  | 1542.7 | 1.7456 |  |  |  | 1525.8 | 9.1149
1552.2 | 3.510264342 |  | 1542.7 | 1.7456 |  |  |  | 1525.9 | 9.1163
1552.28 | 3.510967 |  | 1542.8 | 1.7456 |  |  |  | 1526 | 9.1177
1552.36 | 3.51167 |  | 1542.9 | 1.7463 |  |  |  | 1526.1 | 9.1205
1552.44 | 3.51167 |  | 1543 | 1.7463 |  |  |  | 1526.2 | 9.1219
1552.52 | 3.512373 |  | 1543 | 1.7463 |  |  |  | 1526.2 | 9.1233
1552.6 | 3.512373 |  | 1543.1 | 1.7463 |  |  |  | 1526.3 | 9.1247
1552.67 | 3.513076 |  | 1543.2 | 1.7463 |  |  |  | 1526.4 | 9.1275
1552.75 | 3.513076 |  | 1543.3 | 1.7463 |  |  |  | 1526.5 | 9.1289
1552.83 | 3.51378 |  | 1543.4 | 1.747 |  |  |  | 1526.5 | 9.1303
1552.91 | 3.51378 |  | 1543.4 | 1.747 |  |  |  | 1526.6 | 9.131
1552.99 | 3.514483 |  | 1543.5 | 1.747 |  |  |  | 1526.7 | 9.1325
1553.07 | 3.51378 |  | 1543.6 | 1.747 |  |  |  | 1526.7 | 9.1346
1553.15 | 3.514483 |  | 1543.7 | 1.7478 |  |  |  | 1526.8 | 9.1367
1553.23 | 3.515186 |  | 1543.8 | 1.7478 |  |  |  | 1526.9 | 9.1381
1553.31 | 3.515186 |  | 1543.8 | 1.7478 |  |  |  | 1526.9 | 9.1395
1553.39 | 3.515889 |  | 1543.9 | 1.7478 |  |  |  | 1527 | 9.1409
1553.47 | 3.516591676 |  | 1544 | 1.7478 |  |  |  | 1527.1 | 9.1423
1553.55 | 3.517295 |  | 1544.1 | 1.7478 |  |  |  | 1527.2 | 9.1444
1553.62 | 3.517295 |  | 1544.2 | 1.7478 |  |  |  | 1527.2 | 9.1465
1553.7 | 3.517295 |  | 1544.2 | 1.7478 |  |  |  | 1527.3 | 9.1486
1553.78 | 3.517295 |  | 1544.3 | 1.7478 |  |  |  | 1527.4 | 9.1507
1553.86 | 3.517998 |  | 1544.4 | 1.7478 |  |  |  | 1527.5 | 9.1521
1553.94 | 3.518701 |  | 1544.5 | 1.7478 |  |  |  | 1527.6 | 9.1542
1554.02 | 3.518701 |  | 1544.6 | 1.7485 |  |  |  | 1527.7 | 9.1557
1554.1 | 3.518701 |  | 1544.6 | 1.7485 |  |  |  | 1527.7 | 9.1578
1554.13 | 3.519404 |  | 1544.6 | 1.7492 |  |  |  | 1527.8 | 9.1592
1554.18 | 3.519404 |  | 1544.7 | 1.7492 |  |  |  | 1527.8 | 9.1599
1554.18 | 3.520107 |  | 1544.8 | 1.7492 |  |  |  | 1527.9 | 9.162
1554.26 | 3.519404 |  | 1544.9 | 1.7492 |  |  |  | 1528 | 9.1634
1554.34 | 3.520107 |  | 1545 | 1.7492 |  |  |  | 1528 | 9.1634
1554.42 | 3.520107 |  | 1545.1 | 1.7492 |  |  |  | 1528.1 | 9.1648
1554.5 | 3.521513 |  | 1545.1 | 1.7492 |  |  |  | 1528.2 | 9.1676
1554.57 | 3.52081 |  | 1545.2 | 1.7492 |  |  |  | 1528.2 | 9.1697
1554.65 | 3.521513 |  | 1545.3 | 1.7492 |  |  |  | 1528.3 | 9.1718
1554.73 | 3.521513 |  | 1545.4 | 1.7499 |  |  |  | 1528.4 | 9.1732
1554.81 | 3.521513 |  | 1545.5 | 1.7506 |  |  |  | 1528.5 | 9.1746
1554.89 | 3.522919 |  | 1545.6 | 1.7506 |  |  |  | 1528.6 | 9.1767
1554.97 | 3.522215973 |  | 1545.6 | 1.7506 |  |  |  | 1528.7 | 9.1789
1555.05 | 3.522919 |  | 1545.7 | 1.7506 |  |  |  | 1528.7 | 9.1803
1555.13 | 3.523622 |  | 1545.8 | 1.7506 |  |  |  | 1528.8 | 9.1824
1555.21 | 3.524325 |  | 1545.9 | 1.7506 |  |  |  | 1528.9 | 9.1838
1555.29 | 3.524325 |  | 1546 | 1.7506 |  |  |  | 1529 | 9.1866
1555.37 | 3.524325 |  | 1546.1 | 1.7506 |  |  |  | 1529.1 | 9.188
1555.45 | 3.524325 |  | 1546.1 | 1.7506 |  |  |  | 1529.2 | 9.1894
1555.52 | 3.525731 |  | 1546.2 | 1.7506 |  |  |  | 1529.2 | 9.1901
1555.6 | 3.525731 |  | 1546.3 | 1.7506 |  |  |  | 1529.2 | 9.1915
1555.68 | 3.525731 |  | 1546.4 | 1.7513 |  |  |  | 1529.2 | 9.1922
1555.76 | 3.525731 |  | 1546.5 | 1.7513 |  |  |  | 1529.3 | 9.1936
1555.84 | 3.526434 |  | 1546.6 | 1.752 |  |  |  | 1529.4 | 9.1957
1555.92 | 3.527137 |  | 1546.6 | 1.752 |  |  |  | 1529.5 | 9.1978
1556 | 3.527137 |  | 1546.7 | 1.752 |  |  |  | 1529.6 | 9.1999
1556.08 | 3.527137 |  | 1546.8 | 1.752 |  |  |  | 1529.7 | 9.2014
1556.16 | 3.52784027 |  | 1546.9 | 1.752 |  |  |  | 1529.7 | 9.2042
1556.24 | 3.528543 |  | 1547 | 1.752 |  |  |  | 1529.8 | 9.2056
1556.32 | 3.528543 |  | 1547.1 | 1.752 |  |  |  | 1529.9 | 9.2084
1556.4 | 3.529246 |  | 1547.1 | 1.752 |  |  |  | 1530 | 9.2098
1556.47 | 3.529949 |  | 1547.2 | 1.752 |  |  |  | 1530.1 | 9.2119
1556.55 | 3.529949 |  | 1547.3 | 1.752 |  |  |  | 1530.2 | 9.214
1556.63 | 3.529949 |  | 1547.4 | 1.7527 |  |  |  | 1530.2 | 9.2154
1556.71 | 3.529949 |  | 1547.5 | 1.7527 |  |  |  | 1530.3 | 9.2175
1556.79 | 3.530652 |  | 1547.6 | 1.7527 |  |  |  | 1530.4 | 9.2182
1556.87 | 3.531355 |  | 1547.6 | 1.7534 |  |  |  | 1530.4 | 9.2196
1556.95 | 3.531355 |  | 1547.7 | 1.7534 |  |  |  | 1530.4 | 9.2203
1557.03 | 3.531355 |  | 1547.8 | 1.7534 |  |  |  | 1530.5 | 9.2217
1557.11 | 3.532058 |  | 1547.9 | 1.7534 |  |  |  | 1530.6 | 9.2231
1557.19 | 3.532058 |  | 1548 | 1.7534 |  |  |  | 1530.7 | 9.2253
1557.27 | 3.532762 |  | 1548.1 | 1.7534 |  |  |  | 1530.7 | 9.2267
1557.35 | 3.532762 |  | 1548.1 | 1.7534 |  |  |  | 1530.8 | 9.2295
1557.42 | 3.532762 |  | 1548.2 | 1.7534 |  |  |  | 1530.9 | 9.2309
1557.5 | 3.533465 |  | 1548.3 | 1.7541 |  |  |  | 1531 | 9.2323
1557.58 | 3.534167604 |  | 1548.4 | 1.7541 |  |  |  | 1531.1 | 9.2344
1557.66 | 3.534167604 |  | 1548.5 | 1.7541 |  |  |  | 1531.2 | 9.2365
1557.74 | 3.534167604 |  | 1548.6 | 1.7548 |  |  |  | 1531.2 | 9.2386
1557.82 | 3.534871 |  | 1548.6 | 1.7548 |  |  |  | 1531.3 | 9.24
1557.9 | 3.534871 |  | 1548.7 | 1.7548 |  |  |  | 1531.4 | 9.2421
1557.98 | 3.535574 |  | 1548.8 | 1.7548 |  |  |  | 1531.5 | 9.2442
1558.06 | 3.535574 |  | 1548.9 | 1.7548 |  |  |  | 1531.5 | 9.2456
1558.14 | 3.53698 |  | 1549 | 1.7548 |  |  |  | 1531.6 | 9.2456
1558.22 | 3.536277 |  | 1549.1 | 1.7548 |  |  |  | 1531.7 | 9.2478
1558.3 | 3.53698 |  | 1549.1 | 1.7548 |  |  |  | 1531.7 | 9.2492
1558.37 | 3.53698 |  | 1549.2 | 1.7555 |  |  |  | 1531.7 | 9.2499
1558.45 | 3.537683 |  | 1549.3 | 1.7555 |  |  |  | 1531.8 | 9.252
1558.53 | 3.538386 |  | 1549.4 | 1.7555 |  |  |  | 1531.9 | 9.2534
1558.61 | 3.538386 |  | 1549.5 | 1.7562 |  |  |  | 1532 | 9.2562
1558.69 | 3.538386 |  | 1549.6 | 1.7562 |  |  |  | 1532.1 | 9.2576
1558.77 | 3.539089 |  | 1549.6 | 1.7562 |  |  |  | 1532.2 | 9.2597
1558.85 | 3.539089 |  | 1549.7 | 1.7562 |  |  |  | 1532.2 | 9.2625
1558.93 | 3.539791901 |  | 1549.8 | 1.7562 |  |  |  | 1532.3 | 9.2639
1559.01 | 3.539791901 |  | 1549.9 | 1.7562 |  |  |  | 1532.4 | 9.266
1559.09 | 3.540495 |  | 1550 | 1.7562 |  |  |  | 1532.5 | 9.2688
1559.17 | 3.540495 |  | 1550.1 | 1.7562 |  |  |  | 1532.6 | 9.2702
1559.25 | 3.540495 |  | 1550.1 | 1.7562 |  |  |  | 1532.7 | 9.2717
1559.32 | 3.540495 |  | 1550.2 | 1.7569 |  |  |  | 1532.7 | 9.2745
1559.4 | 3.541198 |  | 1550.3 | 1.7569 |  |  |  | 1532.8 | 9.2759
1559.48 | 3.541901 |  | 1550.4 | 1.7569 |  |  |  | 1532.9 | 9.2773
1559.56 | 3.542604 |  | 1550.5 | 1.7569 |  |  |  | 1532.9 | 9.278
1559.64 | 3.542604 |  | 1550.6 | 1.7576 |  |  |  | 1533 | 9.2801
1559.72 | 3.542604 |  | 1550.6 | 1.7576 |  |  |  | 1533.1 | 9.2822
1559.8 | 3.542604 |  | 1550.7 | 1.7576 |  |  |  | 1533.2 | 9.2836
1559.88 | 3.54401 |  | 1550.8 | 1.7576 |  |  |  | 1533.2 | 9.285
1559.96 | 3.54401 |  | 1550.9 | 1.7576 |  |  |  | 1533.3 | 9.2878
1560.04 | 3.543307 |  | 1551 | 1.7576 |  |  |  | 1533.4 | 9.2892
1560.12 | 3.544713 |  | 1551.1 | 1.7576 |  |  |  | 1533.5 | 9.2913
1560.2 | 3.545416198 |  | 1551.1 | 1.7576 |  |  |  | 1533.6 | 9.2934
1560.27 | 3.545416198 |  | 1551.2 | 1.7583 |  |  |  | 1533.7 | 9.2949
1560.35 | 3.545416198 |  | 1551.3 | 1.7583 |  |  |  | 1533.7 | 9.2977
1560.43 | 3.546119 |  | 1551.4 | 1.7583 |  |  |  | 1533.8 | 9.2991
1560.51 | 3.546119 |  | 1551.5 | 1.7583 |  |  |  | 1533.9 | 9.3005
1560.59 | 3.546822 |  | 1551.6 | 1.7583 |  |  |  | 1533.9 | 9.3012
1560.67 | 3.546822 |  | 1551.6 | 1.759 |  |  |  | 1534 | 9.3033
1560.72 | 3.547525 |  | 1551.7 | 1.759 |  |  |  | 1534.1 | 9.3047
1560.75 | 3.547525 |  | 1551.8 | 1.759 |  |  |  | 1534.1 | 9.3061
1560.79 | 3.548228 |  | 1551.9 | 1.759 |  |  |  | 1534.2 | 9.3068
1560.83 | 3.548228 |  | 1552 | 1.759 |  |  |  | 1534.2 | 9.3089
1560.91 | 3.547525 |  | 1552.1 | 1.759 |  |  |  | 1534.3 | 9.311
1560.99 | 3.548228 |  | 1552.1 | 1.759 |  |  |  | 1534.4 | 9.3131
1561.07 | 3.548931 |  | 1552.2 | 1.759 |  |  |  | 1534.5 | 9.3159
1561.15 | 3.548931 |  | 1552.3 | 1.759 |  |  |  | 1534.6 | 9.3174
1561.22 | 3.549634 |  | 1552.4 | 1.7597 |  |  |  | 1534.7 | 9.3195
1561.3 | 3.549634 |  | 1552.5 | 1.7597 |  |  |  | 1534.7 | 9.3216
1561.38 | 3.550337 |  | 1552.6 | 1.7597 |  |  |  | 1534.8 | 9.3237
1561.46 | 3.55104 |  | 1552.6 | 1.7604 |  |  |  | 1534.9 | 9.3258
1561.54 | 3.55104 |  | 1552.7 | 1.7604 |  |  |  | 1535 | 9.3272
1561.62 | 3.55104 |  | 1552.8 | 1.7604 |  |  |  | 1535.1 | 9.3293
1561.7 | 3.551744 |  | 1552.9 | 1.7604 |  |  |  | 1535.1 | 9.33
1561.78 | 3.551744 |  | 1553 | 1.7604 |  |  |  | 1535.2 | 9.3314
1561.86 | 3.552447 |  | 1553.1 | 1.7604 |  |  |  | 1535.2 | 9.3335
1561.94 | 3.552447 |  | 1553.1 | 1.7604 |  |  |  | 1535.3 | 9.3356
1562.02 | 3.552447 |  | 1553.2 | 1.7611 |  |  |  | 1535.4 | 9.337
1562.1 | 3.553853 |  | 1553.3 | 1.7611 |  |  |  | 1535.5 | 9.3391
1562.17 | 3.553853 |  | 1553.4 | 1.7611 |  |  |  | 1535.6 | 9.3413
1562.25 | 3.553853 |  | 1553.5 | 1.7611 |  |  |  | 1535.7 | 9.3434
1562.33 | 3.553853 |  | 1553.6 | 1.7611 |  |  |  | 1535.7 | 9.3448
1562.41 | 3.555259 |  | 1553.6 | 1.7611 |  |  |  | 1535.8 | 9.3469
1562.49 | 3.555259 |  | 1553.7 | 1.7611 |  |  |  | 1535.9 | 9.349
1562.57 | 3.555259 |  | 1553.8 | 1.7611 |  |  |  | 1536 | 9.3511
1562.65 | 3.555259 |  | 1553.9 | 1.7618 |  |  |  | 1536.1 | 9.3525
1562.73 | 3.556665 |  | 1554 | 1.7618 |  |  |  | 1536.2 | 9.3546
1562.81 | 3.555962 |  | 1554.1 | 1.7618 |  |  |  | 1536.2 | 9.3567
1562.89 | 3.556665 |  | 1554.1 | 1.7618 |  |  |  | 1536.3 | 9.3574
1562.97 | 3.556665 |  | 1554.2 | 1.7625 |  |  |  | 1536.3 | 9.3588
1563.05 | 3.556665 |  | 1554.3 | 1.7625 |  |  |  | 1536.4 | 9.3602
1563.12 | 3.558071 |  | 1554.4 | 1.7625 |  |  |  | 1536.5 | 9.3623
1563.2 | 3.558071 |  | 1554.5 | 1.7625 |  |  |  | 1536.5 | 9.3623
1563.28 | 3.558071 |  | 1554.6 | 1.7625 |  |  |  | 1536.6 | 9.3645
1563.36 | 3.558774 |  | 1554.6 | 1.7632 |  |  |  | 1536.7 | 9.3666
1563.44 | 3.559477 |  | 1554.7 | 1.7632 |  |  |  | 1536.7 | 9.3687
1563.52 | 3.559477 |  | 1554.8 | 1.7632 |  |  |  | 1536.8 | 9.3708
1563.6 | 3.559477 |  | 1554.9 | 1.7632 |  |  |  | 1536.9 | 9.3736
1563.68 | 3.559477 |  | 1555 | 1.7639 |  |  |  | 1537 | 9.375
1563.76 | 3.560883 |  | 1555.1 | 1.7639 |  |  |  | 1537.1 | 9.3771
1563.84 | 3.560883 |  | 1555.1 | 1.7639 |  |  |  | 1537.2 | 9.3792
1563.92 | 3.560883 |  | 1555.2 | 1.7639 |  |  |  | 1537.2 | 9.3813
1564 | 3.562289 |  | 1555.3 | 1.7639 |  |  |  | 1537.3 | 9.3834
1564.07 | 3.561586 |  | 1555.4 | 1.7639 |  |  |  | 1537.4 | 9.3848
1564.15 | 3.562289 |  | 1555.5 | 1.7639 |  |  |  | 1537.4 | 9.3862
1564.23 | 3.562289 |  | 1555.6 | 1.7639 |  |  |  | 1537.5 | 9.3877
1564.31 | 3.563695 |  | 1555.6 | 1.7639 |  |  |  | 1537.6 | 9.3891
1564.39 | 3.563695 |  | 1555.7 | 1.7639 |  |  |  | 1537.6 | 9.3898
1564.47 | 3.563695 |  | 1555.8 | 1.7639 |  |  |  | 1537.7 | 9.3912
1564.55 | 3.563695 |  | 1555.9 | 1.7646 |  |  |  | 1537.7 | 9.3933
1564.63 | 3.565101 |  | 1556 | 1.7653 |  |  |  | 1537.8 | 9.3947
1564.71 | 3.564398 |  | 1556.1 | 1.7653 |  |  |  | 1537.9 | 9.3975
1564.79 | 3.565101 |  | 1556.1 | 1.7653 |  |  |  | 1538 | 9.3989
1564.87 | 3.565101 |  | 1556.2 | 1.7653 |  |  |  | 1538.1 | 9.401
1564.95 | 3.565101 |  | 1556.3 | 1.7653 |  |  |  | 1538.2 | 9.4024
1565.02 | 3.566507 |  | 1556.4 | 1.7653 |  |  |  | 1538.2 | 9.4052
1565.1 | 3.566507 |  | 1556.5 | 1.7653 |  |  |  | 1538.3 | 9.4066
1565.18 | 3.566507 |  | 1556.6 | 1.7653 |  |  |  | 1538.4 | 9.4087
1565.26 | 3.56721 |  | 1556.6 | 1.7653 |  |  |  | 1538.5 | 9.4109
1565.34 | 3.56721 |  | 1556.7 | 1.7653 |  |  |  | 1538.6 | 9.4123
1565.42 | 3.567913 |  | 1556.8 | 1.7653 |  |  |  | 1538.6 | 9.413
1565.5 | 3.567913 |  | 1556.9 | 1.7653 |  |  |  | 1538.7 | 9.4151
1565.58 | 3.568616 |  | 1557 | 1.7667 |  |  |  | 1538.7 | 9.4165
1565.66 | 3.569319 |  | 1557.1 | 1.7667 |  |  |  | 1538.8 | 9.4193
1565.74 | 3.569319 |  | 1557.1 | 1.7667 |  |  |  | 1538.8 | 9.4193
1565.82 | 3.569319 |  | 1557.2 | 1.7667 |  |  |  | 1538.9 | 9.4207
1565.9 | 3.569319 |  | 1557.3 | 1.7667 |  |  |  | 1539 | 9.4235
1565.97 | 3.570022 |  | 1557.4 | 1.7667 |  |  |  | 1539.1 | 9.4249
1566.05 | 3.570726 |  | 1557.5 | 1.7667 |  |  |  | 1539.2 | 9.4277
1566.13 | 3.570726 |  | 1557.6 | 1.7667 |  |  |  | 1539.2 | 9.4298
1566.21 | 3.570726 |  | 1557.6 | 1.7667 |  |  |  | 1539.3 | 9.4319
1566.29 | 3.571429 |  | 1557.7 | 1.7667 |  |  |  | 1539.4 | 9.4341
1566.37 | 3.571429 |  | 1557.8 | 1.7667 |  |  |  | 1539.5 | 9.4362
1566.45 | 3.572132 |  | 1557.9 | 1.7667 |  |  |  | 1539.6 | 9.4383
1566.53 | 3.572835 |  | 1558 | 1.7681 |  |  |  | 1539.7 | 9.4404
1566.61 | 3.573538 |  | 1558.1 | 1.7681 |  |  |  | 1539.7 | 9.4418
1566.69 | 3.573538 |  | 1558.1 | 1.7681 |  |  |  | 1539.7 | 9.4425
1566.77 | 3.573538 |  | 1558.2 | 1.7681 |  |  |  | 1539.8 | 9.4446
1566.85 | 3.574241 |  | 1558.3 | 1.7681 |  |  |  | 1539.9 | 9.446
1566.92 | 3.574241 |  | 1558.4 | 1.7681 |  |  |  | 1539.9 | 9.4474
1567 | 3.574943757 |  | 1558.5 | 1.7681 |  |  |  | 1540 | 9.4488
1567.08 | 3.574943757 |  | 1558.6 | 1.7681 |  |  |  | 1540.1 | 9.4502
1567.12 | 3.575647 |  | 1558.6 | 1.7681 |  |  |  | 1540.2 | 9.4516
1567.16 | 3.575647 |  | 1558.7 | 1.7681 |  |  |  | 1540.2 | 9.4537
1567.24 | 3.57635 |  | 1558.8 | 1.7681 |  |  |  | 1540.3 | 9.4551
1567.32 | 3.57635 |  | 1558.9 | 1.7681 |  |  |  | 1540.4 | 9.4573
1567.4 | 3.57635 |  | 1559 | 1.7688 |  |  |  | 1540.5 | 9.4587
1567.48 | 3.577053 |  | 1559.1 | 1.7695 |  |  |  | 1540.6 | 9.4601
1567.56 | 3.577053 |  | 1559.1 | 1.7695 |  |  |  | 1540.7 | 9.4629
1567.64 | 3.577756 |  | 1559.2 | 1.7695 |  |  |  | 1540.7 | 9.4629
1567.72 | 3.577756 |  | 1559.3 | 1.7695 |  |  |  | 1540.7 | 9.4643
1567.8 | 3.578459 |  | 1559.4 | 1.7695 |  |  |  | 1540.8 | 9.4657
1567.87 | 3.578459 |  | 1559.5 | 1.7695 |  |  |  | 1540.9 | 9.4685
1567.95 | 3.579162 |  | 1559.6 | 1.7695 |  |  |  | 1541 | 9.4699
1568.03 | 3.579162 |  | 1559.6 | 1.7695 |  |  |  | 1541 | 9.4699
1568.11 | 3.579162 |  | 1559.7 | 1.7695 |  |  |  | 1541.1 | 9.4713
1568.19 | 3.579865 |  | 1559.8 | 1.7695 |  |  |  | 1541.2 | 9.4741
1568.27 | 3.580568054 |  | 1559.9 | 1.7695 |  |  |  | 1541.2 | 9.4755
1568.35 | 3.579865 |  | 1560 | 1.7702 |  |  |  | 1541.2 | 9.4762
1568.43 | 3.580568054 |  | 1560.1 | 1.7702 |  |  |  | 1541.3 | 9.4783
1568.51 | 3.581271 |  | 1560.1 | 1.771 |  |  |  | 1541.4 | 9.4805
1568.59 | 3.581271 |  | 1560.2 | 1.771 |  |  |  | 1541.5 | 9.4826
1568.67 | 3.581974 |  | 1560.3 | 1.771 |  |  |  | 1541.6 | 9.484
1568.75 | 3.581974 |  | 1560.4 | 1.771 |  |  |  | 1541.7 | 9.4868
1568.82 | 3.58338 |  | 1560.5 | 1.771 |  |  |  | 1541.7 | 9.4882
1568.9 | 3.58338 |  | 1560.6 | 1.771 |  |  |  | 1541.8 | 9.491
1568.98 | 3.58338 |  | 1560.6 | 1.771 |  |  |  | 1541.9 | 9.4924
1569.06 | 3.58338 |  | 1560.7 | 1.771 |  |  |  | 1542 | 9.4952
1569.14 | 3.58338 |  | 1560.8 | 1.771 |  |  |  | 1542.1 | 9.4966
1569.22 | 3.584786 |  | 1560.9 | 1.771 |  |  |  | 1542.1 | 9.4973
1569.3 | 3.584786 |  | 1561 | 1.771 |  |  |  | 1542.2 | 9.4994
1569.38 | 3.584786 |  | 1561.1 | 1.771 |  |  |  | 1542.2 | 9.5008
1569.46 | 3.584786 |  | 1561.1 | 1.771 |  |  |  | 1542.3 | 9.503
1569.54 | 3.586192351 |  | 1561.2 | 1.771 |  |  |  | 1542.3 | 9.5037
1569.62 | 3.586192351 |  | 1561.3 | 1.7717 |  |  |  | 1542.4 | 9.5051
1569.7 | 3.586192351 |  | 1561.4 | 1.7717 |  |  |  | 1542.5 | 9.5072
1569.77 | 3.587598 |  | 1561.5 | 1.7724 |  |  |  | 1542.6 | 9.5093
1569.85 | 3.587598 |  | 1561.6 | 1.7724 |  |  |  | 1542.7 | 9.5114
1569.93 | 3.587598 |  | 1561.6 | 1.7724 |  |  |  | 1542.7 | 9.5128
1570.01 | 3.587598 |  | 1561.7 | 1.7724 |  |  |  | 1542.8 | 9.5156
1570.09 | 3.589004 |  | 1561.8 | 1.7724 |  |  |  | 1542.9 | 9.517
1570.17 | 3.589004 |  | 1561.9 | 1.7724 |  |  |  | 1543 | 9.5184
1570.25 | 3.589004 |  | 1562 | 1.7724 |  |  |  | 1543.1 | 9.5212
1570.33 | 3.589004 |  | 1562.1 | 1.7724 |  |  |  | 1543.2 | 9.5226
1570.41 | 3.589708 |  | 1562.1 | 1.7724 |  |  |  | 1543.2 | 9.5254
1570.49 | 3.590411 |  | 1562.2 | 1.7724 |  |  |  | 1543.3 | 9.5269
1570.57 | 3.590411 |  | 1562.3 | 1.7724 |  |  |  | 1543.4 | 9.5283
1570.65 | 3.590411 |  | 1562.4 | 1.7724 |  |  |  | 1543.5 | 9.5311
1570.72 | 3.591114 |  | 1562.5 | 1.7724 |  |  |  | 1543.5 | 9.5325
1570.8 | 3.591114 |  | 1562.6 | 1.7731 |  |  |  | 1543.6 | 9.5332
1570.88 | 3.591114 |  | 1562.6 | 1.7731 |  |  |  | 1543.7 | 9.5353
1570.96 | 3.591817 |  | 1562.7 | 1.7731 |  |  |  | 1543.7 | 9.5367
1571.04 | 3.593223 |  | 1562.8 | 1.7731 |  |  |  | 1543.8 | 9.5395
1571.12 | 3.593223 |  | 1562.9 | 1.7731 |  |  |  | 1543.9 | 9.5416
1571.2 | 3.593223 |  | 1563 | 1.7738 |  |  |  | 1544 | 9.5437
1571.28 | 3.593223 |  | 1563.1 | 1.7738 |  |  |  | 1544.1 | 9.5458
1571.36 | 3.593223 |  | 1563.1 | 1.7738 |  |  |  | 1544.2 | 9.5479
1571.44 | 3.594629 |  | 1563.2 | 1.7738 |  |  |  | 1544.2 | 9.5501
1571.52 | 3.594629 |  | 1563.3 | 1.7738 |  |  |  | 1544.3 | 9.5515
1571.6 | 3.594629 |  | 1563.4 | 1.7738 |  |  |  | 1544.4 | 9.5536
1571.67 | 3.594629 |  | 1563.5 | 1.7738 |  |  |  | 1544.4 | 9.5543
1571.75 | 3.596035 |  | 1563.5 | 1.7745 |  |  |  | 1544.5 | 9.5564
1571.77 | 3.596035 |  | 1563.6 | 1.7738 |  |  |  | 1544.6 | 9.5578
1571.85 | 3.596035 |  | 1563.6 | 1.7745 |  |  |  | 1544.6 | 9.5599
1571.92 | 3.596035 |  | 1563.7 | 1.7752 |  |  |  | 1544.7 | 9.5606
1572 | 3.596035 |  | 1563.8 | 1.7752 |  |  |  | 1544.7 | 9.562
1572.08 | 3.596738 |  | 1563.9 | 1.7752 |  |  |  | 1544.8 | 9.5648
1572.16 | 3.597441 |  | 1564 | 1.7752 |  |  |  | 1544.8 | 9.5648
1572.24 | 3.598143982 |  | 1564.1 | 1.7752 |  |  |  | 1544.9 | 9.5669
1572.32 | 3.598143982 |  | 1564.1 | 1.7752 |  |  |  | 1545 | 9.5683
1572.4 | 3.598847 |  | 1564.2 | 1.7752 |  |  |  | 1545.1 | 9.5704
1572.48 | 3.598847 |  | 1564.3 | 1.7752 |  |  |  | 1545.2 | 9.5726
1572.56 | 3.598847 |  | 1564.4 | 1.7752 |  |  |  | 1545.2 | 9.574
1572.64 | 3.598847 |  | 1564.5 | 1.7752 |  |  |  | 1545.3 | 9.5761
1572.72 | 3.600253 |  | 1564.6 | 1.7752 |  |  |  | 1545.4 | 9.5789
1572.8 | 3.600253 |  | 1564.6 | 1.7759 |  |  |  | 1545.5 | 9.5803
1572.87 | 3.600253 |  | 1564.7 | 1.7759 |  |  |  | 1545.5 | 9.5803
1572.95 | 3.600956 |  | 1564.8 | 1.7759 |  |  |  | 1545.6 | 9.5824
1573.03 | 3.601659 |  | 1564.9 | 1.7759 |  |  |  | 1545.7 | 9.5845
1573.11 | 3.601659 |  | 1565 | 1.7759 |  |  |  | 1545.7 | 9.5873
1573.19 | 3.602362 |  | 1565.1 | 1.7759 |  |  |  | 1545.8 | 9.5887
1573.27 | 3.601659 |  | 1565.1 | 1.7759 |  |  |  | 1545.8 | 9.5894
1573.35 | 3.603065 |  | 1565.2 | 1.7759 |  |  |  | 1545.9 | 9.5908
1573.43 | 3.603065 |  | 1565.3 | 1.7766 |  |  |  | 1546 | 9.5936
1573.51 | 3.603065 |  | 1565.4 | 1.7766 |  |  |  | 1546.1 | 9.5958
1573.59 | 3.603768279 |  | 1565.5 | 1.7766 |  |  |  | 1546.2 | 9.5979
1573.67 | 3.604471 |  | 1565.6 | 1.7766 |  |  |  | 1546.2 | 9.6
1573.75 | 3.604471 |  | 1565.6 | 1.7766 |  |  |  | 1546.3 | 9.6028
1573.82 | 3.604471 |  | 1565.7 | 1.7773 |  |  |  | 1546.4 | 9.6049
1573.9 | 3.605174 |  | 1565.8 | 1.7773 |  |  |  | 1546.5 | 9.607
1573.98 | 3.605174 |  | 1565.9 | 1.7773 |  |  |  | 1546.6 | 9.6091
1574.06 | 3.605877 |  | 1566 | 1.7773 |  |  |  | 1546.6 | 9.6098
1574.14 | 3.605877 |  | 1566.1 | 1.7773 |  |  |  | 1546.7 | 9.6105
1574.22 | 3.60658 |  | 1566.1 | 1.7773 |  |  |  | 1546.7 | 9.6133
1574.3 | 3.607283 |  | 1566.2 | 1.7773 |  |  |  | 1546.8 | 9.6154
1574.38 | 3.607283 |  | 1566.3 | 1.7773 |  |  |  | 1546.8 | 9.6161
1574.46 | 3.607283 |  | 1566.4 | 1.7773 |  |  |  | 1546.9 | 9.6175
1574.54 | 3.607987 |  | 1566.4 | 1.778 |  |  |  | 1547 | 9.6197
1574.62 | 3.60869 |  | 1566.5 | 1.7773 |  |  |  | 1547.1 | 9.6218
1574.7 | 3.60869 |  | 1566.6 | 1.778 |  |  |  | 1547.2 | 9.6239
1574.77 | 3.609393 |  | 1566.6 | 1.778 |  |  |  | 1547.2 | 9.6253
1574.85 | 3.609393 |  | 1566.7 | 1.7787 |  |  |  | 1547.3 | 9.6281
1574.93 | 3.610095613 |  | 1566.8 | 1.7787 |  |  |  | 1547.4 | 9.6295
1575.01 | 3.609393 |  | 1566.9 | 1.7787 |  |  |  | 1547.5 | 9.6323
1575.09 | 3.610095613 |  | 1567 | 1.7787 |  |  |  | 1547.6 | 9.6337
1575.17 | 3.610799 |  | 1567.1 | 1.7787 |  |  |  | 1547.7 | 9.6358
1575.25 | 3.611502 |  | 1567.1 | 1.7787 |  |  |  | 1547.7 | 9.6379
1575.33 | 3.611502 |  | 1567.2 | 1.7787 |  |  |  | 1547.7 | 9.6379
1575.41 | 3.611502 |  | 1567.3 | 1.7787 |  |  |  | 1547.8 | 9.64
1575.49 | 3.611502 |  | 1567.4 | 1.7787 |  |  |  | 1547.9 | 9.6422
1575.57 | 3.612908 |  | 1567.5 | 1.7787 |  |  |  | 1548 | 9.6443
1575.65 | 3.612908 |  | 1567.6 | 1.7794 |  |  |  | 1548 | 9.6443
1575.72 | 3.613611 |  | 1567.6 | 1.7794 |  |  |  | 1548.1 | 9.6464
1575.8 | 3.613611 |  | 1567.7 | 1.7794 |  |  |  | 1548.2 | 9.6485
1575.88 | 3.614314 |  | 1567.8 | 1.7794 |  |  |  | 1548.2 | 9.6513
1575.96 | 3.613611 |  | 1567.9 | 1.7801 |  |  |  | 1548.3 | 9.6534
1576.04 | 3.614314 |  | 1568 | 1.7801 |  |  |  | 1548.4 | 9.6555
1576.12 | 3.615017 |  | 1568.1 | 1.7801 |  |  |  | 1548.5 | 9.6583
1576.2 | 3.61571991 |  | 1568.1 | 1.7801 |  |  |  | 1548.6 | 9.6597
1576.28 | 3.61571991 |  | 1568.2 | 1.7801 |  |  |  | 1548.7 | 9.6625
1576.36 | 3.616423 |  | 1568.3 | 1.7801 |  |  |  | 1548.7 | 9.6639
1576.44 | 3.617126 |  | 1568.4 | 1.7801 |  |  |  | 1548.8 | 9.6661
1576.52 | 3.617126 |  | 1568.5 | 1.7801 |  |  |  | 1548.8 | 9.6668
1576.6 | 3.617126 |  | 1568.6 | 1.7801 |  |  |  | 1548.9 | 9.6682
1576.67 | 3.617829 |  | 1568.6 | 1.7801 |  |  |  | 1549 | 9.671
1576.75 | 3.618532 |  | 1568.7 | 1.7801 |  |  |  | 1549 | 9.6724
1576.83 | 3.618532 |  | 1568.8 | 1.7801 |  |  |  | 1549.1 | 9.6724
1576.91 | 3.618532 |  | 1568.9 | 1.7801 |  |  |  | 1549.2 | 9.6752
1576.99 | 3.618532 |  | 1569 | 1.7815 |  |  |  | 1549.2 | 9.6766
1577.07 | 3.619938 |  | 1569 | 1.7815 |  |  |  | 1549.3 | 9.6787
1577.15 | 3.619938 |  | 1569.1 | 1.7815 |  |  |  | 1549.4 | 9.6808
1577.23 | 3.619938 |  | 1569.2 | 1.7815 |  |  |  | 1549.5 | 9.6829
1577.31 | 3.619938 |  | 1569.3 | 1.7815 |  |  |  | 1549.6 | 9.685
1577.39 | 3.621344207 |  | 1569.3 | 1.7815 |  |  |  | 1549.7 | 9.6871
1577.47 | 3.621344207 |  | 1569.4 | 1.7815 |  |  |  | 1549.7 | 9.6886
1577.55 | 3.621344207 |  | 1569.5 | 1.7815 |  |  |  | 1549.8 | 9.6914
1577.62 | 3.621344207 |  | 1569.6 | 1.7815 |  |  |  | 1549.9 | 9.6928
1577.7 | 3.622047 |  | 1569.7 | 1.7815 |  |  |  | 1549.9 | 9.6942
1577.78 | 3.62275 |  | 1569.8 | 1.7815 |  |  |  | 1550 | 9.6956
1577.86 | 3.62275 |  | 1569.8 | 1.7822 |  |  |  | 1550.1 | 9.697
1577.94 | 3.62275 |  | 1569.9 | 1.7822 |  |  |  | 1550.2 | 9.6998
1577.98 | 3.623453 |  | 1570 | 1.7829 |  |  |  | 1550.2 | 9.7005
1577.99 | 3.624156 |  | 1570.1 | 1.7829 |  |  |  | 1550.2 | 9.7012
1578.02 | 3.624156 |  | 1570.1 | 1.7829 |  |  |  | 1550.3 | 9.704
1578.1 | 3.624156 |  | 1570.2 | 1.7829 |  |  |  | 1550.4 | 9.7061
1578.18 | 3.624156 |  | 1570.3 | 1.7829 |  |  |  | 1550.5 | 9.7089
1578.26 | 3.624156 |  | 1570.4 | 1.7829 |  |  |  | 1550.6 | 9.7103
1578.34 | 3.624859 |  | 1570.5 | 1.7829 |  |  |  | 1550.7 | 9.7132
1578.42 | 3.624859 |  | 1570.5 | 1.7829 |  |  |  | 1550.7 | 9.7153
1578.5 | 3.625562 |  | 1570.6 | 1.7829 |  |  |  | 1550.8 | 9.7174
1578.57 | 3.625562 |  | 1570.7 | 1.7829 |  |  |  | 1550.9 | 9.7202
1578.65 | 3.626265 |  | 1570.8 | 1.7829 |  |  |  | 1551 | 9.7223
1578.73 | 3.626969 |  | 1570.9 | 1.7836 |  |  |  | 1551 | 9.723
1578.81 | 3.626969 |  | 1570.9 | 1.7836 |  |  |  | 1551.1 | 9.7251
1578.89 | 3.627672 |  | 1571 | 1.7836 |  |  |  | 1551.2 | 9.7279
1578.97 | 3.627672 |  | 1571.1 | 1.7836 |  |  |  | 1551.2 | 9.7286
1579.05 | 3.628375 |  | 1571.2 | 1.7843 |  |  |  | 1551.2 | 9.73
1579.13 | 3.628375 |  | 1571.3 | 1.7843 |  |  |  | 1551.3 | 9.7321
1579.21 | 3.628375 |  | 1571.3 | 1.7843 |  |  |  | 1551.4 | 9.7343
1579.29 | 3.629781 |  | 1571.4 | 1.7843 |  |  |  | 1551.5 | 9.7364
1579.37 | 3.629781 |  | 1571.5 | 1.7843 |  |  |  | 1551.6 | 9.7392
1579.45 | 3.629781 |  | 1571.6 | 1.7843 |  |  |  | 1551.7 | 9.7406
1579.52 | 3.630484 |  | 1571.7 | 1.785 |  |  |  | 1551.7 | 9.7434
1579.6 | 3.630484 |  | 1571.7 | 1.785 |  |  |  | 1551.8 | 9.7455
1579.68 | 3.631187 |  | 1571.8 | 1.785 |  |  |  | 1551.9 | 9.7476
1579.76 | 3.631187 |  | 1571.9 | 1.785 |  |  |  | 1552 | 9.7497
1579.84 | 3.632593 |  | 1572 | 1.785 |  |  |  | 1552 | 9.7504
1579.92 | 3.632593 |  | 1572 | 1.785 |  |  |  | 1552 | 9.7504
1580 | 3.632593 |  | 1572.1 | 1.7857 |  |  |  | 1552.1 | 9.7525
1580.08 | 3.632593 |  | 1572.2 | 1.7857 |  |  |  | 1552.2 | 9.7546
1580.16 | 3.633999 |  | 1572.3 | 1.7857 |  |  |  | 1552.2 | 9.7567
1580.24 | 3.633999 |  | 1572.4 | 1.7857 |  |  |  | 1552.3 | 9.7589
1580.32 | 3.633295838 |  | 1572.4 | 1.7857 |  |  |  | 1552.4 | 9.7617
1580.4 | 3.633999 |  | 1572.5 | 1.7857 |  |  |  | 1552.5 | 9.7645
1580.47 | 3.634702 |  | 1572.6 | 1.7864 |  |  |  | 1552.6 | 9.7666
1580.55 | 3.635405 |  | 1572.7 | 1.7864 |  |  |  | 1552.7 | 9.7687
1580.63 | 3.635405 |  | 1572.8 | 1.7864 |  |  |  | 1552.8 | 9.7708
1580.71 | 3.636108 |  | 1572.8 | 1.7864 |  |  |  | 1552.8 | 9.7736
1580.79 | 3.636108 |  | 1572.9 | 1.7864 |  |  |  | 1552.9 | 9.7757
1580.87 | 3.636811 |  | 1573 | 1.7864 |  |  |  | 1553 | 9.7778
1580.95 | 3.636811 |  | 1573.1 | 1.7864 |  |  |  | 1553 | 9.7778
1581.03 | 3.637514 |  | 1573.2 | 1.7864 |  |  |  | 1553 | 9.7785
1581.11 | 3.638217 |  | 1573.2 | 1.7871 |  |  |  | 1553.1 | 9.7807
1581.19 | 3.638217 |  | 1573.3 | 1.7871 |  |  |  | 1553.2 | 9.7828
1581.27 | 3.638217 |  | 1573.4 | 1.7871 |  |  |  | 1553.2 | 9.7849
1581.35 | 3.638920135 |  | 1573.5 | 1.7871 |  |  |  | 1553.3 | 9.787
1581.42 | 3.638920135 |  | 1573.6 | 1.7871 |  |  |  | 1553.4 | 9.7891
1581.5 | 3.639623 |  | 1573.6 | 1.7871 |  |  |  | 1553.5 | 9.7912
1581.58 | 3.639623 |  | 1573.7 | 1.7878 |  |  |  | 1553.6 | 9.7933
1581.66 | 3.640326 |  | 1573.8 | 1.7878 |  |  |  | 1553.7 | 9.7954
1581.74 | 3.640326 |  | 1573.9 | 1.7878 |  |  |  | 1553.8 | 9.7982
1581.82 | 3.640326 |  | 1573.9 | 1.7878 |  |  |  | 1553.8 | 9.8003
1581.9 | 3.641029 |  | 1574 | 1.7878 |  |  |  | 1553.9 | 9.8024
1581.98 | 3.641732 |  | 1574.1 | 1.7878 |  |  |  | 1554 | 9.8046
1582.06 | 3.641732 |  | 1574.2 | 1.7878 |  |  |  | 1554 | 9.806
1582.14 | 3.641732 |  | 1574.3 | 1.7878 |  |  |  | 1554 | 9.8067
1582.22 | 3.642435 |  | 1574.3 | 1.7878 |  |  |  | 1554.1 | 9.8067
1582.3 | 3.643138 |  | 1574.4 | 1.7878 |  |  |  | 1554.2 | 9.8088
1582.37 | 3.643138 |  | 1574.5 | 1.7878 |  |  |  | 1554.3 | 9.8109
1582.45 | 3.643841 |  | 1574.6 | 1.7878 |  |  |  | 1554.3 | 9.8137
1582.53 | 3.644544 |  | 1574.7 | 1.7885 |  |  |  | 1554.4 | 9.8158
1582.61 | 3.644544 |  | 1574.7 | 1.7885 |  |  |  | 1554.5 | 9.8186
1582.69 | 3.644544 |  | 1574.8 | 1.7885 |  |  |  | 1554.6 | 9.8214
1582.77 | 3.645247 |  | 1574.9 | 1.7885 |  |  |  | 1554.7 | 9.8235
1582.85 | 3.645247 |  | 1575 | 1.7892 |  |  |  | 1554.8 | 9.8256
1582.93 | 3.645951 |  | 1575.1 | 1.7892 |  |  |  | 1554.8 | 9.8278
1583.01 | 3.646654 |  | 1575.1 | 1.7892 |  |  |  | 1554.9 | 9.8306
1583.09 | 3.646654 |  | 1575.2 | 1.7892 |  |  |  | 1555 | 9.8327
1583.17 | 3.646654 |  | 1575.3 | 1.7892 |  |  |  | 1555 | 9.8334
1583.25 | 3.647357 |  | 1575.4 | 1.7892 |  |  |  | 1555.1 | 9.8348
1583.32 | 3.64806 |  | 1575.4 | 1.7892 |  |  |  | 1555.1 | 9.8362
1583.4 | 3.64806 |  | 1575.5 | 1.7892 |  |  |  | 1555.2 | 9.8376
1583.48 | 3.64806 |  | 1575.6 | 1.7892 |  |  |  | 1555.3 | 9.8397
1583.56 | 3.649466 |  | 1575.7 | 1.7899 |  |  |  | 1555.3 | 9.8425
1583.64 | 3.649466 |  | 1575.8 | 1.7899 |  |  |  | 1555.4 | 9.8439
1583.72 | 3.649466 |  | 1575.8 | 1.7899 |  |  |  | 1555.5 | 9.8467
1583.8 | 3.649466 |  | 1575.9 | 1.7899 |  |  |  | 1555.6 | 9.8496
1583.88 | 3.650169 |  | 1576 | 1.7906 |  |  |  | 1555.7 | 9.851
1583.96 | 3.650871766 |  | 1576.1 | 1.7906 |  |  |  | 1555.8 | 9.8538
1584.04 | 3.650871766 |  | 1576.2 | 1.7906 |  |  |  | 1555.8 | 9.8552
1584.12 | 3.650871766 |  | 1576.2 | 1.7906 |  |  |  | 1555.9 | 9.8573
1584.15 | 3.651575 |  | 1576.3 | 1.7906 |  |  |  | 1556 | 9.8594
1584.2 | 3.651575 |  | 1576.4 | 1.7906 |  |  |  | 1556 | 9.8615
1584.25 | 3.652278 |  | 1576.5 | 1.7906 |  |  |  | 1556.1 | 9.8622
1584.27 | 3.652278 |  | 1576.6 | 1.7906 |  |  |  | 1556.1 | 9.8636
1584.35 | 3.652278 |  | 1576.6 | 1.7906 |  |  |  | 1556.2 | 9.8643
1584.43 | 3.652278 |  | 1576.7 | 1.7906 |  |  |  | 1556.3 | 9.8671
1584.51 | 3.652981 |  | 1576.8 | 1.7913 |  |  |  | 1556.3 | 9.8685
1584.59 | 3.653684 |  | 1576.9 | 1.7913 |  |  |  | 1556.4 | 9.8713
1584.67 | 3.653684 |  | 1576.9 | 1.7913 |  |  |  | 1556.5 | 9.8735
1584.75 | 3.653684 |  | 1577 | 1.7913 |  |  |  | 1556.6 | 9.8756
1584.83 | 3.654387 |  | 1577.1 | 1.7913 |  |  |  | 1556.7 | 9.8784
1584.91 | 3.654387 |  | 1577.2 | 1.792 |  |  |  | 1556.8 | 9.8805
1584.99 | 3.65509 |  | 1577.3 | 1.7913 |  |  |  | 1556.8 | 9.8833
1585.07 | 3.65509 |  | 1577.3 | 1.792 |  |  |  | 1556.9 | 9.8854
1585.15 | 3.656496063 |  | 1577.4 | 1.792 |  |  |  | 1557 | 9.8875
1585.22 | 3.656496063 |  | 1577.5 | 1.792 |  |  |  | 1557 | 9.8889
1585.3 | 3.655793 |  | 1577.6 | 1.792 |  |  |  | 1557.1 | 9.8903
1585.38 | 3.656496063 |  | 1577.7 | 1.792 |  |  |  | 1557.2 | 9.8917
1585.46 | 3.657902 |  | 1577.7 | 1.7927 |  |  |  | 1557.2 | 9.8931
1585.54 | 3.657902 |  | 1577.8 | 1.7927 |  |  |  | 1557.3 | 9.8945
1585.62 | 3.657902 |  | 1577.9 | 1.7927 |  |  |  | 1557.3 | 9.8967
1585.7 | 3.657902 |  | 1578 | 1.7927 |  |  |  | 1557.4 | 9.8988
1585.78 | 3.659308 |  | 1578.1 | 1.7927 |  |  |  | 1557.5 | 9.9016
1585.86 | 3.658605 |  | 1578.1 | 1.7927 |  |  |  | 1557.6 | 9.9044
1585.94 | 3.659308 |  | 1578.2 | 1.7927 |  |  |  | 1557.7 | 9.9058
1586.02 | 3.659308 |  | 1578.3 | 1.7927 |  |  |  | 1557.8 | 9.9086
1586.1 | 3.660714 |  | 1578.4 | 1.7927 |  |  |  | 1557.8 | 9.91
1586.17 | 3.660714 |  | 1578.5 | 1.7927 |  |  |  | 1557.9 | 9.9128
1586.25 | 3.660714 |  | 1578.5 | 1.7934 |  |  |  | 1558 | 9.9149
1586.33 | 3.660714 |  | 1578.6 | 1.7934 |  |  |  | 1558 | 9.9163
1586.41 | 3.66212036 |  | 1578.7 | 1.7934 |  |  |  | 1558.1 | 9.9177
1586.49 | 3.66212036 |  | 1578.8 | 1.7942 |  |  |  | 1558.2 | 9.9199
1586.57 | 3.66212036 |  | 1578.8 | 1.7942 |  |  |  | 1558.2 | 9.9213
1586.65 | 3.66212036 |  | 1578.9 | 1.7942 |  |  |  | 1558.3 | 9.922
1586.73 | 3.663526 |  | 1579 | 1.7942 |  |  |  | 1558.3 | 9.9248
1586.81 | 3.663526 |  | 1579.1 | 1.7942 |  |  |  | 1558.4 | 9.9269
1586.89 | 3.663526 |  | 1579.2 | 1.7942 |  |  |  | 1558.5 | 9.9297
1586.97 | 3.664229 |  | 1579.3 | 1.7942 |  |  |  | 1558.6 | 9.9325
1587.05 | 3.664933 |  | 1579.3 | 1.7942 |  |  |  | 1558.7 | 9.9353
1587.12 | 3.664933 |  | 1579.4 | 1.7942 |  |  |  | 1558.8 | 9.9374
1587.2 | 3.664933 |  | 1579.5 | 1.7942 |  |  |  | 1558.8 | 9.9395
1587.28 | 3.665636 |  | 1579.6 | 1.7942 |  |  |  | 1558.9 | 9.9424
1587.36 | 3.666339 |  | 1579.6 | 1.7956 |  |  |  | 1558.9 | 9.9431
1587.44 | 3.666339 |  | 1579.7 | 1.7949 |  |  |  | 1559 | 9.9445
1587.52 | 3.666339 |  | 1579.8 | 1.7956 |  |  |  | 1559.1 | 9.9466
1587.6 | 3.667042 |  | 1579.9 | 1.7956 |  |  |  | 1559.2 | 9.9494
1587.68 | 3.667042 |  | 1580 | 1.7956 |  |  |  | 1559.2 | 9.9508
1587.76 | 3.667745 |  | 1580 | 1.7956 |  |  |  | 1559.3 | 9.9508
1587.84 | 3.667745 |  | 1580.1 | 1.7956 |  |  |  | 1559.3 | 9.9536
1587.92 | 3.669151 |  | 1580.2 | 1.7956 |  |  |  | 1559.4 | 9.9557
1588 | 3.669151 |  | 1580.3 | 1.7956 |  |  |  | 1559.5 | 9.9578
1588.07 | 3.669151 |  | 1580.4 | 1.7963 |  |  |  | 1559.6 | 9.9599
1588.15 | 3.669854 |  | 1580.4 | 1.7963 |  |  |  | 1559.7 | 9.9627
1588.23 | 3.670557 |  | 1580.5 | 1.797 |  |  |  | 1559.8 | 9.9656
1588.31 | 3.670557 |  | 1580.6 | 1.797 |  |  |  | 1559.8 | 9.967
1588.39 | 3.67126 |  | 1580.7 | 1.797 |  |  |  | 1559.9 | 9.9698
1588.47 | 3.671963 |  | 1580.7 | 1.797 |  |  |  | 1560 | 9.9712
1588.55 | 3.671963 |  | 1580.8 | 1.797 |  |  |  | 1560 | 9.9726
1588.63 | 3.671963 |  | 1580.9 | 1.797 |  |  |  | 1560.1 | 9.974
1588.71 | 3.672666 |  | 1581 | 1.797 |  |  |  | 1560.2 | 9.9768
1588.79 | 3.673369 |  | 1581.1 | 1.797 |  |  |  | 1560.2 | 9.9782
1588.87 | 3.673369 |  | 1581.2 | 1.797 |  |  |  | 1560.3 | 9.9782
1588.95 | 3.673369 |  | 1581.2 | 1.797 |  |  |  | 1560.3 | 9.981
1589.02 | 3.673369 |  | 1581.3 | 1.797 |  |  |  | 1560.4 | 9.9838
1589.1 | 3.674775 |  | 1581.4 | 1.7984 |  |  |  | 1560.5 | 9.9859
1589.18 | 3.674775 |  | 1581.5 | 1.7984 |  |  |  | 1560.6 | 9.9888
1589.26 | 3.674775 |  | 1581.5 | 1.7984 |  |  |  | 1560.7 | 9.9916
1589.34 | 3.674775 |  | 1581.6 | 1.7984 |  |  |  | 1560.7 | 9.993
1589.42 | 3.675478 |  | 1581.7 | 1.7984 |  |  |  | 1560.8 | 9.9958
1589.5 | 3.675478 |  | 1581.8 | 1.7984 |  |  |  | 1560.9 | 9.9986
1589.58 | 3.676181 |  | 1581.9 | 1.7984 |  |  |  | 1560.9 | 9.9993
1589.66 | 3.676181 |  | 1581.9 | 1.7984 |  |  |  | 1561 | 10.001
1589.74 | 3.677587 |  | 1582 | 1.7984 |  |  |  | 1561.1 | 10.004
1589.82 | 3.677587 |  | 1582.1 | 1.7984 |  |  |  | 1561.2 | 10.006
1589.9 | 3.677587 |  | 1582.2 | 1.7984 |  |  |  | 1561.2 | 10.006
1589.97 | 3.677587 |  | 1582.3 | 1.7984 |  |  |  | 1561.3 | 10.008
1590.05 | 3.678993 |  | 1582.3 | 1.7991 |  |  |  | 1561.3 | 10.011
1590.13 | 3.679696288 |  | 1582.4 | 1.7998 |  |  |  | 1561.4 | 10.013
1590.21 | 3.678993 |  | 1582.5 | 1.7998 |  |  |  | 1561.5 | 10.016
1590.29 | 3.679696288 |  | 1582.6 | 1.7998 |  |  |  | 1561.6 | 10.018
1590.32 | 3.680399 |  | 1582.7 | 1.7998 |  |  |  | 1561.7 | 10.02
1590.37 | 3.680399 |  | 1582.7 | 1.7998 |  |  |  | 1561.8 | 10.022
1590.45 | 3.680399 |  | 1582.8 | 1.7998 |  |  |  | 1561.8 | 10.025
1590.53 | 3.681102 |  | 1582.9 | 1.7998 |  |  |  | 1561.9 | 10.027
1590.61 | 3.681102 |  | 1583 | 1.7998 |  |  |  | 1561.9 | 10.028
1590.69 | 3.681805 |  | 1583.1 | 1.7998 |  |  |  | 1562 | 10.029
1590.77 | 3.681805 |  | 1583.1 | 1.8005 |  |  |  | 1562.1 | 10.031
1590.85 | 3.682508 |  | 1583.2 | 1.8005 |  |  |  | 1562.2 | 10.034
1590.92 | 3.683211 |  | 1583.3 | 1.8005 |  |  |  | 1562.2 | 10.034
1591 | 3.683211 |  | 1583.4 | 1.8012 |  |  |  | 1562.3 | 10.037
1591.08 | 3.683211 |  | 1583.4 | 1.8012 |  |  |  | 1562.3 | 10.039
1591.16 | 3.683915 |  | 1583.5 | 1.8012 |  |  |  | 1562.4 | 10.041
1591.24 | 3.683915 |  | 1583.6 | 1.8012 |  |  |  | 1562.5 | 10.044
1591.32 | 3.684618 |  | 1583.7 | 1.8012 |  |  |  | 1562.6 | 10.046
1591.4 | 3.684618 |  | 1583.8 | 1.8012 |  |  |  | 1562.7 | 10.049
1591.48 | 3.685321 |  | 1583.8 | 1.8012 |  |  |  | 1562.8 | 10.051
1591.56 | 3.686023622 |  | 1583.9 | 1.8012 |  |  |  | 1562.8 | 10.054
1591.64 | 3.686023622 |  | 1584 | 1.8012 |  |  |  | 1562.9 | 10.055
1591.72 | 3.686727 |  | 1584.1 | 1.8012 |  |  |  | 1562.9 | 10.056
1591.8 | 3.686727 |  | 1584.2 | 1.8019 |  |  |  | 1563 | 10.058
1591.87 | 3.686727 |  | 1584.2 | 1.8019 |  |  |  | 1563.1 | 10.061
1591.95 | 3.68743 |  | 1584.3 | 1.8019 |  |  |  | 1563.2 | 10.063
1592.03 | 3.68743 |  | 1584.4 | 1.8019 |  |  |  | 1563.2 | 10.064
1592.11 | 3.688133 |  | 1584.5 | 1.8019 |  |  |  | 1563.2 | 10.066
1592.19 | 3.688836 |  | 1584.6 | 1.8026 |  |  |  | 1563.3 | 10.069
1592.27 | 3.688836 |  | 1584.6 | 1.8026 |  |  |  | 1563.4 | 10.071
1592.35 | 3.688836 |  | 1584.7 | 1.8026 |  |  |  | 1563.5 | 10.074
1592.43 | 3.690242 |  | 1584.8 | 1.8026 |  |  |  | 1563.6 | 10.076
1592.51 | 3.690242 |  | 1584.9 | 1.8026 |  |  |  | 1563.6 | 10.077
1592.59 | 3.690945 |  | 1584.9 | 1.8026 |  |  |  | 1563.6 | 10.077
1592.67 | 3.690945 |  | 1585 | 1.8026 |  |  |  | 1563.7 | 10.079
1592.75 | 3.691647919 |  | 1585.1 | 1.8026 |  |  |  | 1563.7 | 10.08
1592.82 | 3.692351 |  | 1585.2 | 1.8033 |  |  |  | 1563.8 | 10.083
1592.9 | 3.692351 |  | 1585.3 | 1.8033 |  |  |  | 1563.9 | 10.085
1592.98 | 3.692351 |  | 1585.3 | 1.8033 |  |  |  | 1563.9 | 10.086
1593.06 | 3.692351 |  | 1585.4 | 1.8033 |  |  |  | 1564 | 10.088
1593.14 | 3.693757 |  | 1585.5 | 1.804 |  |  |  | 1564 | 10.09
1593.22 | 3.693757 |  | 1585.6 | 1.804 |  |  |  | 1564.1 | 10.091
1593.3 | 3.693757 |  | 1585.7 | 1.804 |  |  |  | 1564.2 | 10.093
1593.38 | 3.69446 |  | 1585.7 | 1.804 |  |  |  | 1564.2 | 10.096
1593.46 | 3.69446 |  | 1585.8 | 1.804 |  |  |  | 1564.3 | 10.098
1593.54 | 3.695163 |  | 1585.9 | 1.804 |  |  |  | 1564.4 | 10.101
1593.62 | 3.695163 |  | 1586 | 1.8047 |  |  |  | 1564.5 | 10.104
1593.7 | 3.695866 |  | 1586.1 | 1.8047 |  |  |  | 1564.6 | 10.106
1593.77 | 3.695866 |  | 1586.1 | 1.804 |  |  |  | 1564.7 | 10.109
1593.85 | 3.696569 |  | 1586.2 | 1.8047 |  |  |  | 1564.7 | 10.112
1593.93 | 3.696569 |  | 1586.3 | 1.8047 |  |  |  | 1564.8 | 10.113
1594.01 | 3.697272216 |  | 1586.4 | 1.8047 |  |  |  | 1564.8 | 10.115
1594.09 | 3.697272216 |  | 1586.4 | 1.8047 |  |  |  | 1564.9 | 10.117
1594.17 | 3.697975 |  | 1586.5 | 1.8047 |  |  |  | 1564.9 | 10.119
1594.25 | 3.697975 |  | 1586.6 | 1.8047 |  |  |  | 1565 | 10.119
1594.33 | 3.698678 |  | 1586.7 | 1.8054 |  |  |  | 1565.1 | 10.122
1594.41 | 3.698678 |  | 1586.8 | 1.8054 |  |  |  | 1565.2 | 10.124
1594.49 | 3.699381 |  | 1586.8 | 1.8054 |  |  |  | 1565.2 | 10.127
1594.57 | 3.700084 |  | 1586.9 | 1.8054 |  |  |  | 1565.3 | 10.13
1594.65 | 3.700084 |  | 1587 | 1.8054 |  |  |  | 1565.4 | 10.132
1594.72 | 3.700084 |  | 1587 | 1.8061 |  |  |  | 1565.5 | 10.134
1594.8 | 3.700787 |  | 1587.1 | 1.8061 |  |  |  | 1565.6 | 10.136
1594.88 | 3.70149 |  | 1587.2 | 1.8061 |  |  |  | 1565.7 | 10.138
1594.96 | 3.702193 |  | 1587.2 | 1.8061 |  |  |  | 1565.7 | 10.141
1595.04 | 3.702193 |  | 1587.3 | 1.8061 |  |  |  | 1565.7 | 10.141
1595.12 | 3.702193 |  | 1587.4 | 1.8061 |  |  |  | 1565.8 | 10.143
1595.2 | 3.702897 |  | 1587.5 | 1.8061 |  |  |  | 1565.9 | 10.145
1595.28 | 3.702897 |  | 1587.6 | 1.8061 |  |  |  | 1566 | 10.148
1595.36 | 3.702897 |  | 1587.6 | 1.8061 |  |  |  | 1566 | 10.148
1595.44 | 3.7036 |  | 1587.7 | 1.8068 |  |  |  | 1566.1 | 10.15
1595.52 | 3.704303 |  | 1587.8 | 1.8061 |  |  |  | 1566.2 | 10.153
1595.6 | 3.705006 |  | 1587.9 | 1.8068 |  |  |  | 1566.2 | 10.155
1595.67 | 3.705006 |  | 1588 | 1.8075 |  |  |  | 1566.3 | 10.158
1595.75 | 3.705006 |  | 1588 | 1.8075 |  |  |  | 1566.4 | 10.161
1595.77 | 3.705709 |  | 1588.1 | 1.8075 |  |  |  | 1566.5 | 10.164
1595.85 | 3.705709 |  | 1588.2 | 1.8075 |  |  |  | 1566.6 | 10.167
1595.92 | 3.706412 |  | 1588.3 | 1.8075 |  |  |  | 1566.6 | 10.167
1596 | 3.706412 |  | 1588.3 | 1.8075 |  |  |  | 1566.7 | 10.169
1596.08 | 3.707115 |  | 1588.4 | 1.8075 |  |  |  | 1566.7 | 10.172
1596.16 | 3.707818 |  | 1588.5 | 1.8075 |  |  |  | 1566.8 | 10.175
1596.24 | 3.707818 |  | 1588.6 | 1.8075 |  |  |  | 1566.9 | 10.176
1596.32 | 3.707818 |  | 1588.7 | 1.8075 |  |  |  | 1566.9 | 10.176
1596.4 | 3.708521 |  | 1588.7 | 1.8082 |  |  |  | 1567 | 10.18
1596.48 | 3.708521 |  | 1588.8 | 1.8082 |  |  |  | 1567.1 | 10.183
1596.56 | 3.708521 |  | 1588.9 | 1.8082 |  |  |  | 1567.2 | 10.186
1596.64 | 3.708521 |  | 1589 | 1.8082 |  |  |  | 1567.2 | 10.187
1596.72 | 3.709927 |  | 1589.1 | 1.8089 |  |  |  | 1567.3 | 10.19
1596.8 | 3.709927 |  | 1589.1 | 1.8089 |  |  |  | 1567.4 | 10.193
1596.87 | 3.71063 |  | 1589.2 | 1.8089 |  |  |  | 1567.5 | 10.195
1596.95 | 3.71063 |  | 1589.3 | 1.8089 |  |  |  | 1567.5 | 10.196
1597.03 | 3.711333 |  | 1589.4 | 1.8089 |  |  |  | 1567.6 | 10.198
1597.11 | 3.712036 |  | 1589.5 | 1.8096 |  |  |  | 1567.7 | 10.2
1597.19 | 3.712036 |  | 1589.5 | 1.8096 |  |  |  | 1567.7 | 10.204
1597.27 | 3.712036 |  | 1589.6 | 1.8096 |  |  |  | 1567.8 | 10.206
1597.35 | 3.713442 |  | 1589.7 | 1.8096 |  |  |  | 1567.9 | 10.209
1597.43 | 3.713442 |  | 1589.8 | 1.8096 |  |  |  | 1568 | 10.212
1597.51 | 3.713442 |  | 1589.9 | 1.8103 |  |  |  | 1568.1 | 10.214
1597.59 | 3.714145 |  | 1589.9 | 1.8096 |  |  |  | 1568.2 | 10.217
1597.67 | 3.714848144 |  | 1590 | 1.8103 |  |  |  | 1568.2 | 10.219
1597.75 | 3.714848144 |  | 1590.1 | 1.8103 |  |  |  | 1568.3 | 10.222
1597.82 | 3.714848144 |  | 1590.2 | 1.8103 |  |  |  | 1568.4 | 10.224
1597.9 | 3.716254 |  | 1590.3 | 1.8103 |  |  |  | 1568.4 | 10.225
1597.98 | 3.716254 |  | 1590.3 | 1.8103 |  |  |  | 1568.5 | 10.227
1598.06 | 3.716254 |  | 1590.4 | 1.811 |  |  |  | 1568.6 | 10.231
1598.14 | 3.716254 |  | 1590.5 | 1.811 |  |  |  | 1568.6 | 10.232
1598.22 | 3.71766 |  | 1590.6 | 1.811 |  |  |  | 1568.7 | 10.233
1598.3 | 3.71766 |  | 1590.7 | 1.811 |  |  |  | 1568.7 | 10.235
1598.38 | 3.71766 |  | 1590.7 | 1.811 |  |  |  | 1568.8 | 10.238
1598.46 | 3.71766 |  | 1590.8 | 1.811 |  |  |  | 1568.9 | 10.24
1598.54 | 3.719066 |  | 1590.9 | 1.811 |  |  |  | 1569 | 10.243
1598.62 | 3.719066 |  | 1591 | 1.811 |  |  |  | 1569.1 | 10.246
1598.7 | 3.719066 |  | 1591 | 1.811 |  |  |  | 1569.2 | 10.247
1598.77 | 3.719066 |  | 1591.1 | 1.811 |  |  |  | 1569.2 | 10.25
1598.85 | 3.720472 |  | 1591.2 | 1.8117 |  |  |  | 1569.3 | 10.253
1598.93 | 3.720472 |  | 1591.3 | 1.8117 |  |  |  | 1569.3 | 10.253
1599.01 | 3.720472 |  | 1591.4 | 1.8117 |  |  |  | 1569.4 | 10.256
1599.09 | 3.720472 |  | 1591.4 | 1.8124 |  |  |  | 1569.5 | 10.259
1599.17 | 3.721879 |  | 1591.5 | 1.8124 |  |  |  | 1569.5 | 10.26
1599.25 | 3.721879 |  | 1591.6 | 1.8124 |  |  |  | 1569.6 | 10.261
1599.33 | 3.721879 |  | 1591.7 | 1.8124 |  |  |  | 1569.7 | 10.264
1599.41 | 3.723285 |  | 1591.8 | 1.8124 |  |  |  | 1569.7 | 10.267
1599.49 | 3.723285 |  | 1591.8 | 1.8124 |  |  |  | 1569.8 | 10.269
1599.57 | 3.723285 |  | 1591.9 | 1.8124 |  |  |  | 1569.9 | 10.272
1599.65 | 3.723285 |  | 1592 | 1.8124 |  |  |  | 1570 | 10.275
1599.72 | 3.723988 |  | 1592.1 | 1.8124 |  |  |  | 1570.1 | 10.278
1599.8 | 3.723988 |  | 1592.2 | 1.8124 |  |  |  | 1570.1 | 10.28
1599.88 | 3.724691 |  | 1592.2 | 1.8124 |  |  |  | 1570.2 | 10.281
1599.96 | 3.724691 |  | 1592.3 | 1.8124 |  |  |  | 1570.2 | 10.283
1600.04 | 3.726097 |  | 1592.4 | 1.8131 |  |  |  | 1570.3 | 10.286
1600.12 | 3.726097 |  | 1592.5 | 1.8138 |  |  |  | 1570.4 | 10.289
1600.2 | 3.726097 |  | 1592.6 | 1.8138 |  |  |  | 1570.4 | 10.289
1600.28 | 3.726799775 |  | 1592.6 | 1.8138 |  |  |  | 1570.5 | 10.292
1600.36 | 3.727503 |  | 1592.6 | 1.8138 |  |  |  | 1570.6 | 10.294
1600.44 | 3.727503 |  | 1592.7 | 1.8138 |  |  |  | 1570.7 | 10.297
1600.52 | 3.727503 |  | 1592.8 | 1.8138 |  |  |  | 1570.7 | 10.299
1600.6 | 3.728909 |  | 1592.9 | 1.8138 |  |  |  | 1570.8 | 10.302
1600.67 | 3.728206 |  | 1593 | 1.8138 |  |  |  | 1570.9 | 10.305
1600.75 | 3.728909 |  | 1593.1 | 1.8138 |  |  |  | 1571 | 10.307
1600.83 | 3.728909 |  | 1593.1 | 1.8138 |  |  |  | 1571 | 10.309
1600.91 | 3.730315 |  | 1593.2 | 1.8138 |  |  |  | 1571.1 | 10.31
1600.99 | 3.730315 |  | 1593.3 | 1.8138 |  |  |  | 1571.2 | 10.313
1601.07 | 3.730315 |  | 1593.4 | 1.8138 |  |  |  | 1571.2 | 10.316
1601.15 | 3.730315 |  | 1593.5 | 1.8138 |  |  |  | 1571.3 | 10.316
1601.23 | 3.731721 |  | 1593.6 | 1.8138 |  |  |  | 1571.3 | 10.318
1601.31 | 3.731721 |  | 1593.6 | 1.8138 |  |  |  | 1571.4 | 10.321
1601.39 | 3.731721 |  | 1593.7 | 1.8138 |  |  |  | 1571.5 | 10.324
1601.47 | 3.731721 |  | 1593.8 | 1.8138 |  |  |  | 1571.6 | 10.327
1601.5 | 3.732424072 |  | 1593.9 | 1.8138 |  |  |  | 1571.7 | 10.33
1601.51 | 3.733127 |  | 1594 | 1.8138 |  |  |  | 1571.7 | 10.333
1601.55 | 3.733127 |  | 1594.1 | 1.8138 |  |  |  | 1571.8 | 10.335
1601.62 | 3.733127 |  | 1594.1 | 1.8138 |  |  |  | 1571.8 | 10.335
1601.7 | 3.733127 |  | 1594.2 | 1.8138 |  |  |  | 1571.9 | 10.337
1601.78 | 3.73383 |  | 1594.3 | 1.8138 |  |  |  | 1572 | 10.34
1601.86 | 3.734533 |  | 1594.4 | 1.8145 |  |  |  | 1572.1 | 10.344
1601.94 | 3.734533 |  | 1594.5 | 1.8152 |  |  |  | 1572.1 | 10.345
1602.02 | 3.734533 |  | 1594.6 | 1.8152 |  |  |  | 1572.2 | 10.346
1602.1 | 3.735236 |  | 1594.6 | 1.8152 |  |  |  | 1572.2 | 10.349
1602.18 | 3.735939 |  | 1594.7 | 1.8152 |  |  |  | 1572.3 | 10.352
1602.26 | 3.735939 |  | 1594.8 | 1.8152 |  |  |  | 1572.4 | 10.354
1602.34 | 3.736642 |  | 1594.9 | 1.8152 |  |  |  | 1572.5 | 10.356
1602.42 | 3.737345 |  | 1595 | 1.8152 |  |  |  | 1572.6 | 10.36
1602.5 | 3.737345 |  | 1595.1 | 1.8152 |  |  |  | 1572.7 | 10.362
1602.57 | 3.738048369 |  | 1595.1 | 1.8152 |  |  |  | 1572.7 | 10.364
1602.65 | 3.738048369 |  | 1595.2 | 1.8152 |  |  |  | 1572.7 | 10.365
1602.73 | 3.738751 |  | 1595.3 | 1.8152 |  |  |  | 1572.8 | 10.368
1602.81 | 3.738751 |  | 1595.4 | 1.8159 |  |  |  | 1572.9 | 10.371
1602.89 | 3.738751 |  | 1595.5 | 1.8166 |  |  |  | 1573 | 10.373
1602.97 | 3.739454 |  | 1595.6 | 1.8166 |  |  |  | 1573 | 10.373
1603.05 | 3.740157 |  | 1595.6 | 1.8166 |  |  |  | 1573.1 | 10.376
1603.13 | 3.740157 |  | 1595.7 | 1.8166 |  |  |  | 1573.2 | 10.379
1603.21 | 3.740861 |  | 1595.8 | 1.8166 |  |  |  | 1573.2 | 10.382
1603.29 | 3.740861 |  | 1595.9 | 1.8166 |  |  |  | 1573.3 | 10.384
1603.37 | 3.741564 |  | 1596 | 1.8166 |  |  |  | 1573.4 | 10.387
1603.45 | 3.741564 |  | 1596.1 | 1.8166 |  |  |  | 1573.5 | 10.389
1603.52 | 3.742267 |  | 1596.1 | 1.8166 |  |  |  | 1573.5 | 10.391
1603.6 | 3.742267 |  | 1596.2 | 1.8166 |  |  |  | 1573.6 | 10.391
1603.68 | 3.74297 |  | 1596.3 | 1.8166 |  |  |  | 1573.7 | 10.394
1603.76 | 3.74297 |  | 1596.4 | 1.8166 |  |  |  | 1573.7 | 10.397
1603.84 | 3.744375703 |  | 1596.5 | 1.8166 |  |  |  | 1573.8 | 10.398
1603.88 | 3.745079 |  | 1596.6 | 1.8166 |  |  |  | 1573.8 | 10.399
1603.91 | 3.745079 |  | 1596.6 | 1.8174 |  |  |  | 1573.9 | 10.401
1603.99 | 3.745782 |  | 1596.7 | 1.8174 |  |  |  | 1573.9 | 10.403
1604.07 | 3.745782 |  | 1596.8 | 1.8181 |  |  |  | 1574 | 10.404
1604.15 | 3.746485 |  | 1596.9 | 1.8181 |  |  |  | 1574.1 | 10.406
1604.23 | 3.746485 |  | 1597 | 1.8181 |  |  |  | 1574.2 | 10.409
1604.31 | 3.746485 |  | 1597.1 | 1.8181 |  |  |  | 1574.2 | 10.412
1604.39 | 3.747891 |  | 1597.1 | 1.8181 |  |  |  | 1574.3 | 10.414
1604.47 | 3.747891 |  | 1597.2 | 1.8181 |  |  |  | 1574.4 | 10.417
1604.55 | 3.747891 |  | 1597.3 | 1.8181 |  |  |  | 1574.5 | 10.42
1604.62 | 3.749297 |  | 1597.4 | 1.8181 |  |  |  | 1574.5 | 10.42
1604.7 | 3.749297 |  | 1597.5 | 1.8181 |  |  |  | 1574.6 | 10.423
1604.78 | 3.749297 |  | 1597.6 | 1.8188 |  |  |  | 1574.7 | 10.425
1604.86 | 3.749297 |  | 1597.6 | 1.8188 |  |  |  | 1574.7 | 10.427
1604.94 | 3.75 |  | 1597.7 | 1.8188 |  |  |  | 1574.8 | 10.43
1605.02 | 3.750703 |  | 1597.8 | 1.8188 |  |  |  | 1574.8 | 10.431
1605.1 | 3.750703 |  | 1597.9 | 1.8195 |  |  |  | 1574.9 | 10.433
1605.18 | 3.751406 |  | 1598 | 1.8195 |  |  |  | 1575 | 10.436
1605.26 | 3.751406 |  | 1598.1 | 1.8195 |  |  |  | 1575.1 | 10.439
1605.34 | 3.751406 |  | 1598.1 | 1.8195 |  |  |  | 1575.2 | 10.442
1605.42 | 3.752109 |  | 1598.2 | 1.8195 |  |  |  | 1575.2 | 10.444
1605.5 | 3.752109 |  | 1598.3 | 1.8195 |  |  |  | 1575.3 | 10.447
1605.57 | 3.752109 |  | 1598.4 | 1.8195 |  |  |  | 1575.3 | 10.447
1605.65 | 3.753515 |  | 1598.5 | 1.8195 |  |  |  | 1575.4 | 10.449
1605.73 | 3.753515 |  | 1598.6 | 1.8195 |  |  |  | 1575.5 | 10.452
1605.81 | 3.753515 |  | 1598.6 | 1.8195 |  |  |  | 1575.6 | 10.455
1605.89 | 3.754921 |  | 1598.7 | 1.8195 |  |  |  | 1575.7 | 10.458
1605.97 | 3.754921 |  | 1598.8 | 1.8202 |  |  |  | 1575.7 | 10.458
1606.05 | 3.755624297 |  | 1598.9 | 1.8202 |  |  |  | 1575.7 | 10.461
1606.13 | 3.755624297 |  | 1599 | 1.8202 |  |  |  | 1575.8 | 10.464
1606.21 | 3.755624297 |  | 1599.1 | 1.8209 |  |  |  | 1575.9 | 10.466
1606.29 | 3.756327 |  | 1599.1 | 1.8209 |  |  |  | 1576 | 10.469
1606.37 | 3.75703 |  | 1599.2 | 1.8209 |  |  |  | 1576 | 10.47
1606.45 | 3.75703 |  | 1599.3 | 1.8209 |  |  |  | 1576.1 | 10.472
1606.52 | 3.757733 |  | 1599.4 | 1.8209 |  |  |  | 1576.2 | 10.475
1606.6 | 3.758436 |  | 1599.5 | 1.8209 |  |  |  | 1576.2 | 10.477
1606.68 | 3.758436 |  | 1599.6 | 1.8209 |  |  |  | 1576.3 | 10.48
1606.76 | 3.759139 |  | 1599.6 | 1.8209 |  |  |  | 1576.4 | 10.483
1606.82 | 3.759843 |  | 1599.7 | 1.8209 |  |  |  | 1576.5 | 10.486
1606.84 | 3.759139 |  | 1599.8 | 1.8216 |  |  |  | 1576.6 | 10.489
1606.92 | 3.759843 |  | 1599.9 | 1.8216 |  |  |  | 1576.7 | 10.492
1607 | 3.760546 |  | 1600 | 1.8216 |  |  |  | 1576.8 | 10.495
1607.08 | 3.761249 |  | 1600.1 | 1.8216 |  |  |  | 1576.8 | 10.496
1607.16 | 3.761249 |  | 1600.1 | 1.8223 |  |  |  | 1576.8 | 10.498
1607.2 | 3.761951631 |  | 1600.2 | 1.8223 |  |  |  | 1576.8 | 10.498
1607.24 | 3.761951631 |  | 1600.3 | 1.8223 |  |  |  | 1576.9 | 10.501
1607.32 | 3.761951631 |  | 1600.4 | 1.8223 |  |  |  | 1577 | 10.503
1607.4 | 3.761951631 |  | 1600.5 | 1.8223 |  |  |  | 1577.1 | 10.506
1607.47 | 3.762655 |  | 1600.6 | 1.8223 |  |  |  | 1577.2 | 10.509
1607.55 | 3.763358 |  | 1600.6 | 1.8223 |  |  |  | 1577.2 | 10.512
1607.63 | 3.763358 |  | 1600.7 | 1.8223 |  |  |  | 1577.3 | 10.515
1607.71 | 3.764061 |  | 1600.8 | 1.8223 |  |  |  | 1577.4 | 10.517
1607.79 | 3.764061 |  | 1600.9 | 1.823 |  |  |  | 1577.5 | 10.52
1607.87 | 3.764764 |  | 1601 | 1.823 |  |  |  | 1577.6 | 10.522
1607.95 | 3.764764 |  | 1601.1 | 1.823 |  |  |  | 1577.6 | 10.525
1608.03 | 3.765467 |  | 1601.1 | 1.823 |  |  |  | 1577.7 | 10.526
1608.11 | 3.76617 |  | 1601.2 | 1.823 |  |  |  | 1577.8 | 10.529
1608.19 | 3.766873 |  | 1601.3 | 1.823 |  |  |  | 1577.8 | 10.531
1608.27 | 3.766873 |  | 1601.4 | 1.823 |  |  |  | 1577.9 | 10.534
1608.35 | 3.766873 |  | 1601.5 | 1.823 |  |  |  | 1578 | 10.537
1608.42 | 3.767575928 |  | 1601.6 | 1.8237 |  |  |  | 1578.1 | 10.54
1608.5 | 3.768279 |  | 1601.6 | 1.8237 |  |  |  | 1578.2 | 10.543
1608.58 | 3.768279 |  | 1601.7 | 1.8244 |  |  |  | 1578.3 | 10.546
1608.66 | 3.768982 |  | 1601.8 | 1.8244 |  |  |  | 1578.3 | 10.548
1608.74 | 3.769685 |  | 1601.9 | 1.8244 |  |  |  | 1578.4 | 10.552
1608.82 | 3.769685 |  | 1602 | 1.8244 |  |  |  | 1578.4 | 10.553
1608.9 | 3.770388 |  | 1602.1 | 1.8244 |  |  |  | 1578.4 | 10.553
1608.98 | 3.770388 |  | 1602.1 | 1.8244 |  |  |  | 1578.5 | 10.555
1609.06 | 3.771091 |  | 1602.2 | 1.8244 |  |  |  | 1578.6 | 10.558
1609.14 | 3.771091 |  | 1602.3 | 1.8244 |  |  |  | 1578.7 | 10.56
1609.22 | 3.771794 |  | 1602.4 | 1.8244 |  |  |  | 1578.8 | 10.564
1609.3 | 3.772497 |  | 1602.5 | 1.8244 |  |  |  | 1578.8 | 10.567
1609.37 | 3.772497 |  | 1602.6 | 1.8244 |  |  |  | 1578.9 | 10.569
1609.45 | 3.772497 |  | 1602.6 | 1.8244 |  |  |  | 1579 | 10.572
1609.53 | 3.773200225 |  | 1602.7 | 1.8244 |  |  |  | 1579.1 | 10.575
1609.61 | 3.773903 |  | 1602.8 | 1.8244 |  |  |  | 1579.1 | 10.576
1609.69 | 3.774606 |  | 1602.9 | 1.8258 |  |  |  | 1579.2 | 10.577
1609.77 | 3.775309 |  | 1603 | 1.8258 |  |  |  | 1579.2 | 10.579
1609.85 | 3.775309 |  | 1603.1 | 1.8258 |  |  |  | 1579.2 | 10.581
1609.93 | 3.775309 |  | 1603.1 | 1.8258 |  |  |  | 1579.3 | 10.583
1610.01 | 3.776715 |  | 1603.2 | 1.8258 |  |  |  | 1579.3 | 10.584
1610.09 | 3.776012 |  | 1603.3 | 1.8258 |  |  |  | 1579.4 | 10.586
1610.17 | 3.776715 |  | 1603.4 | 1.8258 |  |  |  | 1579.5 | 10.588
1610.25 | 3.777418 |  | 1603.5 | 1.8258 |  |  |  | 1579.6 | 10.591
1610.32 | 3.777418 |  | 1603.6 | 1.8258 |  |  |  | 1579.7 | 10.594
1610.4 | 3.778121 |  | 1603.6 | 1.8258 |  |  |  | 1579.7 | 10.597
1610.48 | 3.778121 |  | 1603.7 | 1.8258 |  |  |  | 1579.8 | 10.6
1610.56 | 3.779528 |  | 1603.8 | 1.8265 |  |  |  | 1579.9 | 10.603
1610.64 | 3.779528 |  | 1603.9 | 1.8265 |  |  |  | 1580 | 10.606
1610.72 | 3.779528 |  | 1604 | 1.8265 |  |  |  | 1580 | 10.607
1610.8 | 3.780934 |  | 1604.1 | 1.8272 |  |  |  | 1580.1 | 10.61
1610.88 | 3.780231 |  | 1604.1 | 1.8272 |  |  |  | 1580.1 | 10.61
1610.96 | 3.780934 |  | 1604.2 | 1.8272 |  |  |  | 1580.2 | 10.612
1611.04 | 3.780934 |  | 1604.3 | 1.8272 |  |  |  | 1580.2 | 10.615
1611.12 | 3.781637 |  | 1604.3 | 1.8272 |  |  |  | 1580.3 | 10.619
1611.2 | 3.781637 |  | 1604.4 | 1.8272 |  |  |  | 1580.4 | 10.621
1611.27 | 3.78234 |  | 1604.5 | 1.8279 |  |  |  | 1580.5 | 10.625
1611.35 | 3.78234 |  | 1604.6 | 1.8286 |  |  |  | 1580.6 | 10.627
1611.43 | 3.783746 |  | 1604.6 | 1.8286 |  |  |  | 1580.7 | 10.63
1611.51 | 3.783746 |  | 1604.7 | 1.8286 |  |  |  | 1580.7 | 10.633
1611.59 | 3.783746 |  | 1604.8 | 1.8286 |  |  |  | 1580.8 | 10.636
1611.67 | 3.785151856 |  | 1604.9 | 1.8286 |  |  |  | 1580.8 | 10.636
1611.75 | 3.785151856 |  | 1605 | 1.8286 |  |  |  | 1580.9 | 10.639
1611.83 | 3.785151856 |  | 1605.1 | 1.8293 |  |  |  | 1580.9 | 10.64
1611.91 | 3.785151856 |  | 1605.1 | 1.8293 |  |  |  | 1581 | 10.643
1611.99 | 3.786558 |  | 1605.2 | 1.8293 |  |  |  | 1581.1 | 10.645
1612.07 | 3.786558 |  | 1605.3 | 1.8293 |  |  |  | 1581.2 | 10.647
1612.14 | 3.787261 |  | 1605.4 | 1.8293 |  |  |  | 1581.2 | 10.65
1612.15 | 3.787261 |  | 1605.5 | 1.8293 |  |  |  | 1581.3 | 10.654
1612.22 | 3.787964 |  | 1605.6 | 1.8293 |  |  |  | 1581.4 | 10.657
1612.3 | 3.787261 |  | 1605.6 | 1.83 |  |  |  | 1581.5 | 10.659
1612.38 | 3.787964 |  | 1605.7 | 1.83 |  |  |  | 1581.6 | 10.664
1612.46 | 3.787964 |  | 1605.8 | 1.83 |  |  |  | 1581.6 | 10.664
1612.54 | 3.78937 |  | 1605.9 | 1.83 |  |  |  | 1581.7 | 10.666
1612.62 | 3.78937 |  | 1606 | 1.83 |  |  |  | 1581.7 | 10.667
1612.7 | 3.78937 |  | 1606.1 | 1.83 |  |  |  | 1581.7 | 10.669
1612.78 | 3.790073 |  | 1606.1 | 1.83 |  |  |  | 1581.8 | 10.672
1612.78 | 3.790776153 |  | 1606.2 | 1.83 |  |  |  | 1581.9 | 10.676
1612.86 | 3.790776153 |  | 1606.3 | 1.8307 |  |  |  | 1582 | 10.678
1612.94 | 3.790776153 |  | 1606.4 | 1.8307 |  |  |  | 1582.1 | 10.682
1613.02 | 3.791479 |  | 1606.5 | 1.8307 |  |  |  | 1582.2 | 10.685
1613.1 | 3.792182 |  | 1606.6 | 1.8307 |  |  |  | 1582.2 | 10.688
1613.17 | 3.792182 |  | 1606.6 | 1.8314 |  |  |  | 1582.3 | 10.69
1613.25 | 3.792182 |  | 1606.7 | 1.8314 |  |  |  | 1582.3 | 10.691
1613.33 | 3.793588 |  | 1606.8 | 1.8314 |  |  |  | 1582.4 | 10.693
1613.41 | 3.793588 |  | 1606.9 | 1.8314 |  |  |  | 1582.5 | 10.696
1613.49 | 3.794291 |  | 1607 | 1.8314 |  |  |  | 1582.5 | 10.696
1613.57 | 3.794291 |  | 1607.1 | 1.8321 |  |  |  | 1582.6 | 10.699
1613.65 | 3.794994 |  | 1607.1 | 1.8321 |  |  |  | 1582.7 | 10.702
1613.73 | 3.794994 |  | 1607.2 | 1.8321 |  |  |  | 1582.7 | 10.705
1613.81 | 3.795697 |  | 1607.3 | 1.8321 |  |  |  | 1582.8 | 10.708
1613.89 | 3.7964 |  | 1607.4 | 1.8321 |  |  |  | 1582.9 | 10.711
1613.97 | 3.7964 |  | 1607.5 | 1.8321 |  |  |  | 1583 | 10.714
1614.05 | 3.797103 |  | 1607.6 | 1.8321 |  |  |  | 1583.1 | 10.717
1614.12 | 3.797103 |  | 1607.6 | 1.8321 |  |  |  | 1583.1 | 10.719
1614.2 | 3.797807 |  | 1607.7 | 1.8321 |  |  |  | 1583.2 | 10.72
1614.28 | 3.79851 |  | 1607.8 | 1.8321 |  |  |  | 1583.2 | 10.723
1614.36 | 3.79851 |  | 1607.9 | 1.8328 |  |  |  | 1583.2 | 10.723
1614.44 | 3.799213 |  | 1608 | 1.8328 |  |  |  | 1583.3 | 10.727
1614.52 | 3.799213 |  | 1608.1 | 1.8335 |  |  |  | 1583.4 | 10.73
1614.6 | 3.799916 |  | 1608.1 | 1.8335 |  |  |  | 1583.5 | 10.733
1614.68 | 3.800619 |  | 1608.2 | 1.8335 |  |  |  | 1583.6 | 10.736
1614.76 | 3.800619 |  | 1608.3 | 1.8335 |  |  |  | 1583.7 | 10.74
1614.84 | 3.801322 |  | 1608.4 | 1.8335 |  |  |  | 1583.7 | 10.742
1614.92 | 3.802025 |  | 1608.5 | 1.8335 |  |  |  | 1583.8 | 10.745
1615 | 3.802025 |  | 1608.6 | 1.8335 |  |  |  | 1583.8 | 10.747
1615.07 | 3.802025 |  | 1608.6 | 1.8335 |  |  |  | 1583.9 | 10.749
1615.15 | 3.802727784 |  | 1608.7 | 1.8335 |  |  |  | 1584 | 10.752
1615.23 | 3.803431 |  | 1608.8 | 1.8335 |  |  |  | 1584 | 10.752
1615.31 | 3.803431 |  | 1608.9 | 1.8342 |  |  |  | 1584.1 | 10.755
1615.39 | 3.804134 |  | 1609 | 1.8342 |  |  |  | 1584.2 | 10.758
1615.47 | 3.804837 |  | 1609.1 | 1.8342 |  |  |  | 1584.2 | 10.761
1615.55 | 3.80554 |  | 1609.1 | 1.8349 |  |  |  | 1584.3 | 10.763
1615.63 | 3.80554 |  | 1609.2 | 1.8349 |  |  |  | 1584.4 | 10.767
1615.71 | 3.80554 |  | 1609.3 | 1.8349 |  |  |  | 1584.5 | 10.771
1615.79 | 3.806243 |  | 1609.4 | 1.8349 |  |  |  | 1584.6 | 10.773
1615.87 | 3.806946 |  | 1609.5 | 1.8349 |  |  |  | 1584.6 | 10.776
1615.95 | 3.806946 |  | 1609.6 | 1.8349 |  |  |  | 1584.7 | 10.776
1616.02 | 3.806946 |  | 1609.6 | 1.8349 |  |  |  | 1584.7 | 10.78
1616.1 | 3.808352081 |  | 1609.7 | 1.8349 |  |  |  | 1584.7 | 10.78
1616.18 | 3.808352081 |  | 1609.8 | 1.8349 |  |  |  | 1584.8 | 10.782
1616.26 | 3.808352081 |  | 1609.9 | 1.8349 |  |  |  | 1584.9 | 10.787
1616.34 | 3.809055 |  | 1610 | 1.8356 |  |  |  | 1585 | 10.79
1616.42 | 3.809758 |  | 1610.1 | 1.8356 |  |  |  | 1585.1 | 10.792
1616.5 | 3.809758 |  | 1610.1 | 1.8363 |  |  |  | 1585.2 | 10.796
1616.58 | 3.809758 |  | 1610.2 | 1.8363 |  |  |  | 1585.2 | 10.799
1616.66 | 3.810461 |  | 1610.3 | 1.8363 |  |  |  | 1585.3 | 10.802
1616.74 | 3.811164 |  | 1610.4 | 1.8363 |  |  |  | 1585.4 | 10.804
1616.82 | 3.811164 |  | 1610.5 | 1.8363 |  |  |  | 1585.4 | 10.805
1616.9 | 3.811867 |  | 1610.6 | 1.8363 |  |  |  | 1585.5 | 10.808
1616.97 | 3.81257 |  | 1610.6 | 1.8363 |  |  |  | 1585.5 | 10.808
1617.05 | 3.81257 |  | 1610.7 | 1.8363 |  |  |  | 1585.6 | 10.811
1617.13 | 3.81257 |  | 1610.8 | 1.8363 |  |  |  | 1585.7 | 10.814
1617.21 | 3.813273 |  | 1610.9 | 1.8363 |  |  |  | 1585.7 | 10.817
1617.29 | 3.813976378 |  | 1611 | 1.8363 |  |  |  | 1585.8 | 10.82
1617.37 | 3.813976378 |  | 1611.1 | 1.837 |  |  |  | 1585.9 | 10.824
1617.45 | 3.813976378 |  | 1611.1 | 1.8377 |  |  |  | 1586 | 10.827
1617.53 | 3.814679 |  | 1611.2 | 1.8377 |  |  |  | 1586.1 | 10.83
1617.59 | 3.815382 |  | 1611.3 | 1.8377 |  |  |  | 1586.1 | 10.832
1617.61 | 3.815382 |  | 1611.4 | 1.8377 |  |  |  | 1586.2 | 10.834
1617.69 | 3.815382 |  | 1611.5 | 1.8377 |  |  |  | 1586.2 | 10.836
1617.77 | 3.815382 |  | 1611.6 | 1.8377 |  |  |  | 1586.2 | 10.837
1617.85 | 3.816789 |  | 1611.6 | 1.8377 |  |  |  | 1586.3 | 10.84
1617.92 | 3.816789 |  | 1611.7 | 1.8377 |  |  |  | 1586.4 | 10.844
1618 | 3.816789 |  | 1611.8 | 1.8377 |  |  |  | 1586.4 | 10.845
1618.08 | 3.817492 |  | 1611.9 | 1.8377 |  |  |  | 1586.5 | 10.847
1618.16 | 3.818195 |  | 1612 | 1.8377 |  |  |  | 1586.6 | 10.85
1618.24 | 3.818195 |  | 1612.1 | 1.8377 |  |  |  | 1586.7 | 10.853
1618.32 | 3.818195 |  | 1612.1 | 1.8384 |  |  |  | 1586.7 | 10.857
1618.37 | 3.818898 |  | 1612.2 | 1.8391 |  |  |  | 1586.8 | 10.86
1618.4 | 3.818898 |  | 1612.3 | 1.8391 |  |  |  | 1586.8 | 10.861
1618.48 | 3.819601 |  | 1612.4 | 1.8391 |  |  |  | 1586.9 | 10.863
1618.56 | 3.819601 |  | 1612.5 | 1.8391 |  |  |  | 1586.9 | 10.864
1618.64 | 3.819601 |  | 1612.6 | 1.8391 |  |  |  | 1587 | 10.866
1618.72 | 3.820303712 |  | 1612.6 | 1.8391 |  |  |  | 1587.1 | 10.869
1618.8 | 3.821007 |  | 1612.7 | 1.8391 |  |  |  | 1587.2 | 10.872
1618.87 | 3.821007 |  | 1612.8 | 1.8391 |  |  |  | 1587.2 | 10.876
1618.95 | 3.822413 |  | 1612.9 | 1.8391 |  |  |  | 1587.3 | 10.879
1619.03 | 3.822413 |  | 1612.9 | 1.8398 |  |  |  | 1587.4 | 10.883
1619.11 | 3.822413 |  | 1613 | 1.8398 |  |  |  | 1587.5 | 10.886
1619.19 | 3.823116 |  | 1613.1 | 1.8406 |  |  |  | 1587.5 | 10.889
1619.27 | 3.823819 |  | 1613.1 | 1.8406 |  |  |  | 1587.6 | 10.889
1619.35 | 3.823819 |  | 1613.2 | 1.8406 |  |  |  | 1587.6 | 10.892
1619.43 | 3.823819 |  | 1613.3 | 1.8406 |  |  |  | 1587.7 | 10.894
1619.51 | 3.825225 |  | 1613.4 | 1.8406 |  |  |  | 1587.7 | 10.896
1619.59 | 3.825225 |  | 1613.5 | 1.8406 |  |  |  | 1587.8 | 10.899
1619.67 | 3.825225 |  | 1613.6 | 1.8406 |  |  |  | 1587.9 | 10.903
1619.75 | 3.825225 |  | 1613.6 | 1.8406 |  |  |  | 1588 | 10.906
1619.76 | 3.825225 |  | 1613.7 | 1.8406 |  |  |  | 1588.1 | 10.91
1619.84 | 3.826631 |  | 1613.8 | 1.8406 |  |  |  | 1588.2 | 10.913
1619.92 | 3.826631 |  | 1613.9 | 1.8406 |  |  |  | 1588.2 | 10.916
1620 | 3.826631 |  | 1614 | 1.8406 |  |  |  | 1588.3 | 10.917
1620.08 | 3.828037 |  | 1614.1 | 1.8406 |  |  |  | 1588.3 | 10.92
1620.16 | 3.828037 |  | 1614.1 | 1.8406 |  |  |  | 1588.3 | 10.92
1620.24 | 3.828037 |  | 1614.2 | 1.8406 |  |  |  | 1588.4 | 10.923
1620.32 | 3.82874 |  | 1614.3 | 1.8406 |  |  |  | 1588.5 | 10.926
1620.4 | 3.829443 |  | 1614.4 | 1.8406 |  |  |  | 1588.6 | 10.929
1620.47 | 3.829443 |  | 1614.5 | 1.8413 |  |  |  | 1588.7 | 10.932
1620.55 | 3.829443 |  | 1614.6 | 1.8413 |  |  |  | 1588.7 | 10.936
1620.63 | 3.830849 |  | 1614.6 | 1.842 |  |  |  | 1588.8 | 10.939
1620.71 | 3.830849 |  | 1614.7 | 1.842 |  |  |  | 1588.9 | 10.943
1620.79 | 3.830849 |  | 1614.8 | 1.842 |  |  |  | 1588.9 | 10.946
1620.87 | 3.832255 |  | 1614.9 | 1.842 |  |  |  | 1589 | 10.947
1620.95 | 3.832255 |  | 1615 | 1.842 |  |  |  | 1589 | 10.948
1621.03 | 3.832255 |  | 1615.1 | 1.842 |  |  |  | 1589.1 | 10.951
1621.11 | 3.832958 |  | 1615.1 | 1.842 |  |  |  | 1589.2 | 10.953
1621.19 | 3.833661 |  | 1615.2 | 1.842 |  |  |  | 1589.2 | 10.957
1621.27 | 3.833661 |  | 1615.3 | 1.842 |  |  |  | 1589.3 | 10.96
1621.35 | 3.833661 |  | 1615.4 | 1.842 |  |  |  | 1589.4 | 10.963
1621.42 | 3.835067 |  | 1615.5 | 1.842 |  |  |  | 1589.5 | 10.967
1621.5 | 3.835067 |  | 1615.6 | 1.8427 |  |  |  | 1589.6 | 10.97
1621.58 | 3.835067 |  | 1615.6 | 1.8427 |  |  |  | 1589.7 | 10.973
1621.66 | 3.836474 |  | 1615.6 | 1.8427 |  |  |  | 1589.7 | 10.974
1621.74 | 3.836474 |  | 1615.7 | 1.8427 |  |  |  | 1589.7 | 10.976
1621.82 | 3.836474 |  | 1615.8 | 1.8427 |  |  |  | 1589.7 | 10.977
1621.9 | 3.836474 |  | 1615.9 | 1.8427 |  |  |  | 1589.8 | 10.98
1621.98 | 3.83787964 |  | 1616 | 1.8427 |  |  |  | 1589.9 | 10.984
1622.06 | 3.83787964 |  | 1616.1 | 1.8427 |  |  |  | 1590 | 10.987
1622.14 | 3.83787964 |  | 1616.1 | 1.8427 |  |  |  | 1590.1 | 10.991
1622.22 | 3.839286 |  | 1616.2 | 1.8427 |  |  |  | 1590.2 | 10.993
1622.3 | 3.839286 |  | 1616.3 | 1.8434 |  |  |  | 1590.2 | 10.998
1622.37 | 3.839286 |  | 1616.4 | 1.8434 |  |  |  | 1590.3 | 11
1622.45 | 3.839286 |  | 1616.5 | 1.8434 |  |  |  | 1590.4 | 11.003
1622.53 | 3.840692 |  | 1616.6 | 1.8434 |  |  |  | 1590.4 | 11.003
1622.61 | 3.840692 |  | 1616.6 | 1.8434 |  |  |  | 1590.4 | 11.005
1622.69 | 3.840692 |  | 1616.6 | 1.8434 |  |  |  | 1590.5 | 11.008
1622.77 | 3.842098 |  | 1616.7 | 1.8434 |  |  |  | 1590.6 | 11.012
1622.85 | 3.842098 |  | 1616.8 | 1.8434 |  |  |  | 1590.7 | 11.015
1622.93 | 3.842098 |  | 1616.9 | 1.8434 |  |  |  | 1590.7 | 11.019
1623.01 | 3.842801 |  | 1617 | 1.8441 |  |  |  | 1590.8 | 11.022
1623.09 | 3.843503937 |  | 1617.1 | 1.8441 |  |  |  | 1590.9 | 11.026
1623.17 | 3.843503937 |  | 1617.1 | 1.8441 |  |  |  | 1591 | 11.029
1623.25 | 3.843503937 |  | 1617.2 | 1.8441 |  |  |  | 1591 | 11.031
1623.32 | 3.84491 |  | 1617.3 | 1.8441 |  |  |  | 1591 | 11.031
1623.4 | 3.84491 |  | 1617.4 | 1.8441 |  |  |  | 1591.1 | 11.032
1623.48 | 3.84491 |  | 1617.5 | 1.8441 |  |  |  | 1591.2 | 11.036
1623.56 | 3.84491 |  | 1617.6 | 1.8441 |  |  |  | 1591.2 | 11.038
1623.64 | 3.846316 |  | 1617.6 | 1.8448 |  |  |  | 1591.3 | 11.043
1623.72 | 3.846316 |  | 1617.7 | 1.8448 |  |  |  | 1591.4 | 11.046
1623.8 | 3.846316 |  | 1617.8 | 1.8448 |  |  |  | 1591.5 | 11.049
1623.88 | 3.846316 |  | 1617.9 | 1.8455 |  |  |  | 1591.6 | 11.053
1623.96 | 3.847722 |  | 1618 | 1.8455 |  |  |  | 1591.7 | 11.057
1624.04 | 3.847722 |  | 1618.1 | 1.8455 |  |  |  | 1591.7 | 11.058
1624.12 | 3.848425 |  | 1618.1 | 1.8455 |  |  |  | 1591.7 | 11.06
1624.2 | 3.849128234 |  | 1618.2 | 1.8455 |  |  |  | 1591.7 | 11.06
1624.27 | 3.849128234 |  | 1618.3 | 1.8455 |  |  |  | 1591.8 | 11.064
1624.35 | 3.849128234 |  | 1618.4 | 1.8455 |  |  |  | 1591.9 | 11.067
1624.43 | 3.849831 |  | 1618.5 | 1.8455 |  |  |  | 1591.9 | 11.067
1624.51 | 3.850534 |  | 1618.6 | 1.8455 |  |  |  | 1592 | 11.07
1624.59 | 3.850534 |  | 1618.6 | 1.8455 |  |  |  | 1592.1 | 11.074
1624.67 | 3.851237 |  | 1618.7 | 1.8462 |  |  |  | 1592.2 | 11.077
1624.75 | 3.85194 |  | 1618.8 | 1.8455 |  |  |  | 1592.2 | 11.081
1624.83 | 3.85194 |  | 1618.9 | 1.8462 |  |  |  | 1592.3 | 11.084
1624.91 | 3.85194 |  | 1619 | 1.8469 |  |  |  | 1592.4 | 11.086
1624.93 | 3.852643 |  | 1619.1 | 1.8469 |  |  |  | 1592.4 | 11.088
1624.99 | 3.852643 |  | 1619.1 | 1.8469 |  |  |  | 1592.4 | 11.088
1625.05 | 3.853346 |  | 1619.2 | 1.8469 |  |  |  | 1592.5 | 11.091
1625.07 | 3.853346 |  | 1619.3 | 1.8469 |  |  |  | 1592.6 | 11.095
1625.15 | 3.853346 |  | 1619.4 | 1.8469 |  |  |  | 1592.7 | 11.098
1625.22 | 3.854049 |  | 1619.5 | 1.8469 |  |  |  | 1592.7 | 11.102
1625.3 | 3.854753 |  | 1619.6 | 1.8469 |  |  |  | 1592.8 | 11.105
1625.38 | 3.854753 |  | 1619.6 | 1.8469 |  |  |  | 1592.9 | 11.109
1625.46 | 3.854753 |  | 1619.7 | 1.8469 |  |  |  | 1593 | 11.113
1625.54 | 3.855456 |  | 1619.8 | 1.8469 |  |  |  | 1593 | 11.114
1625.62 | 3.855456 |  | 1619.9 | 1.8469 |  |  |  | 1593 | 11.116
1625.7 | 3.856159 |  | 1620 | 1.8469 |  |  |  | 1593.1 | 11.116
1625.78 | 3.856862 |  | 1620.1 | 1.8476 |  |  |  | 1593.2 | 11.121
1625.86 | 3.857565 |  | 1620.1 | 1.8483 |  |  |  | 1593.2 | 11.124
1625.94 | 3.857565 |  | 1620.2 | 1.8483 |  |  |  | 1593.3 | 11.128
1626.02 | 3.858268 |  | 1620.3 | 1.8483 |  |  |  | 1593.4 | 11.132
1626.1 | 3.858268 |  | 1620.4 | 1.8483 |  |  |  | 1593.5 | 11.135
1626.17 | 3.858971 |  | 1620.5 | 1.8483 |  |  |  | 1593.6 | 11.139
1626.25 | 3.858971 |  | 1620.6 | 1.8483 |  |  |  | 1593.6 | 11.142
1626.33 | 3.859674 |  | 1620.6 | 1.8483 |  |  |  | 1593.7 | 11.142
1626.41 | 3.860377 |  | 1620.7 | 1.8483 |  |  |  | 1593.7 | 11.145
1626.49 | 3.860377 |  | 1620.8 | 1.8483 |  |  |  | 1593.7 | 11.147
1626.57 | 3.861079865 |  | 1620.9 | 1.8483 |  |  |  | 1593.8 | 11.149
1626.65 | 3.861783 |  | 1621 | 1.849 |  |  |  | 1593.9 | 11.154
1626.73 | 3.861783 |  | 1621.1 | 1.849 |  |  |  | 1594 | 11.156
1626.81 | 3.861783 |  | 1621.1 | 1.849 |  |  |  | 1594.1 | 11.161
1626.89 | 3.862486 |  | 1621.2 | 1.849 |  |  |  | 1594.2 | 11.165
1626.97 | 3.863189 |  | 1621.3 | 1.849 |  |  |  | 1594.2 | 11.168
1627.05 | 3.863189 |  | 1621.4 | 1.849 |  |  |  | 1594.3 | 11.171
1627.12 | 3.863892 |  | 1621.5 | 1.8497 |  |  |  | 1594.3 | 11.172
1627.2 | 3.864595 |  | 1621.6 | 1.8497 |  |  |  | 1594.3 | 11.173
1627.28 | 3.864595 |  | 1621.6 | 1.8497 |  |  |  | 1594.4 | 11.176
1627.36 | 3.865298 |  | 1621.7 | 1.8497 |  |  |  | 1594.5 | 11.18
1627.44 | 3.865298 |  | 1621.8 | 1.8497 |  |  |  | 1594.6 | 11.184
1627.52 | 3.866001 |  | 1621.9 | 1.8497 |  |  |  | 1594.7 | 11.187
1627.6 | 3.866001 |  | 1622 | 1.8497 |  |  |  | 1594.7 | 11.191
1627.68 | 3.866704162 |  | 1622.1 | 1.8504 |  |  |  | 1594.8 | 11.194
1627.76 | 3.867407 |  | 1622.1 | 1.8504 |  |  |  | 1594.9 | 11.198
1627.84 | 3.867407 |  | 1622.2 | 1.8504 |  |  |  | 1594.9 | 11.199
1627.92 | 3.86811 |  | 1622.3 | 1.8504 |  |  |  | 1595 | 11.201
1628 | 3.86811 |  | 1622.4 | 1.8504 |  |  |  | 1595 | 11.202
1628.07 | 3.868813 |  | 1622.5 | 1.8504 |  |  |  | 1595.1 | 11.205
1628.15 | 3.869516 |  | 1622.6 | 1.8504 |  |  |  | 1595.2 | 11.209
1628.23 | 3.869516 |  | 1622.6 | 1.8504 |  |  |  | 1595.2 | 11.213
1628.31 | 3.870219 |  | 1622.7 | 1.8504 |  |  |  | 1595.3 | 11.216
1628.39 | 3.870219 |  | 1622.8 | 1.8504 |  |  |  | 1595.4 | 11.22
1628.47 | 3.870922 |  | 1622.9 | 1.8504 |  |  |  | 1595.5 | 11.225
1628.55 | 3.870922 |  | 1623 | 1.8504 |  |  |  | 1595.5 | 11.226
1628.63 | 3.871625 |  | 1623.1 | 1.8518 |  |  |  | 1595.6 | 11.229
1628.71 | 3.872328 |  | 1623.1 | 1.8518 |  |  |  | 1595.6 | 11.23
1628.79 | 3.872328 |  | 1623.2 | 1.8518 |  |  |  | 1595.7 | 11.233
1628.87 | 3.873031 |  | 1623.3 | 1.8518 |  |  |  | 1595.7 | 11.237
1628.95 | 3.873735 |  | 1623.4 | 1.8518 |  |  |  | 1595.8 | 11.241
1629.02 | 3.873735 |  | 1623.5 | 1.8518 |  |  |  | 1595.9 | 11.244
1629.1 | 3.874438 |  | 1623.6 | 1.8518 |  |  |  | 1596 | 11.248
1629.18 | 3.874438 |  | 1623.6 | 1.8518 |  |  |  | 1596.1 | 11.252
1629.26 | 3.875141 |  | 1623.7 | 1.8518 |  |  |  | 1596.1 | 11.253
1629.34 | 3.875141 |  | 1623.8 | 1.8518 |  |  |  | 1596.2 | 11.256
1629.42 | 3.875844 |  | 1623.9 | 1.8525 |  |  |  | 1596.2 | 11.259
1629.5 | 3.876547 |  | 1624 | 1.8525 |  |  |  | 1596.2 | 11.26
1629.58 | 3.876547 |  | 1624.1 | 1.8525 |  |  |  | 1596.3 | 11.263
1629.66 | 3.87725 |  | 1624.1 | 1.8532 |  |  |  | 1596.4 | 11.267
1629.74 | 3.877953 |  | 1624.2 | 1.8532 |  |  |  | 1596.5 | 11.271
1629.82 | 3.877953 |  | 1624.3 | 1.8532 |  |  |  | 1596.6 | 11.275
1629.9 | 3.877953 |  | 1624.4 | 1.8532 |  |  |  | 1596.7 | 11.279
1629.97 | 3.878655793 |  | 1624.5 | 1.8532 |  |  |  | 1596.7 | 11.281
1630.05 | 3.879359 |  | 1624.6 | 1.8532 |  |  |  | 1596.7 | 11.283
1630.13 | 3.879359 |  | 1624.6 | 1.8532 |  |  |  | 1596.8 | 11.287
1630.21 | 3.879359 |  | 1624.7 | 1.8532 |  |  |  | 1596.8 | 11.287
1630.25 | 3.880765 |  | 1624.8 | 1.8532 |  |  |  | 1596.9 | 11.291
1630.29 | 3.880765 |  | 1624.9 | 1.8532 |  |  |  | 1597 | 11.295
1630.37 | 3.880765 |  | 1625 | 1.8532 |  |  |  | 1597.1 | 11.299
1630.45 | 3.880765 |  | 1625.1 | 1.8539 |  |  |  | 1597.2 | 11.303
1630.48 | 3.881468 |  | 1625.1 | 1.8539 |  |  |  | 1597.2 | 11.306
1630.53 | 3.882171 |  | 1625.2 | 1.8539 |  |  |  | 1597.3 | 11.309
1630.61 | 3.882171 |  | 1625.3 | 1.8539 |  |  |  | 1597.3 | 11.31
1630.69 | 3.882171 |  | 1625.4 | 1.8539 |  |  |  | 1597.4 | 11.314
1630.77 | 3.883577 |  | 1625.5 | 1.8539 |  |  |  | 1597.4 | 11.316
1630.85 | 3.883577 |  | 1625.6 | 1.8546 |  |  |  | 1597.5 | 11.317
1630.92 | 3.883577 |  | 1625.6 | 1.8546 |  |  |  | 1597.6 | 11.322
1631 | 3.884983 |  | 1625.7 | 1.8546 |  |  |  | 1597.7 | 11.325
1631.08 | 3.884983 |  | 1625.8 | 1.8546 |  |  |  | 1597.7 | 11.329
1631.16 | 3.884983 |  | 1625.9 | 1.8546 |  |  |  | 1597.8 | 11.334
1631.24 | 3.886389 |  | 1626 | 1.8553 |  |  |  | 1597.9 | 11.336
1631.32 | 3.886389 |  | 1626.1 | 1.8546 |  |  |  | 1597.9 | 11.338
1631.4 | 3.887092 |  | 1626.1 | 1.8553 |  |  |  | 1598 | 11.342
1631.48 | 3.887092 |  | 1626.2 | 1.8553 |  |  |  | 1598 | 11.344
1631.56 | 3.887795 |  | 1626.3 | 1.8553 |  |  |  | 1598.1 | 11.346
1631.64 | 3.887795 |  | 1626.4 | 1.8553 |  |  |  | 1598.2 | 11.351
1631.72 | 3.888498 |  | 1626.5 | 1.8553 |  |  |  | 1598.2 | 11.354
1631.8 | 3.889201 |  | 1626.6 | 1.8553 |  |  |  | 1598.3 | 11.359
1631.87 | 3.889201 |  | 1626.6 | 1.8553 |  |  |  | 1598.4 | 11.363
1631.95 | 3.889904387 |  | 1626.7 | 1.8553 |  |  |  | 1598.4 | 11.364
1632.03 | 3.889904387 |  | 1626.8 | 1.8553 |  |  |  | 1598.5 | 11.367
1632.11 | 3.89131 |  | 1626.9 | 1.8553 |  |  |  | 1598.6 | 11.371
1632.19 | 3.89131 |  | 1627 | 1.856 |  |  |  | 1598.6 | 11.373
1632.27 | 3.892013 |  | 1627.1 | 1.8567 |  |  |  | 1598.6 | 11.373
1632.35 | 3.892013 |  | 1627.1 | 1.856 |  |  |  | 1598.7 | 11.375
1632.43 | 3.892717 |  | 1627.2 | 1.8567 |  |  |  | 1598.7 | 11.379
1632.51 | 3.89342 |  | 1627.3 | 1.8567 |  |  |  | 1598.8 | 11.382
1632.59 | 3.89342 |  | 1627.4 | 1.8567 |  |  |  | 1598.9 | 11.386
1632.67 | 3.89342 |  | 1627.5 | 1.8567 |  |  |  | 1599 | 11.391
1632.75 | 3.894826 |  | 1627.6 | 1.8567 |  |  |  | 1599 | 11.392
1632.82 | 3.894826 |  | 1627.6 | 1.8567 |  |  |  | 1599.1 | 11.396
1632.9 | 3.895529 |  | 1627.7 | 1.8567 |  |  |  | 1599.2 | 11.4
1632.98 | 3.896231721 |  | 1627.8 | 1.8567 |  |  |  | 1599.2 | 11.401
1633.06 | 3.896231721 |  | 1627.9 | 1.8567 |  |  |  | 1599.2 | 11.404
1633.14 | 3.896231721 |  | 1628 | 1.8567 |  |  |  | 1599.3 | 11.408
1633.22 | 3.896935 |  | 1628.1 | 1.8581 |  |  |  | 1599.4 | 11.412
1633.3 | 3.897638 |  | 1628.1 | 1.8581 |  |  |  | 1599.5 | 11.416
1633.38 | 3.897638 |  | 1628.2 | 1.8581 |  |  |  | 1599.6 | 11.42
1633.46 | 3.898341 |  | 1628.3 | 1.8581 |  |  |  | 1599.6 | 11.421
1633.54 | 3.899044 |  | 1628.4 | 1.8581 |  |  |  | 1599.7 | 11.425
1633.62 | 3.899044 |  | 1628.5 | 1.8581 |  |  |  | 1599.7 | 11.428
1633.7 | 3.899044 |  | 1628.6 | 1.8581 |  |  |  | 1599.7 | 11.429
1633.77 | 3.90045 |  | 1628.6 | 1.8588 |  |  |  | 1599.8 | 11.433
1633.85 | 3.90045 |  | 1628.7 | 1.8588 |  |  |  | 1599.9 | 11.437
1633.93 | 3.90045 |  | 1628.8 | 1.8588 |  |  |  | 1600 | 11.441
1634.01 | 3.901856018 |  | 1628.9 | 1.8588 |  |  |  | 1600 | 11.441
1634.09 | 3.901856018 |  | 1629 | 1.8588 |  |  |  | 1600.1 | 11.445
1634.17 | 3.901856018 |  | 1629.1 | 1.8595 |  |  |  | 1600.2 | 11.45
1634.25 | 3.902559 |  | 1629.1 | 1.8595 |  |  |  | 1600.2 | 11.455
1634.33 | 3.903262 |  | 1629.2 | 1.8595 |  |  |  | 1600.3 | 11.459
1634.41 | 3.903262 |  | 1629.3 | 1.8595 |  |  |  | 1600.4 | 11.463
1634.49 | 3.903262 |  | 1629.4 | 1.8595 |  |  |  | 1600.5 | 11.467
1634.57 | 3.904668 |  | 1629.5 | 1.8602 |  |  |  | 1600.5 | 11.468
1634.65 | 3.904668 |  | 1629.6 | 1.8602 |  |  |  | 1600.5 | 11.47
1634.72 | 3.904668 |  | 1629.6 | 1.8602 |  |  |  | 1600.6 | 11.471
1634.8 | 3.906074 |  | 1629.7 | 1.8602 |  |  |  | 1600.7 | 11.476
1634.88 | 3.906074 |  | 1629.8 | 1.8602 |  |  |  | 1600.7 | 11.48
1634.96 | 3.906074 |  | 1629.9 | 1.8602 |  |  |  | 1600.8 | 11.484
1635.04 | 3.907480315 |  | 1630 | 1.8602 |  |  |  | 1600.9 | 11.488
1635.12 | 3.907480315 |  | 1630.1 | 1.8602 |  |  |  | 1601 | 11.493
1635.2 | 3.907480315 |  | 1630.1 | 1.8602 |  |  |  | 1601.1 | 11.496
1635.28 | 3.908183 |  | 1630.2 | 1.8602 |  |  |  | 1601.1 | 11.497
1635.36 | 3.908886 |  | 1630.3 | 1.8616 |  |  |  | 1601.1 | 11.498
1635.44 | 3.908886 |  | 1630.4 | 1.8616 |  |  |  | 1601.2 | 11.501
1635.52 | 3.908886 |  | 1630.5 | 1.8616 |  |  |  | 1601.2 | 11.505
1635.57 | 3.910292 |  | 1630.6 | 1.8616 |  |  |  | 1601.3 | 11.509
1635.6 | 3.910292 |  | 1630.6 | 1.8616 |  |  |  | 1601.4 | 11.514
1635.67 | 3.910292 |  | 1630.7 | 1.8616 |  |  |  | 1601.5 | 11.519
1635.75 | 3.910292 |  | 1630.8 | 1.8616 |  |  |  | 1601.6 | 11.523
1635.83 | 3.910996 |  | 1630.9 | 1.8616 |  |  |  | 1601.6 | 11.523
1635.91 | 3.911699 |  | 1631 | 1.8616 |  |  |  | 1601.7 | 11.527
1635.99 | 3.911699 |  | 1631.1 | 1.8623 |  |  |  | 1601.7 | 11.527
1636.07 | 3.912402 |  | 1631.1 | 1.8623 |  |  |  | 1601.7 | 11.531
1636.15 | 3.913105 |  | 1631.2 | 1.8623 |  |  |  | 1601.8 | 11.535
1636.23 | 3.913105 |  | 1631.3 | 1.8623 |  |  |  | 1601.9 | 11.54
1636.31 | 3.913807649 |  | 1631.4 | 1.8623 |  |  |  | 1602 | 11.544
1636.39 | 3.913807649 |  | 1631.5 | 1.863 |  |  |  | 1602.1 | 11.549
1636.47 | 3.914511 |  | 1631.6 | 1.863 |  |  |  | 1602.2 | 11.552
1636.55 | 3.914511 |  | 1631.6 | 1.863 |  |  |  | 1602.2 | 11.553
1636.62 | 3.915917 |  | 1631.7 | 1.863 |  |  |  | 1602.2 | 11.554
1636.7 | 3.915917 |  | 1631.8 | 1.863 |  |  |  | 1602.2 | 11.557
1636.78 | 3.915917 |  | 1631.9 | 1.863 |  |  |  | 1602.3 | 11.561
1636.86 | 3.91662 |  | 1632 | 1.8638 |  |  |  | 1602.4 | 11.566
1636.94 | 3.917323 |  | 1632.1 | 1.8638 |  |  |  | 1602.5 | 11.571
1637.02 | 3.917323 |  | 1632.1 | 1.8638 |  |  |  | 1602.6 | 11.575
1637.1 | 3.918026 |  | 1632.2 | 1.8638 |  |  |  | 1602.7 | 11.58
1637.18 | 3.918729 |  | 1632.3 | 1.8638 |  |  |  | 1602.7 | 11.58
1637.26 | 3.918729 |  | 1632.4 | 1.8645 |  |  |  | 1602.7 | 11.583
1637.34 | 3.918729 |  | 1632.5 | 1.8645 |  |  |  | 1602.7 | 11.583
1637.42 | 3.918729 |  | 1632.6 | 1.8645 |  |  |  | 1602.7 | 11.583
1637.5 | 3.920135 |  | 1632.6 | 1.8645 |  |  |  | 1602.8 | 11.588
1637.57 | 3.920135 |  | 1632.7 | 1.8645 |  |  |  | 1602.9 | 11.592
1637.65 | 3.920135 |  | 1632.8 | 1.8645 |  |  |  | 1603 | 11.597
1637.73 | 3.920838 |  | 1632.9 | 1.8645 |  |  |  | 1603.1 | 11.601
1637.81 | 3.921541 |  | 1633 | 1.8652 |  |  |  | 1603.2 | 11.605
1637.89 | 3.921541 |  | 1633.1 | 1.8652 |  |  |  | 1603.2 | 11.609
1637.97 | 3.922947 |  | 1633.1 | 1.8652 |  |  |  | 1603.2 | 11.609
1638.05 | 3.922947 |  | 1633.2 | 1.8652 |  |  |  | 1603.2 | 11.611
1638.13 | 3.922947 |  | 1633.3 | 1.8652 |  |  |  | 1603.3 | 11.613
1638.21 | 3.92365 |  | 1633.4 | 1.8652 |  |  |  | 1603.4 | 11.618
1638.29 | 3.924353 |  | 1633.5 | 1.8652 |  |  |  | 1603.5 | 11.624
1638.37 | 3.924353 |  | 1633.6 | 1.8659 |  |  |  | 1603.6 | 11.628
1638.45 | 3.924353 |  | 1633.6 | 1.8659 |  |  |  | 1603.7 | 11.633
1638.52 | 3.925759 |  | 1633.7 | 1.8659 |  |  |  | 1603.7 | 11.637
1638.6 | 3.925759 |  | 1633.8 | 1.8666 |  |  |  | 1603.7 | 11.637
1638.68 | 3.926462 |  | 1633.9 | 1.8666 |  |  |  | 1603.8 | 11.638
1638.76 | 3.926462 |  | 1634 | 1.8666 |  |  |  | 1603.8 | 11.642
1638.84 | 3.927165 |  | 1634.1 | 1.8666 |  |  |  | 1603.9 | 11.646
1638.92 | 3.927868 |  | 1634.1 | 1.8666 |  |  |  | 1604 | 11.651
1639 | 3.927868 |  | 1634.2 | 1.8666 |  |  |  | 1604.1 | 11.655
1639.08 | 3.928571 |  | 1634.3 | 1.8666 |  |  |  | 1604.2 | 11.66
1639.16 | 3.928571 |  | 1634.4 | 1.8666 |  |  |  | 1604.2 | 11.664
1639.24 | 3.929274 |  | 1634.5 | 1.8666 |  |  |  | 1604.3 | 11.665
1639.32 | 3.929978 |  | 1634.6 | 1.8666 |  |  |  | 1604.3 | 11.666
1639.4 | 3.930681 |  | 1634.6 | 1.868 |  |  |  | 1604.3 | 11.669
1639.47 | 3.930681 |  | 1634.6 | 1.868 |  |  |  | 1604.4 | 11.674
1639.55 | 3.931384 |  | 1634.7 | 1.868 |  |  |  | 1604.5 | 11.679
1639.63 | 3.932087 |  | 1634.8 | 1.868 |  |  |  | 1604.6 | 11.683
1639.71 | 3.932087 |  | 1634.9 | 1.868 |  |  |  | 1604.7 | 11.688
1639.79 | 3.93279 |  | 1635 | 1.868 |  |  |  | 1604.7 | 11.692
1639.87 | 3.93279 |  | 1635.1 | 1.868 |  |  |  | 1604.7 | 11.692
1639.95 | 3.933493 |  | 1635.1 | 1.868 |  |  |  | 1604.8 | 11.696
1640.03 | 3.933493 |  | 1635.2 | 1.868 |  |  |  | 1604.8 | 11.697
1640.11 | 3.934196 |  | 1635.3 | 1.868 |  |  |  | 1604.9 | 11.702
1640.19 | 3.934899 |  | 1635.4 | 1.868 |  |  |  | 1605 | 11.706
1640.27 | 3.934899 |  | 1635.5 | 1.868 |  |  |  | 1605.1 | 11.711
1640.35 | 3.934899 |  | 1635.6 | 1.8687 |  |  |  | 1605.2 | 11.715
1640.4 | 3.936305 |  | 1635.6 | 1.8687 |  |  |  | 1605.2 | 11.72
1640.42 | 3.936305 |  | 1635.7 | 1.8687 |  |  |  | 1605.2 | 11.72
1640.5 | 3.936305 |  | 1635.8 | 1.8687 |  |  |  | 1605.3 | 11.725
1640.58 | 3.936305 |  | 1635.9 | 1.8687 |  |  |  | 1605.3 | 11.725
1640.66 | 3.937007874 |  | 1636 | 1.8694 |  |  |  | 1605.4 | 11.729
1640.74 | 3.937711 |  | 1636.1 | 1.8694 |  |  |  | 1605.5 | 11.734
1640.82 | 3.937711 |  | 1636.1 | 1.8694 |  |  |  | 1605.6 | 11.74
1640.89 | 3.938414 |  | 1636.2 | 1.8694 |  |  |  | 1605.7 | 11.744
1640.9 | 3.939117 |  | 1636.3 | 1.8694 |  |  |  | 1605.7 | 11.746
1640.98 | 3.939117 |  | 1636.4 | 1.8694 |  |  |  | 1605.7 | 11.748
1641.06 | 3.939117 |  | 1636.5 | 1.8701 |  |  |  | 1605.8 | 11.754
1641.14 | 3.940523 |  | 1636.6 | 1.8701 |  |  |  | 1605.8 | 11.754
1641.22 | 3.940523 |  | 1636.6 | 1.8701 |  |  |  | 1605.9 | 11.758
1641.3 | 3.940523 |  | 1636.7 | 1.8701 |  |  |  | 1606 | 11.763
1641.37 | 3.940523 |  | 1636.8 | 1.8701 |  |  |  | 1606.1 | 11.768
1641.45 | 3.941929 |  | 1636.9 | 1.8701 |  |  |  | 1606.2 | 11.772
1641.53 | 3.941929 |  | 1637 | 1.8701 |  |  |  | 1606.2 | 11.776
1641.61 | 3.941929 |  | 1637.1 | 1.8708 |  |  |  | 1606.2 | 11.777
1641.69 | 3.941929 |  | 1637.1 | 1.8708 |  |  |  | 1606.3 | 11.781
1641.77 | 3.943335 |  | 1637.2 | 1.8708 |  |  |  | 1606.3 | 11.782
1641.85 | 3.943335 |  | 1637.3 | 1.8708 |  |  |  | 1606.4 | 11.788
1641.93 | 3.944038 |  | 1637.4 | 1.8715 |  |  |  | 1606.5 | 11.793
1642.01 | 3.944741 |  | 1637.5 | 1.8715 |  |  |  | 1606.6 | 11.797
1642.09 | 3.944741 |  | 1637.6 | 1.8715 |  |  |  | 1606.7 | 11.803
1642.17 | 3.944741 |  | 1637.6 | 1.8715 |  |  |  | 1606.7 | 11.808
1642.25 | 3.946147 |  | 1637.7 | 1.8715 |  |  |  | 1606.8 | 11.81
1642.32 | 3.946147 |  | 1637.8 | 1.8715 |  |  |  | 1606.8 | 11.812
1642.4 | 3.94685 |  | 1637.9 | 1.8715 |  |  |  | 1606.9 | 11.817
1642.48 | 3.94685 |  | 1638 | 1.8715 |  |  |  | 1607 | 11.822
1642.56 | 3.947553 |  | 1638.1 | 1.8715 |  |  |  | 1607.1 | 11.826
1642.64 | 3.947553 |  | 1638.1 | 1.8715 |  |  |  | 1607.2 | 11.831
1642.72 | 3.94896 |  | 1638.2 | 1.8715 |  |  |  | 1607.2 | 11.831
1642.8 | 3.94896 |  | 1638.3 | 1.8715 |  |  |  | 1607.2 | 11.836
1642.88 | 3.94896 |  | 1638.4 | 1.8715 |  |  |  | 1607.3 | 11.838
1642.96 | 3.950366 |  | 1638.5 | 1.8715 |  |  |  | 1607.3 | 11.842
1643.04 | 3.950366 |  | 1638.6 | 1.8715 |  |  |  | 1607.4 | 11.847
1643.12 | 3.950366 |  | 1638.6 | 1.8722 |  |  |  | 1607.5 | 11.852
1643.2 | 3.951069 |  | 1638.7 | 1.8722 |  |  |  | 1607.6 | 11.857
1643.27 | 3.951772 |  | 1638.8 | 1.8722 |  |  |  | 1607.6 | 11.859
1643.35 | 3.951772 |  | 1638.9 | 1.8722 |  |  |  | 1607.7 | 11.862
1643.43 | 3.951772 |  | 1639 | 1.8722 |  |  |  | 1607.7 | 11.867
1643.51 | 3.952475 |  | 1639.1 | 1.8729 |  |  |  | 1607.7 | 11.867
1643.59 | 3.953178 |  | 1639.1 | 1.8729 |  |  |  | 1607.8 | 11.872
1643.67 | 3.953178 |  | 1639.2 | 1.8729 |  |  |  | 1607.9 | 11.877
1643.75 | 3.953178 |  | 1639.3 | 1.8729 |  |  |  | 1608 | 11.882
1643.76 | 3.953178 |  | 1639.4 | 1.8729 |  |  |  | 1608.1 | 11.887
1643.84 | 3.954583802 |  | 1639.5 | 1.8729 |  |  |  | 1608.1 | 11.888
1643.92 | 3.954583802 |  | 1639.6 | 1.8729 |  |  |  | 1608.2 | 11.892
1644 | 3.954583802 |  | 1639.6 | 1.8729 |  |  |  | 1608.2 | 11.894
1644.08 | 3.955287 |  | 1639.7 | 1.8729 |  |  |  | 1608.2 | 11.897
1644.16 | 3.95599 |  | 1639.8 | 1.8729 |  |  |  | 1608.3 | 11.902
1644.24 | 3.95599 |  | 1639.9 | 1.8729 |  |  |  | 1608.4 | 11.908
1644.32 | 3.956693 |  | 1640 | 1.8729 |  |  |  | 1608.5 | 11.913
1644.4 | 3.957396 |  | 1640.1 | 1.8736 |  |  |  | 1608.5 | 11.914
1644.47 | 3.957396 |  | 1640.1 | 1.8736 |  |  |  | 1608.5 | 11.916
1644.55 | 3.957396 |  | 1640.2 | 1.8736 |  |  |  | 1608.6 | 11.919
1644.63 | 3.958099 |  | 1640.3 | 1.8736 |  |  |  | 1608.6 | 11.922
1644.71 | 3.958802 |  | 1640.4 | 1.8743 |  |  |  | 1608.7 | 11.924
1644.79 | 3.958802 |  | 1640.5 | 1.8743 |  |  |  | 1608.7 | 11.929
1644.87 | 3.959505 |  | 1640.6 | 1.8743 |  |  |  | 1608.8 | 11.934
1644.95 | 3.960208099 |  | 1640.6 | 1.8743 |  |  |  | 1608.9 | 11.939
1645.03 | 3.960208099 |  | 1640.7 | 1.8743 |  |  |  | 1609 | 11.944
1645.11 | 3.960911 |  | 1640.8 | 1.8743 |  |  |  | 1609 | 11.945
1645.19 | 3.960911 |  | 1640.9 | 1.8743 |  |  |  | 1609.1 | 11.95
1645.27 | 3.961614 |  | 1641 | 1.8743 |  |  |  | 1609.1 | 11.95
1645.35 | 3.961614 |  | 1641.1 | 1.8743 |  |  |  | 1609.2 | 11.955
1645.42 | 3.962317 |  | 1641.1 | 1.875 |  |  |  | 1609.2 | 11.961
1645.5 | 3.96302 |  | 1641.2 | 1.875 |  |  |  | 1609.3 | 11.966
1645.58 | 3.96302 |  | 1641.3 | 1.875 |  |  |  | 1609.4 | 11.971
1645.66 | 3.963723 |  | 1641.4 | 1.875 |  |  |  | 1609.4 | 11.972
1645.74 | 3.963723 |  | 1641.5 | 1.875 |  |  |  | 1609.5 | 11.977
1645.82 | 3.964426 |  | 1641.6 | 1.875 |  |  |  | 1609.5 | 11.978
1645.9 | 3.964426 |  | 1641.6 | 1.875 |  |  |  | 1609.6 | 11.983
1645.98 | 3.965129 |  | 1641.7 | 1.875 |  |  |  | 1609.7 | 11.987
1646.06 | 3.965832396 |  | 1641.8 | 1.875 |  |  |  | 1609.7 | 11.993
1646.14 | 3.965832396 |  | 1641.9 | 1.8757 |  |  |  | 1609.8 | 11.999
1646.22 | 3.966535 |  | 1642 | 1.8757 |  |  |  | 1609.8 | 11.999
1646.3 | 3.967238 |  | 1642.1 | 1.8757 |  |  |  | 1609.9 | 12.004
1646.37 | 3.967238 |  | 1642.1 | 1.8757 |  |  |  | 1610 | 12.008
1646.45 | 3.967942 |  | 1642.2 | 1.8757 |  |  |  | 1610 | 12.009
1646.53 | 3.967942 |  | 1642.3 | 1.8757 |  |  |  | 1610.1 | 12.016
1646.61 | 3.968645 |  | 1642.4 | 1.8757 |  |  |  | 1610.2 | 12.021
1646.69 | 3.969348 |  | 1642.5 | 1.8764 |  |  |  | 1610.2 | 12.025
1646.77 | 3.969348 |  | 1642.6 | 1.8764 |  |  |  | 1610.2 | 12.026
1646.85 | 3.970051 |  | 1642.6 | 1.8764 |  |  |  | 1610.3 | 12.032
1646.93 | 3.970051 |  | 1642.7 | 1.8764 |  |  |  | 1610.4 | 12.036
1647.01 | 3.970754 |  | 1642.8 | 1.8764 |  |  |  | 1610.4 | 12.037
1647.09 | 3.971457 |  | 1642.9 | 1.8764 |  |  |  | 1610.5 | 12.042
1647.17 | 3.971457 |  | 1643 | 1.8764 |  |  |  | 1610.6 | 12.048
1647.25 | 3.97215973 |  | 1643.1 | 1.8764 |  |  |  | 1610.7 | 12.053
1647.32 | 3.972863 |  | 1643.1 | 1.8764 |  |  |  | 1610.7 | 12.056
1647.4 | 3.972863 |  | 1643.2 | 1.8764 |  |  |  | 1610.7 | 12.058
1647.48 | 3.972863 |  | 1643.3 | 1.8764 |  |  |  | 1610.8 | 12.064
1647.56 | 3.973566 |  | 1643.4 | 1.8764 |  |  |  | 1610.8 | 12.064
1647.64 | 3.974269 |  | 1643.5 | 1.8771 |  |  |  | 1610.9 | 12.07
1647.72 | 3.974269 |  | 1643.6 | 1.8771 |  |  |  | 1611 | 12.076
1647.8 | 3.974972 |  | 1643.6 | 1.8771 |  |  |  | 1611.1 | 12.082
1647.88 | 3.975675 |  | 1643.7 | 1.8778 |  |  |  | 1611.1 | 12.084
1647.96 | 3.975675 |  | 1643.8 | 1.8778 |  |  |  | 1611.2 | 12.087
1648.04 | 3.976378 |  | 1643.9 | 1.8778 |  |  |  | 1611.2 | 12.092
1648.12 | 3.976378 |  | 1644 | 1.8778 |  |  |  | 1611.2 | 12.093
1648.2 | 3.977081 |  | 1644.1 | 1.8778 |  |  |  | 1611.3 | 12.099
1648.27 | 3.977784027 |  | 1644.1 | 1.8778 |  |  |  | 1611.4 | 12.104
1648.35 | 3.978487 |  | 1644.2 | 1.8778 |  |  |  | 1611.5 | 12.11
1648.43 | 3.978487 |  | 1644.3 | 1.8785 |  |  |  | 1611.5 | 12.113
1648.51 | 3.97919 |  | 1644.4 | 1.8785 |  |  |  | 1611.6 | 12.115
1648.59 | 3.97919 |  | 1644.5 | 1.8785 |  |  |  | 1611.6 | 12.119
1648.67 | 3.979893 |  | 1644.6 | 1.8785 |  |  |  | 1611.7 | 12.121
1648.75 | 3.979893 |  | 1644.6 | 1.8792 |  |  |  | 1611.7 | 12.121
1648.77 | 3.980596 |  | 1644.7 | 1.8792 |  |  |  | 1611.7 | 12.126
1648.83 | 3.980596 |  | 1644.8 | 1.8792 |  |  |  | 1611.8 | 12.132
1648.86 | 3.981299 |  | 1644.9 | 1.8792 |  |  |  | 1611.9 | 12.138
1648.91 | 3.981299 |  | 1645 | 1.8792 |  |  |  | 1611.9 | 12.141
1648.99 | 3.981299 |  | 1645.1 | 1.8792 |  |  |  | 1612 | 12.144
1649.07 | 3.982002 |  | 1645.1 | 1.8792 |  |  |  | 1612 | 12.146
1649.15 | 3.982705 |  | 1645.2 | 1.8792 |  |  |  | 1612.1 | 12.15
1649.22 | 3.982705 |  | 1645.3 | 1.8792 |  |  |  | 1612.2 | 12.156
1649.3 | 3.982705 |  | 1645.4 | 1.8792 |  |  |  | 1612.2 | 12.162
1649.38 | 3.983408324 |  | 1645.5 | 1.8792 |  |  |  | 1612.3 | 12.167
1649.46 | 3.984111 |  | 1645.6 | 1.8792 |  |  |  | 1612.3 | 12.17
1649.54 | 3.984111 |  | 1645.6 | 1.8792 |  |  |  | 1612.4 | 12.173
1649.62 | 3.984814 |  | 1645.7 | 1.8799 |  |  |  | 1612.4 | 12.174
1649.7 | 3.985517 |  | 1645.8 | 1.8799 |  |  |  | 1612.5 | 12.18
1649.78 | 3.985517 |  | 1645.9 | 1.8799 |  |  |  | 1612.6 | 12.186
1649.86 | 3.985517 |  | 1646 | 1.8799 |  |  |  | 1612.7 | 12.192
1649.94 | 3.986924 |  | 1646.1 | 1.8799 |  |  |  | 1612.7 | 12.198
1650.02 | 3.986924 |  | 1646.1 | 1.8806 |  |  |  | 1612.7 | 12.198
1650.1 | 3.987627 |  | 1646.2 | 1.8806 |  |  |  | 1612.8 | 12.203
1650.17 | 3.987627 |  | 1646.3 | 1.8806 |  |  |  | 1612.8 | 12.204
1650.25 | 3.98833 |  | 1646.4 | 1.8806 |  |  |  | 1612.9 | 12.211
1650.33 | 3.989033 |  | 1646.5 | 1.8806 |  |  |  | 1613 | 12.217
1650.41 | 3.989033 |  | 1646.6 | 1.8806 |  |  |  | 1613.1 | 12.222
1650.49 | 3.989735658 |  | 1646.6 | 1.8806 |  |  |  | 1613.1 | 12.227
1650.57 | 3.989735658 |  | 1646.7 | 1.8806 |  |  |  | 1613.2 | 12.228
1650.65 | 3.990439 |  | 1646.8 | 1.8806 |  |  |  | 1613.2 | 12.23
1650.73 | 3.991142 |  | 1646.9 | 1.8806 |  |  |  | 1613.2 | 12.235
1650.81 | 3.991142 |  | 1647 | 1.8813 |  |  |  | 1613.3 | 12.242
1650.89 | 3.991845 |  | 1647.1 | 1.8813 |  |  |  | 1613.4 | 12.248
1650.97 | 3.992548 |  | 1647.1 | 1.8813 |  |  |  | 1613.5 | 12.254
1651.05 | 3.992548 |  | 1647.2 | 1.882 |  |  |  | 1613.5 | 12.255
1651.12 | 3.993251 |  | 1647.3 | 1.882 |  |  |  | 1613.5 | 12.258
1651.2 | 3.993251 |  | 1647.4 | 1.882 |  |  |  | 1613.6 | 12.261
1651.28 | 3.993954 |  | 1647.5 | 1.882 |  |  |  | 1613.7 | 12.267
1651.36 | 3.994657 |  | 1647.6 | 1.882 |  |  |  | 1613.7 | 12.273
1651.44 | 3.994657 |  | 1647.6 | 1.882 |  |  |  | 1613.8 | 12.28
1651.52 | 3.995359955 |  | 1647.7 | 1.882 |  |  |  | 1613.9 | 12.285
1651.6 | 3.996063 |  | 1647.8 | 1.882 |  |  |  | 1613.9 | 12.286
1651.68 | 3.996063 |  | 1647.9 | 1.882 |  |  |  | 1614 | 12.293
1651.76 | 3.996766 |  | 1648 | 1.882 |  |  |  | 1614.1 | 12.3
1651.84 | 3.996766 |  | 1648.1 | 1.882 |  |  |  | 1614.2 | 12.306
1651.92 | 3.997469 |  | 1648.1 | 1.882 |  |  |  | 1614.2 | 12.312
1652 | 3.997469 |  | 1648.2 | 1.882 |  |  |  | 1614.2 | 12.313
1652.07 | 3.998875 |  | 1648.3 | 1.8827 |  |  |  | 1614.3 | 12.319
1652.15 | 3.998875 |  | 1648.4 | 1.8834 |  |  |  | 1614.4 | 12.326
1652.23 | 3.998875 |  | 1648.5 | 1.8834 |  |  |  | 1614.5 | 12.332
1652.31 | 4.000281 |  | 1648.6 | 1.8834 |  |  |  | 1614.6 | 12.338
1652.39 | 4.000281 |  | 1648.6 | 1.8834 |  |  |  | 1614.6 | 12.34
1652.47 | 4.000281 |  | 1648.7 | 1.8834 |  |  |  | 1614.6 | 12.341
1652.55 | 4.000984252 |  | 1648.8 | 1.8834 |  |  |  | 1614.7 | 12.345
1652.63 | 4.001687 |  | 1648.9 | 1.8834 |  |  |  | 1614.7 | 12.352
1652.71 | 4.00239 |  | 1649 | 1.8834 |  |  |  | 1614.8 | 12.359
1652.79 | 4.00239 |  | 1649.1 | 1.8834 |  |  |  | 1614.9 | 12.366
1652.87 | 4.003093 |  | 1649.1 | 1.8834 |  |  |  | 1614.9 | 12.369
1652.95 | 4.003796 |  | 1649.2 | 1.8834 |  |  |  | 1614.9 | 12.369
1653.02 | 4.004499 |  | 1649.3 | 1.8834 |  |  |  | 1615 | 12.373
1653.1 | 4.004499 |  | 1649.4 | 1.8841 |  |  |  | 1615.1 | 12.38
1653.18 | 4.004499 |  | 1649.5 | 1.8841 |  |  |  | 1615.2 | 12.386
1653.26 | 4.005202 |  | 1649.6 | 1.8848 |  |  |  | 1615.2 | 12.393
1653.34 | 4.005906 |  | 1649.6 | 1.8848 |  |  |  | 1615.3 | 12.397
1653.42 | 4.005906 |  | 1649.7 | 1.8848 |  |  |  | 1615.3 | 12.397
1653.5 | 4.007312 |  | 1649.8 | 1.8848 |  |  |  | 1615.3 | 12.4
1653.58 | 4.007312 |  | 1649.9 | 1.8848 |  |  |  | 1615.4 | 12.407
1653.66 | 4.007312 |  | 1650 | 1.8848 |  |  |  | 1615.5 | 12.415
1653.74 | 4.008015 |  | 1650.1 | 1.8848 |  |  |  | 1615.6 | 12.423
1653.79 | 4.008718 |  | 1650.1 | 1.8848 |  |  |  | 1615.6 | 12.425
1653.82 | 4.008718 |  | 1650.2 | 1.8848 |  |  |  | 1615.6 | 12.425
1653.9 | 4.008718 |  | 1650.3 | 1.8848 |  |  |  | 1615.7 | 12.43
1653.95 | 4.009421 |  | 1650.4 | 1.8848 |  |  |  | 1615.7 | 12.437
1653.97 | 4.009421 |  | 1650.5 | 1.8848 |  |  |  | 1615.8 | 12.444
1654.05 | 4.010124 |  | 1650.6 | 1.8855 |  |  |  | 1615.9 | 12.451
1654.13 | 4.010124 |  | 1650.6 | 1.8855 |  |  |  | 1615.9 | 12.453
1654.21 | 4.010124 |  | 1650.7 | 1.8855 |  |  |  | 1615.9 | 12.454
1654.29 | 4.01153 |  | 1650.8 | 1.8862 |  |  |  | 1615.9 | 12.456
1654.37 | 4.01153 |  | 1650.9 | 1.8862 |  |  |  | 1616 | 12.459
1654.45 | 4.01153 |  | 1651 | 1.8862 |  |  |  | 1616.1 | 12.467
1654.53 | 4.012233 |  | 1651.1 | 1.8862 |  |  |  | 1616.2 | 12.475
1654.61 | 4.012935883 |  | 1651.1 | 1.8862 |  |  |  | 1616.2 | 12.48
1654.69 | 4.013639 |  | 1651.2 | 1.8862 |  |  |  | 1616.2 | 12.482
1654.77 | 4.014342 |  | 1651.3 | 1.8862 |  |  |  | 1616.2 | 12.483
1654.85 | 4.014342 |  | 1651.4 | 1.8862 |  |  |  | 1616.3 | 12.489
1654.92 | 4.014342 |  | 1651.5 | 1.8862 |  |  |  | 1616.4 | 12.497
1655 | 4.015748 |  | 1651.6 | 1.887 |  |  |  | 1616.5 | 12.505
1655.08 | 4.015748 |  | 1651.6 | 1.887 |  |  |  | 1616.5 | 12.506
1655.16 | 4.015748 |  | 1651.7 | 1.887 |  |  |  | 1616.6 | 12.513
1655.24 | 4.017154 |  | 1651.8 | 1.887 |  |  |  | 1616.6 | 12.513
1655.32 | 4.017154 |  | 1651.9 | 1.887 |  |  |  | 1616.7 | 12.521
1655.4 | 4.017154 |  | 1652 | 1.887 |  |  |  | 1616.7 | 12.53
1655.48 | 4.01856018 |  | 1652.1 | 1.8877 |  |  |  | 1616.8 | 12.533
1655.56 | 4.01856018 |  | 1652.1 | 1.8877 |  |  |  | 1616.8 | 12.538
1655.64 | 4.01856018 |  | 1652.2 | 1.8877 |  |  |  | 1616.9 | 12.543
1655.72 | 4.019263 |  | 1652.3 | 1.8877 |  |  |  | 1616.9 | 12.546
1655.8 | 4.019263 |  | 1652.4 | 1.8884 |  |  |  | 1617 | 12.554
1655.87 | 4.019966 |  | 1652.5 | 1.8884 |  |  |  | 1617 | 12.561
1655.95 | 4.021372 |  | 1652.6 | 1.8884 |  |  |  | 1617.1 | 12.563
1656.03 | 4.021372 |  | 1652.6 | 1.8884 |  |  |  | 1617.2 | 12.571
1656.11 | 4.022075 |  | 1652.7 | 1.8884 |  |  |  | 1617.2 | 12.572
1656.19 | 4.022778 |  | 1652.8 | 1.8884 |  |  |  | 1617.2 | 12.581
1656.27 | 4.022778 |  | 1652.9 | 1.8891 |  |  |  | 1617.3 | 12.587
1656.35 | 4.022778 |  | 1653 | 1.8891 |  |  |  | 1617.3 | 12.59
1656.43 | 4.024184 |  | 1653.1 | 1.8891 |  |  |  | 1617.4 | 12.599
1656.51 | 4.024184 |  | 1653.1 | 1.8898 |  |  |  | 1617.4 | 12.601
1656.59 | 4.024184 |  | 1653.2 | 1.8898 |  |  |  | 1617.5 | 12.608
1656.67 | 4.025591 |  | 1653.3 | 1.8898 |  |  |  | 1617.5 | 12.614
1656.75 | 4.025591 |  | 1653.4 | 1.8898 |  |  |  | 1617.6 | 12.617
1656.82 | 4.025591 |  | 1653.5 | 1.8898 |  |  |  | 1617.7 | 12.627
1656.9 | 4.026294 |  | 1653.6 | 1.8898 |  |  |  | 1617.7 | 12.632
1656.98 | 4.026997 |  | 1653.6 | 1.8898 |  |  |  | 1617.7 | 12.636
1657.06 | 4.026997 |  | 1653.7 | 1.8898 |  |  |  | 1617.8 | 12.64
1657.14 | 4.0277 |  | 1653.8 | 1.8898 |  |  |  | 1617.8 | 12.647
1657.22 | 4.028403 |  | 1653.9 | 1.8905 |  |  |  | 1617.9 | 12.657
1657.3 | 4.028403 |  | 1654 | 1.8912 |  |  |  | 1617.9 | 12.661
1657.38 | 4.029106 |  | 1654.1 | 1.8912 |  |  |  | 1618 | 12.667
1657.46 | 4.029809 |  | 1654.1 | 1.8912 |  |  |  | 1618 | 12.667
1657.54 | 4.029809 |  | 1654.2 | 1.8912 |  |  |  | 1618.1 | 12.678
1657.62 | 4.030511811 |  | 1654.3 | 1.8912 |  |  |  | 1618.1 | 12.687
1657.7 | 4.031215 |  | 1654.4 | 1.8912 |  |  |  | 1618.2 | 12.69
1657.77 | 4.031215 |  | 1654.5 | 1.8912 |  |  |  | 1618.2 | 12.696
1657.85 | 4.031918 |  | 1654.6 | 1.8912 |  |  |  | 1618.2 | 12.698
1657.93 | 4.032621 |  | 1654.6 | 1.8912 |  |  |  | 1618.3 | 12.71
1658.01 | 4.032621 |  | 1654.7 | 1.8912 |  |  |  | 1618.3 | 12.716
1658.09 | 4.033324 |  | 1654.8 | 1.8912 |  |  |  | 1618.4 | 12.722
1658.17 | 4.034027 |  | 1654.9 | 1.8912 |  |  |  | 1618.4 | 12.727
1658.25 | 4.034027 |  | 1655 | 1.8912 |  |  |  | 1618.5 | 12.735
1658.33 | 4.03473 |  | 1655.1 | 1.8926 |  |  |  | 1618.5 | 12.74
1658.41 | 4.035433 |  | 1655.1 | 1.8926 |  |  |  | 1618.6 | 12.747
1658.49 | 4.035433 |  | 1655.2 | 1.8926 |  |  |  | 1618.6 | 12.759
1658.52 | 4.036136108 |  | 1655.3 | 1.8926 |  |  |  | 1618.6 | 12.76
1658.57 | 4.036136108 |  | 1655.4 | 1.8926 |  |  |  | 1618.7 | 12.765
1658.65 | 4.036839 |  | 1655.5 | 1.8926 |  |  |  | 1618.7 | 12.773
1658.72 | 4.036839 |  | 1655.6 | 1.8926 |  |  |  | 1618.8 | 12.787
1658.8 | 4.037542 |  | 1655.6 | 1.8926 |  |  |  | 1618.8 | 12.791
1658.87 | 4.038245 |  | 1655.7 | 1.8926 |  |  |  | 1618.9 | 12.801
1658.88 | 4.038245 |  | 1655.8 | 1.8926 |  |  |  | 1619 | 12.815
1658.96 | 4.038245 |  | 1655.9 | 1.8926 |  |  |  | 1619 | 12.816
1659.04 | 4.038948 |  | 1656 | 1.8926 |  |  |  | 1619 | 12.824
1659.12 | 4.038948 |  | 1656.1 | 1.8933 |  |  |  | 1619.1 | 12.83
1659.2 | 4.039651 |  | 1656.1 | 1.894 |  |  |  | 1619.1 | 12.841
1659.28 | 4.040354 |  | 1656.2 | 1.894 |  |  |  | 1619.1 | 12.847
1659.36 | 4.040354 |  | 1656.3 | 1.894 |  |  |  | 1619.2 | 12.856
1659.44 | 4.041057 |  | 1656.4 | 1.894 |  |  |  | 1619.2 | 12.863
1659.52 | 4.04176 |  | 1656.5 | 1.894 |  |  |  | 1619.2 | 12.866
1659.6 | 4.04176 |  | 1656.6 | 1.894 |  |  |  | 1619.3 | 12.88
1659.67 | 4.042463 |  | 1656.6 | 1.894 |  |  |  | 1619.3 | 12.888
1659.75 | 4.043166 |  | 1656.7 | 1.894 |  |  |  | 1619.3 | 12.889
1659.83 | 4.043166 |  | 1656.8 | 1.894 |  |  |  | 1619.4 | 12.899
1659.91 | 4.04387 |  | 1656.9 | 1.894 |  |  |  | 1619.5 | 12.916
1659.99 | 4.044573 |  | 1657 | 1.8947 |  |  |  | 1619.5 | 12.919
1660.07 | 4.044573 |  | 1657.1 | 1.8947 |  |  |  | 1619.5 | 12.92
1660.15 | 4.045276 |  | 1657.1 | 1.8947 |  |  |  | 1619.6 | 12.94
1660.23 | 4.045979 |  | 1657.2 | 1.8947 |  |  |  | 1619.6 | 12.942
1660.31 | 4.045979 |  | 1657.3 | 1.8954 |  |  |  | 1619.6 | 12.953
1660.39 | 4.045979 |  | 1657.4 | 1.8954 |  |  |  | 1619.6 | 12.963
1660.47 | 4.047385 |  | 1657.5 | 1.8954 |  |  |  | 1619.7 | 12.968
1660.55 | 4.047385 |  | 1657.6 | 1.8954 |  |  |  | 1619.7 | 12.984
1660.62 | 4.048087739 |  | 1657.6 | 1.8954 |  |  |  | 1619.7 | 12.988
1660.7 | 4.048791 |  | 1657.7 | 1.8954 |  |  |  | 1619.7 | 12.991
1660.78 | 4.048791 |  | 1657.8 | 1.8954 |  |  |  | 1619.8 | 13.014
1660.86 | 4.050197 |  | 1657.9 | 1.8961 |  |  |  | 1619.8 | 13.016
1660.94 | 4.050197 |  | 1658 | 1.8961 |  |  |  | 1619.8 | 13.017
1661.02 | 4.050197 |  | 1658.1 | 1.8961 |  |  |  | 1619.9 | 13.042
1661.1 | 4.0509 |  | 1658.1 | 1.8961 |  |  |  | 1619.9 | 13.044
1661.18 | 4.051603 |  | 1658.2 | 1.8961 |  |  |  | 1619.9 | 13.05
1661.26 | 4.051603 |  | 1658.3 | 1.8961 |  |  |  | 1619.9 | 13.068
1661.34 | 4.051603 |  | 1658.4 | 1.8961 |  |  |  | 1620 | 13.078
1661.42 | 4.053009 |  | 1658.5 | 1.8968 |  |  |  | 1620 | 13.084
1661.5 | 4.053009 |  | 1658.6 | 1.8968 |  |  |  | 1620 | 13.093
1661.57 | 4.053009 |  | 1658.6 | 1.8968 |  |  |  | 1620 | 13.117
1661.65 | 4.054415 |  | 1658.7 | 1.8968 |  |  |  | 1620.1 | 13.119
1661.73 | 4.054415 |  | 1658.8 | 1.8968 |  |  |  | 1620.1 | 13.144
1661.81 | 4.054415 |  | 1658.9 | 1.8968 |  |  |  | 1620.1 | 13.151
1661.89 | 4.055821 |  | 1659 | 1.8975 |  |  |  | 1620.1 | 13.167
1661.97 | 4.055821 |  | 1659.1 | 1.8975 |  |  |  | 1620.1 | 13.17
1662.05 | 4.055821 |  | 1659.1 | 1.8975 |  |  |  | 1620.2 | 13.185
1662.13 | 4.057227 |  | 1659.2 | 1.8975 |  |  |  | 1620.2 | 13.195
1662.21 | 4.057227 |  | 1659.3 | 1.8975 |  |  |  | 1620.2 | 13.219
1662.29 | 4.057227 |  | 1659.4 | 1.8975 |  |  |  | 1620.2 | 13.235
1662.37 | 4.058633 |  | 1659.5 | 1.8975 |  |  |  | 1620.2 | 13.244
1662.45 | 4.058633 |  | 1659.6 | 1.8982 |  |  |  | 1620.2 | 13.253
1662.52 | 4.059336333 |  | 1659.6 | 1.8982 |  |  |  | 1620.3 | 13.268
1662.6 | 4.060039 |  | 1659.7 | 1.8982 |  |  |  | 1620.3 | 13.294
1662.68 | 4.060039 |  | 1659.8 | 1.8982 |  |  |  | 1620.3 | 13.318
1662.76 | 4.060742 |  | 1659.9 | 1.8989 |  |  |  | 1620.3 | 13.338
1662.84 | 4.061445 |  | 1660 | 1.8989 |  |  |  | 1620.3 | 13.35
1662.92 | 4.061445 |  | 1660.1 | 1.8989 |  |  |  | 1620.3 | 13.363
1663 | 4.062148 |  | 1660.1 | 1.8989 |  |  |  | 1620.3 | 13.379
1663.08 | 4.062852 |  | 1660.2 | 1.8989 |  |  |  | 1620.3 | 13.421
1663.16 | 4.062852 |  | 1660.3 | 1.8989 |  |  |  | 1620.3 | 13.451
1663.17 | 4.063555 |  | 1660.4 | 1.8989 |  |  |  | 1620.3 | 13.494
1663.24 | 4.063555 |  | 1660.5 | 1.8989 |  |  |  | 1620.3 | 13.571
1663.32 | 4.064258 |  | 1660.6 | 1.8989
1663.4 | 4.064258 |  | 1660.6 | 1.8996
1663.47 | 4.064961 |  | 1660.7 | 1.8996
1663.55 | 4.065663667 |  | 1660.7 | 1.9003
1663.63 | 4.065663667 |  | 1660.8 | 1.9003
1663.71 | 4.066367 |  | 1660.9 | 1.9003
1663.77 | 4.06707 |  | 1661 | 1.9003
1663.79 | 4.06707 |  | 1661.1 | 1.9003
1663.87 | 4.067773 |  | 1661.1 | 1.9003
1663.95 | 4.067773 |  | 1661.2 | 1.9003
1664.03 | 4.068476 |  | 1661.3 | 1.9003
1664.11 | 4.069179 |  | 1661.4 | 1.9003
1664.19 | 4.069179 |  | 1661.5 | 1.9003
1664.27 | 4.069882 |  | 1661.6 | 1.9003
1664.35 | 4.070585 |  | 1661.6 | 1.9003
1664.42 | 4.070585 |  | 1661.7 | 1.901
1664.5 | 4.071287964 |  | 1661.8 | 1.9003
1664.58 | 4.071991 |  | 1661.9 | 1.901
1664.66 | 4.071991 |  | 1662 | 1.901
1664.74 | 4.072694 |  | 1662.1 | 1.901
1664.82 | 4.073397 |  | 1662.1 | 1.9017
1664.9 | 4.0741 |  | 1662.2 | 1.9017
1664.98 | 4.0741 |  | 1662.3 | 1.901
1665.06 | 4.074803 |  | 1662.4 | 1.9017
1665.14 | 4.075506 |  | 1662.5 | 1.9017
1665.22 | 4.075506 |  | 1662.6 | 1.9017
1665.3 | 4.076209 |  | 1662.6 | 1.9017
1665.37 | 4.076912261 |  | 1662.7 | 1.9017
1665.45 | 4.076912261 |  | 1662.8 | 1.9017
1665.53 | 4.077615 |  | 1662.9 | 1.9017
1665.61 | 4.077615 |  | 1663 | 1.9017
1665.69 | 4.078318 |  | 1663.1 | 1.9017
1665.77 | 4.078318 |  | 1663.1 | 1.9017
1665.85 | 4.079021 |  | 1663.2 | 1.9017
1665.93 | 4.079724 |  | 1663.3 | 1.9017
1666.01 | 4.079724 |  | 1663.4 | 1.9017
1666.09 | 4.080427 |  | 1663.5 | 1.9017
1666.17 | 4.08113 |  | 1663.6 | 1.9017
1666.25 | 4.08113 |  | 1663.6 | 1.9017
1666.32 | 4.081834 |  | 1663.7 | 1.9024
1666.4 | 4.082537 |  | 1663.8 | 1.9024
1666.48 | 4.082537 |  | 1663.9 | 1.9031
1666.56 | 4.08324 |  | 1664 | 1.9031
1666.64 | 4.083943 |  | 1664.1 | 1.9031
1666.72 | 4.083943 |  | 1664.1 | 1.9031
1666.8 | 4.084646 |  | 1664.2 | 1.9031
1666.88 | 4.085349 |  | 1664.3 | 1.9031
1666.96 | 4.085349 |  | 1664.4 | 1.9031
1667.04 | 4.085349 |  | 1664.5 | 1.9031
1667.12 | 4.086755 |  | 1664.6 | 1.9031
1667.2 | 4.086755 |  | 1664.6 | 1.9031
1667.27 | 4.086755 |  | 1664.7 | 1.9031
1667.35 | 4.088161 |  | 1664.8 | 1.9031
1667.43 | 4.088161 |  | 1664.9 | 1.9045
1667.51 | 4.088161 |  | 1664.9 | 1.9045
1667.59 | 4.089567 |  | 1665 | 1.9045
1667.67 | 4.089567 |  | 1665.1 | 1.9045
1667.75 | 4.089567 |  | 1665.2 | 1.9045
1667.76 | 4.089567 |  | 1665.3 | 1.9045
1667.85 | 4.090973 |  | 1665.3 | 1.9045
1667.93 | 4.090973 |  | 1665.4 | 1.9045
1668.01 | 4.090973 |  | 1665.5 | 1.9045
1668.1 | 4.091676 |  | 1665.6 | 1.9045
1668.18 | 4.092379 |  | 1665.7 | 1.9045
1668.26 | 4.092379 |  | 1665.7 | 1.9052
1668.35 | 4.093785 |  | 1665.8 | 1.9045
1668.43 | 4.093785 |  | 1665.9 | 1.9052
1668.51 | 4.093785 |  | 1666 | 1.9059
1668.6 | 4.095191 |  | 1666.1 | 1.9059
1668.68 | 4.095191 |  | 1666.1 | 1.9059
1668.76 | 4.095894 |  | 1666.2 | 1.9059
1668.85 | 4.096597 |  | 1666.3 | 1.9059
1668.93 | 4.096597 |  | 1666.4 | 1.9059
1669.01 | 4.096597 |  | 1666.5 | 1.9059
1669.1 | 4.098003 |  | 1666.5 | 1.9059
1669.18 | 4.098003 |  | 1666.6 | 1.9059
1669.26 | 4.098003 |  | 1666.7 | 1.9059
1669.35 | 4.098706 |  | 1666.8 | 1.9059
1669.43 | 4.099409 |  | 1666.8 | 1.9059
1669.51 | 4.099409 |  | 1666.9 | 1.9059
1669.6 | 4.100112 |  | 1667 | 1.9059
1669.68 | 4.100816 |  | 1667.1 | 1.9066
1669.76 | 4.100816 |  | 1667.2 | 1.9066
1669.85 | 4.102222 |  | 1667.3 | 1.9073
1669.93 | 4.102222 |  | 1667.3 | 1.9073
1670.01 | 4.102222 |  | 1667.4 | 1.9073
1670.1 | 4.103628 |  | 1667.5 | 1.9073
1670.18 | 4.103628 |  | 1667.6 | 1.9073
1670.26 | 4.103628 |  | 1667.7 | 1.9073
1670.35 | 4.105034 |  | 1667.7 | 1.9073
1670.43 | 4.105034 |  | 1667.8 | 1.9073
1670.51 | 4.105034 |  | 1667.9 | 1.9073
1670.6 | 4.10643982 |  | 1668 | 1.908
1670.68 | 4.10643982 |  | 1668 | 1.908
1670.76 | 4.107143 |  | 1668.1 | 1.908
1670.85 | 4.107846 |  | 1668.2 | 1.908
1670.93 | 4.107846 |  | 1668.3 | 1.908
1671.01 | 4.108549 |  | 1668.4 | 1.908
1671.1 | 4.109252 |  | 1668.4 | 1.908
1671.18 | 4.109252 |  | 1668.5 | 1.908
1671.26 | 4.109955 |  | 1668.6 | 1.908
1671.35 | 4.110658 |  | 1668.7 | 1.908
1671.43 | 4.110658 |  | 1668.8 | 1.908
1671.51 | 4.111361 |  | 1668.8 | 1.9087
1671.6 | 4.112064117 |  | 1668.9 | 1.9094
1671.68 | 4.112064117 |  | 1669 | 1.9094
1671.76 | 4.112064117 |  | 1669.1 | 1.9094
1671.85 | 4.11347 |  | 1669.2 | 1.9094
1671.93 | 4.11347 |  | 1669.2 | 1.9094
1672.01 | 4.11347 |  | 1669.3 | 1.9094
1672.1 | 4.114876 |  | 1669.4 | 1.9094
1672.18 | 4.114876 |  | 1669.5 | 1.9094
1672.26 | 4.116282 |  | 1669.6 | 1.9094
1672.35 | 4.116282 |  | 1669.6 | 1.9094
1672.42 | 4.116985 |  | 1669.7 | 1.9094
1672.43 | 4.116985 |  | 1669.8 | 1.9094
1672.48 | 4.117688 |  | 1669.9 | 1.9094
1672.51 | 4.117688 |  | 1669.9 | 1.9102
1672.6 | 4.117688 |  | 1670 | 1.9094
1672.68 | 4.117688 |  | 1670.1 | 1.9109
1672.76 | 4.119094 |  | 1670.2 | 1.9109
1672.85 | 4.119094 |  | 1670.3 | 1.9109
1672.93 | 4.119094 |  | 1670.3 | 1.9109
1673.01 | 4.120501 |  | 1670.4 | 1.9109
1673.1 | 4.120501 |  | 1670.5 | 1.9109
1673.18 | 4.121204 |  | 1670.6 | 1.9109
1673.26 | 4.121907 |  | 1670.7 | 1.9109
1673.35 | 4.121907 |  | 1670.7 | 1.9109
1673.43 | 4.12261 |  | 1670.8 | 1.9109
1673.51 | 4.123313 |  | 1670.9 | 1.9109
1673.6 | 4.123313 |  | 1671 | 1.9109
1673.68 | 4.124719 |  | 1671.1 | 1.9109
1673.76 | 4.124719 |  | 1671.1 | 1.9116
1673.85 | 4.124719 |  | 1671.2 | 1.9116
1673.93 | 4.126125 |  | 1671.3 | 1.9123
1674.01 | 4.126125 |  | 1671.4 | 1.9116
1674.1 | 4.126125 |  | 1671.4 | 1.9123
1674.18 | 4.127531 |  | 1671.5 | 1.9123
1674.26 | 4.127531 |  | 1671.6 | 1.9123
1674.35 | 4.127531 |  | 1671.7 | 1.9123
1674.43 | 4.128937 |  | 1671.8 | 1.9123
1674.51 | 4.128937 |  | 1671.8 | 1.9123
1674.6 | 4.129640045 |  | 1671.9 | 1.9123
1674.68 | 4.130343 |  | 1672 | 1.9123
1674.76 | 4.130343 |  | 1672.1 | 1.9123
1674.85 | 4.131749 |  | 1672.2 | 1.9123
1674.93 | 4.131749 |  | 1672.2 | 1.9123
1675.01 | 4.131749 |  | 1672.3 | 1.9123
1675.1 | 4.132452 |  | 1672.4 | 1.913
1675.18 | 4.133155 |  | 1672.5 | 1.913
1675.26 | 4.133155 |  | 1672.6 | 1.913
1675.35 | 4.134561 |  | 1672.6 | 1.913
1675.43 | 4.134561 |  | 1672.7 | 1.913
1675.51 | 4.134561 |  | 1672.8 | 1.9137
1675.6 | 4.135967 |  | 1672.9 | 1.9137
1675.68 | 4.135967 |  | 1672.9 | 1.9137
1675.76 | 4.137373 |  | 1673 | 1.9137
1675.85 | 4.137373 |  | 1673.1 | 1.9137
1675.93 | 4.137373 |  | 1673.2 | 1.9137
1676.01 | 4.137373 |  | 1673.3 | 1.9137
1676.1 | 4.13878 |  | 1673.3 | 1.9144
1676.18 | 4.13878 |  | 1673.4 | 1.9137
1676.26 | 4.140186 |  | 1673.5 | 1.9144
1676.35 | 4.140186 |  | 1673.6 | 1.9144
1676.43 | 4.140186 |  | 1673.7 | 1.9144
1676.51 | 4.141591676 |  | 1673.7 | 1.9144
1676.6 | 4.140889 |  | 1673.8 | 1.9151
1676.68 | 4.141591676 |  | 1673.9 | 1.9151
1676.76 | 4.142998 |  | 1674 | 1.9151
1676.85 | 4.142998 |  | 1674.1 | 1.9151
1676.93 | 4.143701 |  | 1674.1 | 1.9151
1677.01 | 4.144404 |  | 1674.2 | 1.9151
1677.1 | 4.144404 |  | 1674.3 | 1.9151
1677.1 | 4.145107 |  | 1674.4 | 1.9158
1677.17 | 4.14581 |  | 1674.4 | 1.9158
1677.18 | 4.14581 |  | 1674.5 | 1.9158
1677.26 | 4.14581 |  | 1674.6 | 1.9158
1677.35 | 4.14581 |  | 1674.7 | 1.9158
1677.43 | 4.147215973 |  | 1674.8 | 1.9158
1677.51 | 4.147215973 |  | 1674.8 | 1.9158
1677.6 | 4.147215973 |  | 1674.9 | 1.9158
1677.68 | 4.148622 |  | 1675 | 1.9158
1677.76 | 4.148622 |  | 1675.1 | 1.9165
1677.85 | 4.148622 |  | 1675.2 | 1.9165
1677.93 | 4.150028 |  | 1675.3 | 1.9165
1678.01 | 4.150028 |  | 1675.3 | 1.9165
1678.1 | 4.150731 |  | 1675.4 | 1.9172
1678.18 | 4.151434 |  | 1675.5 | 1.9172
1678.26 | 4.151434 |  | 1675.6 | 1.9172
1678.35 | 4.152137 |  | 1675.6 | 1.9172
1678.43 | 4.15284027 |  | 1675.7 | 1.9172
1678.51 | 4.15284027 |  | 1675.8 | 1.9172
1678.6 | 4.154246 |  | 1675.9 | 1.9172
1678.68 | 4.154246 |  | 1676 | 1.9172
1678.76 | 4.154246 |  | 1676 | 1.9172
1678.85 | 4.155652 |  | 1676.1 | 1.9172
1678.93 | 4.155652 |  | 1676.2 | 1.9172
1679.01 | 4.155652 |  | 1676.3 | 1.9172
1679.1 | 4.157058 |  | 1676.3 | 1.9179
1679.18 | 4.157058 |  | 1676.4 | 1.9179
1679.26 | 4.157762 |  | 1676.5 | 1.9186
1679.35 | 4.158465 |  | 1676.6 | 1.9186
1679.43 | 4.158465 |  | 1676.7 | 1.9186
1679.51 | 4.159871 |  | 1676.8 | 1.9186
1679.6 | 4.159871 |  | 1676.8 | 1.9186
1679.68 | 4.161277 |  | 1676.9 | 1.9186
1679.76 | 4.161277 |  | 1677 | 1.9186
1679.85 | 4.161277 |  | 1677.1 | 1.9186
1679.93 | 4.162683 |  | 1677.2 | 1.9193
1680.01 | 4.162683 |  | 1677.2 | 1.9193
1680.1 | 4.163386 |  | 1677.3 | 1.92
1680.18 | 4.164089 |  | 1677.4 | 1.92
1680.26 | 4.164089 |  | 1677.5 | 1.92
1680.35 | 4.165495 |  | 1677.5 | 1.92
1680.43 | 4.165495 |  | 1677.6 | 1.92
1680.51 | 4.166198 |  | 1677.7 | 1.92
1680.6 | 4.166901 |  | 1677.8 | 1.92
1680.68 | 4.166901 |  | 1677.9 | 1.92
1680.76 | 4.167604 |  | 1677.9 | 1.92
1680.85 | 4.168307 |  | 1678 | 1.9207
1680.93 | 4.168307 |  | 1678.1 | 1.9214
1681.01 | 4.168307 |  | 1678.2 | 1.9214
1681.1 | 4.169713 |  | 1678.2 | 1.9214
1681.18 | 4.169713 |  | 1678.3 | 1.9214
1681.26 | 4.171119 |  | 1678.4 | 1.9214
1681.35 | 4.171119 |  | 1678.5 | 1.9214
1681.43 | 4.171822 |  | 1678.6 | 1.9214
1681.51 | 4.172525 |  | 1678.7 | 1.9214
1681.6 | 4.172525 |  | 1678.7 | 1.9214
1681.64 | 4.173228 |  | 1678.8 | 1.9214
1681.68 | 4.173228 |  | 1678.9 | 1.9221
1681.71 | 4.173931 |  | 1679 | 1.9221
1681.76 | 4.173931 |  | 1679.1 | 1.9221
1681.85 | 4.174634 |  | 1679.1 | 1.9221
1681.93 | 4.174634 |  | 1679.2 | 1.9221
1682.01 | 4.175337 |  | 1679.3 | 1.9221
1682.1 | 4.17604 |  | 1679.4 | 1.9228
1682.18 | 4.176744 |  | 1679.4 | 1.9228
1682.26 | 4.176744 |  | 1679.5 | 1.9228
1682.35 | 4.176744 |  | 1679.6 | 1.9228
1682.43 | 4.17815 |  | 1679.7 | 1.9228
1682.51 | 4.17815 |  | 1679.8 | 1.9228
1682.6 | 4.179556 |  | 1679.8 | 1.9228
1682.68 | 4.179556 |  | 1679.9 | 1.9235
1682.76 | 4.179556 |  | 1680 | 1.9235
1682.85 | 4.180962 |  | 1680.1 | 1.9235
1682.93 | 4.180962 |  | 1680.2 | 1.9235
1683.01 | 4.181665 |  | 1680.2 | 1.9235
1683.1 | 4.182367829 |  | 1680.3 | 1.9235
1683.18 | 4.183071 |  | 1680.4 | 1.9235
1683.26 | 4.183071 |  | 1680.5 | 1.9235
1683.35 | 4.183774 |  | 1680.6 | 1.9242
1683.43 | 4.183774 |  | 1680.6 | 1.9242
1683.51 | 4.184477 |  | 1680.7 | 1.9242
1683.6 | 4.185883 |  | 1680.8 | 1.9242
1683.68 | 4.18518 |  | 1680.9 | 1.9249
1683.76 | 4.185883 |  | 1680.9 | 1.9249
1683.85 | 4.186586 |  | 1681 | 1.9249
1683.93 | 4.187289 |  | 1681.1 | 1.9249
1684.01 | 4.187289 |  | 1681.2 | 1.9249
1684.1 | 4.188695 |  | 1681.3 | 1.9249
1684.18 | 4.188695 |  | 1681.3 | 1.9249
1684.26 | 4.190101 |  | 1681.4 | 1.9249
1684.35 | 4.190101 |  | 1681.5 | 1.9256
1684.43 | 4.190101 |  | 1681.6 | 1.9249
1684.51 | 4.190804 |  | 1681.7 | 1.9256
1684.6 | 4.191507 |  | 1681.7 | 1.9256
1684.68 | 4.19221 |  | 1681.8 | 1.9263
1684.76 | 4.192913 |  | 1681.9 | 1.9263
1684.85 | 4.192913 |  | 1682 | 1.9263
1684.93 | 4.194319 |  | 1682.1 | 1.9263
1685.01 | 4.194319 |  | 1682.1 | 1.9263
1685.1 | 4.194319 |  | 1682.2 | 1.9263
1685.18 | 4.195726 |  | 1682.3 | 1.9263
1685.26 | 4.195726 |  | 1682.4 | 1.9263
1685.35 | 4.196429 |  | 1682.4 | 1.927
1685.43 | 4.197132 |  | 1682.5 | 1.9263
1685.51 | 4.197132 |  | 1682.6 | 1.927
1685.6 | 4.197132 |  | 1682.7 | 1.927
1685.68 | 4.198538 |  | 1682.8 | 1.927
1685.76 | 4.199241 |  | 1682.8 | 1.9277
1685.85 | 4.199943757 |  | 1682.9 | 1.9277
1685.93 | 4.199943757 |  | 1683 | 1.9277
1686.01 | 4.199943757 |  | 1683.1 | 1.9277
1686.06 | 4.20135 |  | 1683.2 | 1.9277
1686.1 | 4.20135 |  | 1683.2 | 1.9277
1686.18 | 4.20135 |  | 1683.3 | 1.9277
1686.26 | 4.20135 |  | 1683.4 | 1.9277
1686.28 | 4.202756 |  | 1683.5 | 1.9277
1686.35 | 4.202053 |  | 1683.6 | 1.9284
1686.43 | 4.202756 |  | 1683.6 | 1.9284
1686.51 | 4.204162 |  | 1683.7 | 1.9284
1686.6 | 4.204162 |  | 1683.7 | 1.9291
1686.68 | 4.204162 |  | 1683.8 | 1.9291
1686.76 | 4.205568054 |  | 1683.9 | 1.9291
1686.85 | 4.205568054 |  | 1683.9 | 1.9291
1686.93 | 4.205568054 |  | 1684 | 1.9291
1687.01 | 4.206974 |  | 1684.1 | 1.9291
1687.1 | 4.207677 |  | 1684.2 | 1.9291
1687.18 | 4.20838 |  | 1684.3 | 1.9291
1687.26 | 4.20838 |  | 1684.3 | 1.9291
1687.35 | 4.209786 |  | 1684.4 | 1.9291
1687.43 | 4.209786 |  | 1684.5 | 1.9291
1687.51 | 4.209786 |  | 1684.6 | 1.9291
1687.6 | 4.211192351 |  | 1684.7 | 1.9298
1687.68 | 4.210489 |  | 1684.8 | 1.9298
1687.76 | 4.211895 |  | 1684.8 | 1.9298
1687.85 | 4.212598 |  | 1684.9 | 1.9305
1687.93 | 4.212598 |  | 1685 | 1.9305
1688.01 | 4.212598 |  | 1685.1 | 1.9305
1688.1 | 4.214004 |  | 1685.1 | 1.9305
1688.18 | 4.214004 |  | 1685.2 | 1.9305
1688.26 | 4.214708 |  | 1685.3 | 1.9305
1688.35 | 4.215411 |  | 1685.4 | 1.9305
1688.43 | 4.215411 |  | 1685.5 | 1.9305
1688.51 | 4.216114 |  | 1685.5 | 1.9305
1688.6 | 4.216817 |  | 1685.6 | 1.9305
1688.68 | 4.217519685 |  | 1685.7 | 1.9305
1688.76 | 4.218223 |  | 1685.8 | 1.9305
1688.85 | 4.218223 |  | 1685.8 | 1.9312
1688.93 | 4.218223 |  | 1685.9 | 1.9312
1689.01 | 4.219629 |  | 1686 | 1.9312
1689.1 | 4.219629 |  | 1686.1 | 1.9312
1689.18 | 4.219629 |  | 1686.2 | 1.9312
1689.26 | 4.221035 |  | 1686.3 | 1.9312
1689.35 | 4.221035 |  | 1686.3 | 1.9312
1689.43 | 4.221035 |  | 1686.4 | 1.9319
1689.51 | 4.222441 |  | 1686.5 | 1.9319
1689.6 | 4.222441 |  | 1686.6 | 1.9319
1689.68 | 4.222441 |  | 1686.7 | 1.9319
1689.76 | 4.223847 |  | 1686.7 | 1.9319
1689.85 | 4.223847 |  | 1686.8 | 1.9319
1689.93 | 4.22455 |  | 1686.9 | 1.9319
1690.01 | 4.22455 |  | 1687 | 1.9319
1690.1 | 4.225253 |  | 1687 | 1.9319
1690.18 | 4.225956 |  | 1687.1 | 1.9319
1690.26 | 4.226659 |  | 1687.2 | 1.9326
1690.35 | 4.226659 |  | 1687.2 | 1.9326
1690.43 | 4.227362 |  | 1687.3 | 1.9326
1690.51 | 4.228065 |  | 1687.4 | 1.9326
1690.6 | 4.228065 |  | 1687.4 | 1.9326
1690.61 | 4.228768279 |  | 1687.5 | 1.9326
1690.68 | 4.229471 |  | 1687.6 | 1.9334
1690.76 | 4.229471 |  | 1687.7 | 1.9334
1690.85 | 4.229471 |  | 1687.8 | 1.9334
1690.93 | 4.230877 |  | 1687.8 | 1.9334
1691.01 | 4.230877 |  | 1687.9 | 1.9334
1691.1 | 4.230877 |  | 1688 | 1.9334
1691.18 | 4.232283 |  | 1688.1 | 1.9334
1691.26 | 4.232283 |  | 1688.2 | 1.9334
1691.35 | 4.232283 |  | 1688.2 | 1.9334
1691.43 | 4.23369 |  | 1688.3 | 1.9334
1691.51 | 4.23369 |  | 1688.4 | 1.9341
1691.6 | 4.235095613 |  | 1688.5 | 1.9341
1691.68 | 4.235095613 |  | 1688.6 | 1.9341
1691.76 | 4.235095613 |  | 1688.6 | 1.9341
1691.85 | 4.236502 |  | 1688.6 | 1.9341
1691.93 | 4.236502 |  | 1688.7 | 1.9341
1692.01 | 4.237205 |  | 1688.8 | 1.9341
1692.01 | 4.237205 |  | 1688.9 | 1.9341
1692.09 | 4.237908 |  | 1689 | 1.9348
1692.17 | 4.238611 |  | 1689.1 | 1.9348
1692.26 | 4.239314 |  | 1689.1 | 1.9348
1692.34 | 4.240017 |  | 1689.2 | 1.9348
1692.42 | 4.240017 |  | 1689.3 | 1.9348
1692.51 | 4.241423 |  | 1689.4 | 1.9348
1692.59 | 4.241423 |  | 1689.5 | 1.9348
1692.67 | 4.241423 |  | 1689.6 | 1.9348
1692.76 | 4.242829 |  | 1689.6 | 1.9348
1692.84 | 4.242829 |  | 1689.7 | 1.9348
1692.92 | 4.242829 |  | 1689.8 | 1.9355
1693.01 | 4.244235 |  | 1689.9 | 1.9355
1693.09 | 4.244235 |  | 1690 | 1.9362
1693.17 | 4.244235 |  | 1690.1 | 1.9362
1693.26 | 4.245641 |  | 1690.1 | 1.9362
1693.34 | 4.245641 |  | 1690.2 | 1.9362
1693.42 | 4.247047 |  | 1690.3 | 1.9362
1693.51 | 4.247047 |  | 1690.4 | 1.9362
1693.59 | 4.247047 |  | 1690.5 | 1.9362
1693.67 | 4.248453 |  | 1690.6 | 1.9362
1693.76 | 4.248453 |  | 1690.6 | 1.9362
1693.84 | 4.248453 |  | 1690.7 | 1.9362
1693.92 | 4.249859 |  | 1690.8 | 1.9362
1694.01 | 4.250562 |  | 1690.9 | 1.9362
1694.09 | 4.251265 |  | 1691 | 1.9376
1694.17 | 4.251969 |  | 1691.1 | 1.9376
1694.26 | 4.251969 |  | 1691.1 | 1.9376
1694.34 | 4.252672 |  | 1691.2 | 1.9376
1694.42 | 4.253375 |  | 1691.3 | 1.9376
1694.51 | 4.253375 |  | 1691.4 | 1.9376
1694.59 | 4.254781 |  | 1691.5 | 1.9376
1694.67 | 4.254781 |  | 1691.6 | 1.9376
1694.76 | 4.255484 |  | 1691.6 | 1.9376
1694.84 | 4.256187 |  | 1691.7 | 1.9376
1694.92 | 4.256187 |  | 1691.8 | 1.9376
1695.01 | 4.257593 |  | 1691.9 | 1.9376
1695.09 | 4.257593 |  | 1692 | 1.9376
1695.17 | 4.258999 |  | 1692.1 | 1.9383
1695.26 | 4.258999 |  | 1692.1 | 1.9383
1695.34 | 4.258999 |  | 1692.2 | 1.9383
1695.42 | 4.260405 |  | 1692.3 | 1.9383
1695.51 | 4.260405 |  | 1692.4 | 1.9383
1695.56 | 4.261108 |  | 1692.5 | 1.939
1695.59 | 4.261811 |  | 1692.6 | 1.939
1695.67 | 4.261811 |  | 1692.6 | 1.939
1695.76 | 4.261811 |  | 1692.7 | 1.939
1695.84 | 4.262514 |  | 1692.8 | 1.939
1695.92 | 4.263217 |  | 1692.9 | 1.939
1696.01 | 4.263217 |  | 1693 | 1.939
1696.03 | 4.264623 |  | 1693.1 | 1.939
1696.09 | 4.263920135 |  | 1693.1 | 1.939
1696.17 | 4.264623 |  | 1693.2 | 1.9397
1696.26 | 4.265326 |  | 1693.3 | 1.9397
1696.34 | 4.266029 |  | 1693.4 | 1.9397
1696.42 | 4.266029 |  | 1693.5 | 1.9397
1696.51 | 4.267435 |  | 1693.6 | 1.9404
1696.59 | 4.267435 |  | 1693.6 | 1.9404
1696.67 | 4.268138 |  | 1693.7 | 1.9404
1696.76 | 4.268841 |  | 1693.8 | 1.9404
1696.84 | 4.268841 |  | 1693.9 | 1.9404
1696.92 | 4.270247 |  | 1694 | 1.9404
1697.01 | 4.270247 |  | 1694.1 | 1.9404
1697.09 | 4.270951 |  | 1694.1 | 1.9404
1697.17 | 4.271654 |  | 1694.2 | 1.9411
1697.26 | 4.271654 |  | 1694.3 | 1.9411
1697.34 | 4.27306 |  | 1694.4 | 1.9411
1697.42 | 4.27306 |  | 1694.5 | 1.9411
1697.51 | 4.273763 |  | 1694.6 | 1.9411
1697.59 | 4.274466 |  | 1694.6 | 1.9411
1697.67 | 4.274466 |  | 1694.7 | 1.9411
1697.76 | 4.275169 |  | 1694.8 | 1.9418
1697.84 | 4.275871766 |  | 1694.9 | 1.9418
1697.92 | 4.276575 |  | 1695 | 1.9418
1698.01 | 4.277278 |  | 1695.1 | 1.9418
1698.09 | 4.277278 |  | 1695.1 | 1.9418
1698.17 | 4.277981 |  | 1695.2 | 1.9418
1698.26 | 4.278684 |  | 1695.3 | 1.9418
1698.34 | 4.278684 |  | 1695.4 | 1.9425
1698.42 | 4.279387 |  | 1695.5 | 1.9425
1698.51 | 4.28009 |  | 1695.6 | 1.9425
1698.59 | 4.280793 |  | 1695.6 | 1.9425
1698.67 | 4.281496063 |  | 1695.7 | 1.9425
1698.76 | 4.282199 |  | 1695.8 | 1.9425
1698.84 | 4.282902 |  | 1695.9 | 1.9425
1698.92 | 4.283605 |  | 1696 | 1.9425
1699.01 | 4.283605 |  | 1696.1 | 1.9432
1699.09 | 4.284308 |  | 1696.1 | 1.9432
1699.17 | 4.285011 |  | 1696.2 | 1.9432
1699.26 | 4.285011 |  | 1696.3 | 1.9432
1699.34 | 4.286417 |  | 1696.4 | 1.9439
1699.42 | 4.286417 |  | 1696.5 | 1.9439
1699.51 | 4.28712036 |  | 1696.6 | 1.9439
1699.59 | 4.287823 |  | 1696.6 | 1.9439
1699.67 | 4.287823 |  | 1696.7 | 1.9439
1699.76 | 4.288526 |  | 1696.8 | 1.9439
1699.81 | 4.289229 |  | 1696.9 | 1.9439
1699.84 | 4.289229 |  | 1697 | 1.9439
1699.92 | 4.289229 |  | 1697.1 | 1.9439
1700.01 | 4.290636 |  | 1697.1 | 1.9439
1700.09 | 4.290636 |  | 1697.2 | 1.9446
1700.17 | 4.291339 |  | 1697.3 | 1.9446
1700.26 | 4.292042 |  | 1697.4 | 1.9446
1700.34 | 4.292042 |  | 1697.5 | 1.9446
1700.36 | 4.292745 |  | 1697.6 | 1.9446
1700.42 | 4.292745 |  | 1697.6 | 1.9446
1700.51 | 4.293447694 |  | 1697.7 | 1.9453
1700.59 | 4.294151 |  | 1697.8 | 1.9453
1700.67 | 4.294854 |  | 1697.9 | 1.9453
1700.76 | 4.294854 |  | 1698 | 1.9453
1700.84 | 4.29626 |  | 1698.1 | 1.9453
1700.92 | 4.29626 |  | 1698.1 | 1.9453
1701.01 | 4.296963 |  | 1698.2 | 1.9453
1701.09 | 4.297666 |  | 1698.3 | 1.946
1701.17 | 4.297666 |  | 1698.4 | 1.9453
1701.26 | 4.299071991 |  | 1698.5 | 1.946
1701.34 | 4.299071991 |  | 1698.6 | 1.946
1701.42 | 4.299775 |  | 1698.6 | 1.946
1701.51 | 4.300478 |  | 1698.7 | 1.9467
1701.59 | 4.301181 |  | 1698.8 | 1.9467
1701.67 | 4.301884 |  | 1698.9 | 1.9467
1701.76 | 4.301884 |  | 1699 | 1.9467
1701.84 | 4.302587 |  | 1699.1 | 1.9467
1701.92 | 4.30329 |  | 1699.1 | 1.9467
1702.01 | 4.30329 |  | 1699.2 | 1.9467
1702.09 | 4.304696288 |  | 1699.3 | 1.9467
1702.17 | 4.304696288 |  | 1699.4 | 1.9467
1702.26 | 4.305399 |  | 1699.5 | 1.9467
1702.34 | 4.306102 |  | 1699.6 | 1.9467
1702.42 | 4.306805 |  | 1699.6 | 1.9474
1702.51 | 4.307508 |  | 1699.7 | 1.9474
1702.59 | 4.307508 |  | 1699.8 | 1.9474
1702.67 | 4.308211 |  | 1699.9 | 1.9481
1702.76 | 4.308915 |  | 1700 | 1.9481
1702.84 | 4.308915 |  | 1700.1 | 1.9481
1702.92 | 4.308915 |  | 1700.1 | 1.9481
1703.01 | 4.310321 |  | 1700.2 | 1.9481
1703.09 | 4.311023622 |  | 1700.3 | 1.9481
1703.17 | 4.311727 |  | 1700.4 | 1.9481
1703.26 | 4.31243 |  | 1700.5 | 1.9488
1703.34 | 4.31243 |  | 1700.6 | 1.9488
1703.42 | 4.313836 |  | 1700.6 | 1.9488
1703.51 | 4.313836 |  | 1700.7 | 1.9495
1703.59 | 4.314539 |  | 1700.8 | 1.9495
1703.67 | 4.315242 |  | 1700.9 | 1.9495
1703.75 | 4.316647919 |  | 1701 | 1.9495
1703.76 | 4.316647919 |  | 1701.1 | 1.9495
1703.84 | 4.316647919 |  | 1701.1 | 1.9495
1703.92 | 4.317351 |  | 1701.2 | 1.9502
1704.01 | 4.318054 |  | 1701.3 | 1.9495
1704.09 | 4.318054 |  | 1701.4 | 1.9502
1704.17 | 4.31946 |  | 1701.5 | 1.9509
1704.26 | 4.320163 |  | 1701.6 | 1.9509
1704.34 | 4.31946 |  | 1701.6 | 1.9509
1704.42 | 4.320866 |  | 1701.7 | 1.9509
1704.51 | 4.321569 |  | 1701.8 | 1.9509
1704.57 | 4.322272216 |  | 1701.9 | 1.9509
1704.59 | 4.322272216 |  | 1702 | 1.9509
1704.67 | 4.322975 |  | 1702.1 | 1.9509
1704.76 | 4.322975 |  | 1702.1 | 1.9509
1704.84 | 4.324381 |  | 1702.2 | 1.9509
1704.92 | 4.324381 |  | 1702.3 | 1.9516
1705.01 | 4.325084 |  | 1702.4 | 1.9523
1705.09 | 4.325787 |  | 1702.5 | 1.9523
1705.17 | 4.32649 |  | 1702.6 | 1.9523
1705.26 | 4.327193 |  | 1702.6 | 1.9523
1705.34 | 4.327193 |  | 1702.7 | 1.9523
1705.42 | 4.327897 |  | 1702.8 | 1.9523
1705.51 | 4.3286 |  | 1702.9 | 1.9523
1705.59 | 4.329303 |  | 1703 | 1.9523
1705.67 | 4.330006 |  | 1703.1 | 1.9523
1705.76 | 4.330006 |  | 1703.1 | 1.9523
1705.84 | 4.330709 |  | 1703.2 | 1.9523
1705.92 | 4.331412 |  | 1703.3 | 1.9537
1706.01 | 4.332115 |  | 1703.4 | 1.953
1706.09 | 4.332818 |  | 1703.5 | 1.9537
1706.17 | 4.332818 |  | 1703.6 | 1.9537
1706.26 | 4.333521 |  | 1703.6 | 1.9537
1706.34 | 4.334223847 |  | 1703.7 | 1.9537
1706.42 | 4.33563 |  | 1703.8 | 1.9537
1706.51 | 4.33563 |  | 1703.9 | 1.9537
1706.59 | 4.33563 |  | 1704 | 1.9537
1706.67 | 4.337036 |  | 1704.1 | 1.9537
1706.76 | 4.337036 |  | 1704.1 | 1.9537
1706.84 | 4.337739 |  | 1704.2 | 1.9537
1706.92 | 4.338442 |  | 1704.3 | 1.9537
1707.01 | 4.339145 |  | 1704.4 | 1.9537
1707.09 | 4.339848144 |  | 1704.5 | 1.9537
1707.17 | 4.339848144 |  | 1704.6 | 1.9537
1707.26 | 4.341254 |  | 1704.6 | 1.9537
1707.34 | 4.341254 |  | 1704.7 | 1.9544
1707.42 | 4.341254 |  | 1704.8 | 1.9544
1707.51 | 4.34266 |  | 1704.9 | 1.9544
1707.56 | 4.343363 |  | 1705 | 1.9544
1707.59 | 4.343363 |  | 1705.1 | 1.9551
1707.67 | 4.343363 |  | 1705.1 | 1.9551
1707.76 | 4.344066 |  | 1705.2 | 1.9551
1707.84 | 4.344769 |  | 1705.3 | 1.9551
1707.92 | 4.345472 |  | 1705.4 | 1.9551
1708.01 | 4.346175 |  | 1705.5 | 1.9551
1708.09 | 4.346175 |  | 1705.6 | 1.9551
1708.17 | 4.346879 |  | 1705.6 | 1.9551
1708.26 | 4.347582 |  | 1705.7 | 1.9551
1708.34 | 4.348285 |  | 1705.8 | 1.9551
1708.42 | 4.348988 |  | 1705.9 | 1.9558
1708.51 | 4.348988 |  | 1706 | 1.9558
1708.59 | 4.350394 |  | 1706.1 | 1.9558
1708.67 | 4.350394 |  | 1706.1 | 1.9558
1708.72 | 4.351799775 |  | 1706.2 | 1.9558
1708.76 | 4.351097 |  | 1706.3 | 1.9566
1708.84 | 4.351097 |  | 1706.4 | 1.9566
1708.92 | 4.351799775 |  | 1706.5 | 1.9566
1709.01 | 4.353206 |  | 1706.6 | 1.9566
1709.09 | 4.353206 |  | 1706.6 | 1.9566
1709.17 | 4.353909 |  | 1706.7 | 1.9566
1709.26 | 4.354612 |  | 1706.8 | 1.9566
1709.34 | 4.355315 |  | 1706.9 | 1.9566
1709.42 | 4.356018 |  | 1707 | 1.9566
1709.51 | 4.357424072 |  | 1707.1 | 1.9573
1709.59 | 4.357424072 |  | 1707.1 | 1.9573
1709.67 | 4.357424072 |  | 1707.2 | 1.9573
1709.76 | 4.358127 |  | 1707.3 | 1.9573
1709.84 | 4.35883 |  | 1707.4 | 1.9573
1709.92 | 4.35883 |  | 1707.5 | 1.958
1710.01 | 4.360236 |  | 1707.6 | 1.958
1710.09 | 4.360236 |  | 1707.6 | 1.958
1710.17 | 4.361642 |  | 1707.7 | 1.958
1710.26 | 4.362345 |  | 1707.8 | 1.958
1710.34 | 4.362345 |  | 1707.9 | 1.958
1710.42 | 4.363048369 |  | 1708 | 1.9587
1710.51 | 4.363751 |  | 1708.1 | 1.9587
1710.59 | 4.364454 |  | 1708.1 | 1.9587
1710.67 | 4.365157 |  | 1708.2 | 1.9587
1710.76 | 4.365157 |  | 1708.3 | 1.9587
1710.84 | 4.366564 |  | 1708.4 | 1.9587
1710.92 | 4.366564 |  | 1708.5 | 1.9587
1711.01 | 4.367267 |  | 1708.6 | 1.9587
1711.09 | 4.36797 |  | 1708.6 | 1.9594
1711.17 | 4.369375703 |  | 1708.7 | 1.9594
1711.26 | 4.369375703 |  | 1708.8 | 1.9594
1711.27 | 4.370782 |  | 1708.9 | 1.9594
1711.34 | 4.370782 |  | 1708.9 | 1.9601
1711.42 | 4.370782 |  | 1709 | 1.9594
1711.51 | 4.372188 |  | 1709.1 | 1.9594
1711.59 | 4.372188 |  | 1709.1 | 1.9594
1711.67 | 4.372188 |  | 1709.2 | 1.9601
1711.76 | 4.372891 |  | 1709.3 | 1.9601
1711.84 | 4.374297 |  | 1709.4 | 1.9601
1711.92 | 4.374297 |  | 1709.5 | 1.9601
1712.01 | 4.375 |  | 1709.6 | 1.9601
1712.09 | 4.375703 |  | 1709.6 | 1.9601
1712.17 | 4.376406 |  | 1709.7 | 1.9601
1712.26 | 4.377109 |  | 1709.8 | 1.9601
1712.34 | 4.377109 |  | 1709.9 | 1.9601
1712.42 | 4.377812 |  | 1710 | 1.9608
1712.51 | 4.378515 |  | 1710.1 | 1.9615
1712.59 | 4.379218 |  | 1710.1 | 1.9615
1712.67 | 4.379921 |  | 1710.2 | 1.9615
1712.76 | 4.379921 |  | 1710.3 | 1.9615
1712.81 | 4.381327 |  | 1710.4 | 1.9615
1712.84 | 4.381327 |  | 1710.5 | 1.9615
1712.92 | 4.381327 |  | 1710.6 | 1.9615
1713.01 | 4.382733 |  | 1710.6 | 1.9615
1713.09 | 4.382733 |  | 1710.7 | 1.9615
1713.17 | 4.383436 |  | 1710.8 | 1.9615
1713.26 | 4.384139 |  | 1710.9 | 1.9615
1713.34 | 4.384139 |  | 1711 | 1.9615
1713.42 | 4.385546 |  | 1711.1 | 1.9615
1713.51 | 4.385546 |  | 1711.1 | 1.9622
1713.59 | 4.385546 |  | 1711.2 | 1.9622
1713.67 | 4.386249 |  | 1711.3 | 1.9629
1713.76 | 4.386951631 |  | 1711.4 | 1.9629
1713.84 | 4.387655 |  | 1711.5 | 1.9629
1713.92 | 4.388358 |  | 1711.6 | 1.9629
1714.01 | 4.389061 |  | 1711.6 | 1.9629
1714.09 | 4.389764 |  | 1711.7 | 1.9629
1714.17 | 4.390467 |  | 1711.8 | 1.9629
1714.26 | 4.390467 |  | 1711.9 | 1.9629
1714.34 | 4.391873 |  | 1712 | 1.9629
1714.42 | 4.392575928 |  | 1712.1 | 1.9629
1714.51 | 4.392575928 |  | 1712.1 | 1.9629
1714.59 | 4.393982 |  | 1712.2 | 1.9629
1714.67 | 4.393982 |  | 1712.3 | 1.9636
1714.76 | 4.394685 |  | 1712.3 | 1.9643
1714.84 | 4.394685 |  | 1712.4 | 1.9643
1714.92 | 4.395388 |  | 1712.5 | 1.9643
1715.01 | 4.396091 |  | 1712.6 | 1.9643
1715.09 | 4.396794 |  | 1712.6 | 1.9643
1715.17 | 4.397497 |  | 1712.7 | 1.9643
1715.26 | 4.397497 |  | 1712.8 | 1.9643
1715.3 | 4.398200225 |  | 1712.9 | 1.9643
1715.34 | 4.397497 |  | 1712.9 | 1.9643
1715.42 | 4.399606 |  | 1713 | 1.9643
1715.51 | 4.399606 |  | 1713.1 | 1.9643
1715.59 | 4.399606 |  | 1713.2 | 1.9643
1715.67 | 4.401012 |  | 1713.3 | 1.9643
1715.76 | 4.401012 |  | 1713.3 | 1.965
1715.76 | 4.401012 |  | 1713.4 | 1.965
1715.85 | 4.402418 |  | 1713.5 | 1.9657
1715.93 | 4.402418 |  | 1713.6 | 1.9657
1716.01 | 4.402418 |  | 1713.7 | 1.9657
1716.1 | 4.403121 |  | 1713.7 | 1.9657
1716.18 | 4.403825 |  | 1713.8 | 1.9657
1716.26 | 4.404528 |  | 1713.9 | 1.9657
1716.35 | 4.405231 |  | 1714 | 1.9657
1716.43 | 4.405934 |  | 1714.1 | 1.9657
1716.51 | 4.405934 |  | 1714.1 | 1.9657
1716.6 | 4.40734 |  | 1714.2 | 1.9657
1716.68 | 4.408043 |  | 1714.3 | 1.9664
1716.76 | 4.408043 |  | 1714.4 | 1.9664
1716.85 | 4.408746 |  | 1714.5 | 1.9664
1716.93 | 4.409449 |  | 1714.5 | 1.9671
1717.01 | 4.410151856 |  | 1714.6 | 1.9671
1717.1 | 4.410855 |  | 1714.7 | 1.9671
1717.18 | 4.410151856 |  | 1714.8 | 1.9671
1717.26 | 4.410855 |  | 1714.8 | 1.9671
1717.35 | 4.411558 |  | 1714.9 | 1.9671
1717.43 | 4.412964 |  | 1715 | 1.9671
1717.51 | 4.413667 |  | 1715.1 | 1.9671
1717.6 | 4.41437 |  | 1715.2 | 1.9671
1717.68 | 4.41437 |  | 1715.3 | 1.9671
1717.76 | 4.415073 |  | 1715.3 | 1.9671
1717.85 | 4.416479 |  | 1715.4 | 1.9671
1717.93 | 4.416479 |  | 1715.5 | 1.9671
1718.01 | 4.417182 |  | 1715.6 | 1.9678
1718.1 | 4.417885 |  | 1715.7 | 1.9678
1718.18 | 4.418588 |  | 1715.7 | 1.9685
1718.26 | 4.418588 |  | 1715.8 | 1.9685
1718.35 | 4.419291 |  | 1715.9 | 1.9685
1718.43 | 4.420697 |  | 1716 | 1.9685
1718.51 | 4.420697 |  | 1716 | 1.9685
1718.6 | 4.4214 |  | 1716.1 | 1.9685
1718.68 | 4.422103 |  | 1716.2 | 1.9685
1718.76 | 4.422807 |  | 1716.3 | 1.9685
1718.85 | 4.42351 |  | 1716.4 | 1.9685
1718.93 | 4.424213 |  | 1716.4 | 1.9685
1719.01 | 4.424916 |  | 1716.5 | 1.9685
1719.1 | 4.424916 |  | 1716.6 | 1.9685
1719.18 | 4.425619 |  | 1716.7 | 1.9685
1719.26 | 4.426322 |  | 1716.8 | 1.9692
1719.35 | 4.426322 |  | 1716.8 | 1.9692
1719.43 | 4.427727784 |  | 1716.9 | 1.9692
1719.49 | 4.428431 |  | 1717 | 1.9699
1719.51 | 4.427727784 |  | 1717.1 | 1.9699
1719.6 | 4.428431 |  | 1717.2 | 1.9699
1719.61 | 4.429134 |  | 1717.2 | 1.9699
1719.68 | 4.429134 |  | 1717.3 | 1.9699
1719.76 | 4.429134 |  | 1717.4 | 1.9699
1719.85 | 4.43054 |  | 1717.5 | 1.9699
1719.93 | 4.43054 |  | 1717.6 | 1.9699
1720.01 | 4.431946 |  | 1717.6 | 1.9699
1720.1 | 4.431946 |  | 1717.7 | 1.9706
1720.18 | 4.433352081 |  | 1717.8 | 1.9706
1720.26 | 4.433352081 |  | 1717.9 | 1.9706
1720.35 | 4.434055 |  | 1717.9 | 1.9706
1720.43 | 4.435461 |  | 1718 | 1.9706
1720.51 | 4.435461 |  | 1718.1 | 1.9706
1720.6 | 4.436164 |  | 1718.2 | 1.9706
1720.68 | 4.43757 |  | 1718.3 | 1.9706
1720.76 | 4.438273 |  | 1718.3 | 1.9713
1720.85 | 4.438976378 |  | 1718.4 | 1.9713
1720.93 | 4.439679 |  | 1718.5 | 1.9713
1721.01 | 4.440382 |  | 1718.6 | 1.972
1721.1 | 4.441085 |  | 1718.7 | 1.9713
1721.18 | 4.441789 |  | 1718.7 | 1.972
1721.26 | 4.441789 |  | 1718.8 | 1.972
1721.35 | 4.442492 |  | 1718.9 | 1.972
1721.43 | 4.443195 |  | 1719 | 1.972
1721.51 | 4.443898 |  | 1719.1 | 1.972
1721.6 | 4.444601 |  | 1719.1 | 1.972
1721.68 | 4.444601 |  | 1719.2 | 1.972
1721.76 | 4.445303712 |  | 1719.3 | 1.972
1721.85 | 4.446007 |  | 1719.4 | 1.972
1721.93 | 4.44671 |  | 1719.4 | 1.972
1722.01 | 4.447413 |  | 1719.5 | 1.9727
1722.1 | 4.448116 |  | 1719.6 | 1.9734
1722.18 | 4.448819 |  | 1719.7 | 1.9734
1722.26 | 4.448819 |  | 1719.8 | 1.9734
1722.35 | 4.450225 |  | 1719.8 | 1.9734
1722.43 | 4.450225 |  | 1719.9 | 1.9734
1722.51 | 4.450225 |  | 1720 | 1.9734
1722.6 | 4.451631 |  | 1720.1 | 1.9734
1722.68 | 4.451631 |  | 1720.2 | 1.9734
1722.76 | 4.452334 |  | 1720.2 | 1.9734
1722.85 | 4.453037 |  | 1720.3 | 1.9734
1722.93 | 4.453037 |  | 1720.4 | 1.9734
1723.01 | 4.453037 |  | 1720.5 | 1.9734
1723.1 | 4.454443 |  | 1720.6 | 1.9734
1723.18 | 4.454443 |  | 1720.6 | 1.9734
1723.19 | 4.455849 |  | 1720.7 | 1.9741
1723.26 | 4.455849 |  | 1720.8 | 1.9734
1723.35 | 4.455849 |  | 1720.9 | 1.9748
1723.43 | 4.456552306 |  | 1720.9 | 1.9748
1723.51 | 4.457255 |  | 1721 | 1.9748
1723.56 | 4.457958 |  | 1721.1 | 1.9748
1723.6 | 4.457958 |  | 1721.2 | 1.9748
1723.68 | 4.457958 |  | 1721.3 | 1.9748
1723.76 | 4.459364 |  | 1721.3 | 1.9748
1723.85 | 4.460067 |  | 1721.4 | 1.9748
1723.93 | 4.460067 |  | 1721.5 | 1.9748
1724.01 | 4.460771 |  | 1721.6 | 1.9748
1724.1 | 4.461474 |  | 1721.7 | 1.9748
1724.18 | 4.462177 |  | 1721.7 | 1.9748
1724.26 | 4.462177 |  | 1721.8 | 1.9748
1724.35 | 4.46287964 |  | 1721.9 | 1.9762
1724.43 | 4.464286 |  | 1722 | 1.9755
1724.51 | 4.464286 |  | 1722.1 | 1.9762
1724.6 | 4.465692 |  | 1722.1 | 1.9762
1724.68 | 4.465692 |  | 1722.2 | 1.9762
1724.76 | 4.466395 |  | 1722.3 | 1.9762
1724.85 | 4.467098 |  | 1722.4 | 1.9762
1724.93 | 4.467801 |  | 1722.4 | 1.9762
1725.01 | 4.467801 |  | 1722.5 | 1.9762
1725.1 | 4.468503937 |  | 1722.6 | 1.9762
1725.18 | 4.46991 |  | 1722.7 | 1.9762
1725.26 | 4.46991 |  | 1722.8 | 1.9769
1725.35 | 4.470613 |  | 1722.8 | 1.9769
1725.43 | 4.471316 |  | 1722.9 | 1.9769
1725.51 | 4.472019 |  | 1723 | 1.9769
1725.6 | 4.472722 |  | 1723.1 | 1.9769
1725.68 | 4.473425 |  | 1723.2 | 1.9776
1725.76 | 4.474128234 |  | 1723.2 | 1.9776
1725.85 | 4.474831 |  | 1723.3 | 1.9776
1725.93 | 4.475534 |  | 1723.4 | 1.9776
1726.01 | 4.475534 |  | 1723.5 | 1.9776
1726.1 | 4.476237 |  | 1723.6 | 1.9776
1726.18 | 4.47694 |  | 1723.6 | 1.9776
1726.26 | 4.47694 |  | 1723.7 | 1.9776
1726.35 | 4.477643 |  | 1723.8 | 1.9776
1726.43 | 4.477643 |  | 1723.9 | 1.9776
1726.51 | 4.479049 |  | 1724 | 1.9776
1726.6 | 4.479049 |  | 1724 | 1.9776
1726.68 | 4.480456 |  | 1724.1 | 1.9783
1726.76 | 4.481159 |  | 1724.2 | 1.9783
1726.85 | 4.482565 |  | 1724.3 | 1.9783
1726.93 | 4.482565 |  | 1724.3 | 1.9783
1727.01 | 4.483268 |  | 1724.4 | 1.979
1727.03 | 4.483971 |  | 1724.5 | 1.979
1727.1 | 4.483971 |  | 1724.6 | 1.979
1727.18 | 4.483971 |  | 1724.7 | 1.979
1727.26 | 4.484674 |  | 1724.7 | 1.979
1727.35 | 4.485377 |  | 1724.8 | 1.979
1727.35 | 4.486079865 |  | 1724.9 | 1.979
1727.43 | 4.486783 |  | 1725 | 1.979
1727.51 | 4.486783 |  | 1725.1 | 1.979
1727.6 | 4.487486 |  | 1725.2 | 1.979
1727.68 | 4.488189 |  | 1725.2 | 1.9798
1727.76 | 4.488892 |  | 1725.3 | 1.9798
1727.85 | 4.489595 |  | 1725.4 | 1.9798
1727.93 | 4.489595 |  | 1725.5 | 1.9805
1728.01 | 4.491001 |  | 1725.5 | 1.9805
1728.1 | 4.491704162 |  | 1725.6 | 1.9805
1728.18 | 4.492407 |  | 1725.7 | 1.9805
1728.26 | 4.49311 |  | 1725.8 | 1.9805
1728.35 | 4.493813 |  | 1725.9 | 1.9805
1728.43 | 4.494516 |  | 1725.9 | 1.9805
1728.51 | 4.494516 |  | 1726 | 1.9805
1728.6 | 4.495219 |  | 1726.1 | 1.9805
1728.68 | 4.495922 |  | 1726.2 | 1.9805
1728.76 | 4.497328 |  | 1726.2 | 1.9812
1728.85 | 4.497328 |  | 1726.3 | 1.9812
1728.93 | 4.497328 |  | 1726.4 | 1.9812
1729.01 | 4.498735 |  | 1726.5 | 1.9812
1729.1 | 4.499438 |  | 1726.6 | 1.9812
1729.18 | 4.500141 |  | 1726.7 | 1.9812
1729.26 | 4.500844 |  | 1726.7 | 1.9819
1729.35 | 4.500844 |  | 1726.8 | 1.9819
1729.43 | 4.50225 |  | 1726.9 | 1.9819
1729.51 | 4.50225 |  | 1727 | 1.9819
1729.6 | 4.502953 |  | 1727.1 | 1.9819
1729.68 | 4.503655793 |  | 1727.1 | 1.9819
1729.76 | 4.503655793 |  | 1727.2 | 1.9819
1729.85 | 4.505062 |  | 1727.3 | 1.9826
1729.93 | 4.505062 |  | 1727.4 | 1.9826
1730.01 | 4.506468 |  | 1727.4 | 1.9826
1730.1 | 4.506468 |  | 1727.5 | 1.9826
1730.18 | 4.507171 |  | 1727.6 | 1.9826
1730.26 | 4.507874 |  | 1727.7 | 1.9826
1730.35 | 4.507874 |  | 1727.8 | 1.9833
1730.43 | 4.50928009 |  | 1727.8 | 1.9833
1730.51 | 4.50928009 |  | 1727.9 | 1.9833
1730.54 | 4.509983 |  | 1728 | 1.9833
1730.6 | 4.50928009 |  | 1728.1 | 1.9833
1730.68 | 4.510686 |  | 1728.2 | 1.9833
1730.76 | 4.510686 |  | 1728.2 | 1.9833
1730.85 | 4.511389 |  | 1728.3 | 1.9833
1730.93 | 4.512092 |  | 1728.4 | 1.9833
1731.01 | 4.512092 |  | 1728.5 | 1.9833
1731.1 | 4.513498 |  | 1728.6 | 1.9833
1731.18 | 4.513498 |  | 1728.6 | 1.984
1731.26 | 4.514904387 |  | 1728.7 | 1.984
1731.35 | 4.514904387 |  | 1728.8 | 1.984
1731.43 | 4.51631 |  | 1728.9 | 1.984
1731.43 | 4.51631 |  | 1728.9 | 1.984
1731.51 | 4.517013 |  | 1729 | 1.9847
1731.6 | 4.51631 |  | 1729.1 | 1.9847
1731.68 | 4.517717 |  | 1729.2 | 1.9847
1731.76 | 4.51842 |  | 1729.3 | 1.9847
1731.85 | 4.519123 |  | 1729.3 | 1.9847
1731.93 | 4.519123 |  | 1729.4 | 1.9847
1732.01 | 4.519826 |  | 1729.5 | 1.9854
1732.1 | 4.521231721 |  | 1729.6 | 1.9854
1732.18 | 4.521935 |  | 1729.7 | 1.9854
1732.26 | 4.522638 |  | 1729.7 | 1.9861
1732.35 | 4.522638 |  | 1729.8 | 1.9861
1732.43 | 4.523341 |  | 1729.9 | 1.9861
1732.51 | 4.524044 |  | 1730 | 1.9861
1732.6 | 4.524747 |  | 1730.1 | 1.9861
1732.68 | 4.524747 |  | 1730.1 | 1.9861
1732.76 | 4.52545 |  | 1730.2 | 1.9861
1732.85 | 4.526153 |  | 1730.3 | 1.9861
1732.93 | 4.527559 |  | 1730.4 | 1.9868
1733.01 | 4.528262 |  | 1730.4 | 1.9868
1733.1 | 4.528262 |  | 1730.5 | 1.9868
1733.18 | 4.528965 |  | 1730.6 | 1.9868
1733.26 | 4.528965 |  | 1730.7 | 1.9868
1733.35 | 4.530371 |  | 1730.8 | 1.9868
1733.43 | 4.530371 |  | 1730.8 | 1.9868
1733.51 | 4.531074 |  | 1730.9 | 1.9868
1733.6 | 4.531777 |  | 1731 | 1.9875
1733.68 | 4.532480315 |  | 1731.1 | 1.9875
1733.76 | 4.533183 |  | 1731.2 | 1.9875
1733.85 | 4.533886 |  | 1731.2 | 1.9875
1733.93 | 4.534589 |  | 1731.3 | 1.9875
1734.01 | 4.534589 |  | 1731.4 | 1.9875
1734.1 | 4.535996 |  | 1731.5 | 1.9875
1734.18 | 4.536699 |  | 1731.6 | 1.9875
1734.26 | 4.537402 |  | 1731.6 | 1.9882
1734.29 | 4.538105 |  | 1731.7 | 1.9875
1734.35 | 4.538105 |  | 1731.8 | 1.9882
1734.43 | 4.538807649 |  | 1731.9 | 1.9882
1734.51 | 4.539511 |  | 1731.9 | 1.9889
1734.6 | 4.539511 |  | 1732 | 1.9889
1734.68 | 4.540214 |  | 1732.1 | 1.9889
1734.76 | 4.54162 |  | 1732.2 | 1.9889
1734.85 | 4.54162 |  | 1732.3 | 1.9889
1734.93 | 4.542323 |  | 1732.3 | 1.9889
1735.01 | 4.543026 |  | 1732.4 | 1.9889
1735.1 | 4.543026 |  | 1732.5 | 1.9889
1735.16 | 4.544431946 |  | 1732.6 | 1.9889
1735.18 | 4.544431946 |  | 1732.7 | 1.9896
1735.26 | 4.544431946 |  | 1732.8 | 1.9896
1735.35 | 4.545838 |  | 1732.8 | 1.9896
1735.43 | 4.546541 |  | 1732.9 | 1.9896
1735.51 | 4.547244 |  | 1733 | 1.9896
1735.6 | 4.547947 |  | 1733.1 | 1.9896
1735.68 | 4.54865 |  | 1733.1 | 1.9896
1735.76 | 4.549353 |  | 1733.2 | 1.9903
1735.85 | 4.549353 |  | 1733.3 | 1.9903
1735.93 | 4.550056243 |  | 1733.4 | 1.9903
1736.01 | 4.550056243 |  | 1733.4 | 1.991
1736.1 | 4.551462 |  | 1733.5 | 1.991
1736.18 | 4.552165 |  | 1733.5 | 1.9903
1736.26 | 4.551462 |  | 1733.6 | 1.9903
1736.35 | 4.553571 |  | 1733.7 | 1.991
1736.43 | 4.554274 |  | 1733.8 | 1.991
1736.51 | 4.554978 |  | 1733.8 | 1.991
1736.6 | 4.555681 |  | 1733.9 | 1.991
1736.68 | 4.556384 |  | 1734 | 1.991
1736.76 | 4.557087 |  | 1734.1 | 1.991
1736.85 | 4.55779 |  | 1734.2 | 1.991
1736.93 | 4.558493 |  | 1734.3 | 1.991
1737.01 | 4.559196 |  | 1734.3 | 1.991
1737.1 | 4.559196 |  | 1734.4 | 1.991
1737.18 | 4.560602 |  | 1734.5 | 1.991
1737.26 | 4.560602 |  | 1734.6 | 1.9917
1737.35 | 4.561305 |  | 1734.7 | 1.991
1737.43 | 4.562007874 |  | 1734.7 | 1.9924
1737.51 | 4.562711 |  | 1734.8 | 1.9924
1737.6 | 4.563414 |  | 1734.9 | 1.9924
1737.68 | 4.563414 |  | 1735 | 1.9924
1737.76 | 4.56482 |  | 1735 | 1.9924
1737.85 | 4.56482 |  | 1735.1 | 1.9924
1737.89 | 4.565523 |  | 1735.2 | 1.9924
1737.93 | 4.566226 |  | 1735.3 | 1.9924
1738.01 | 4.566226 |  | 1735.4 | 1.9924
1738.1 | 4.567632171 |  | 1735.4 | 1.9924
1738.18 | 4.567632171 |  | 1735.5 | 1.9924
1738.26 | 4.567632171 |  | 1735.6 | 1.9924
1738.35 | 4.569038 |  | 1735.6 | 1.9931
1738.43 | 4.569741 |  | 1735.7 | 1.9924
1738.51 | 4.570444 |  | 1735.8 | 1.9931
1738.6 | 4.571147 |  | 1735.8 | 1.9938
1738.68 | 4.57185 |  | 1735.9 | 1.9938
1738.76 | 4.572553 |  | 1736 | 1.9938
1738.85 | 4.572553 |  | 1736.1 | 1.9938
1738.88 | 4.573256 |  | 1736.2 | 1.9938
1738.93 | 4.573256 |  | 1736.2 | 1.9938
1739.01 | 4.57396 |  | 1736.3 | 1.9938
1739.1 | 4.574663 |  | 1736.4 | 1.9938
1739.18 | 4.575366 |  | 1736.5 | 1.9938
1739.26 | 4.576069 |  | 1736.6 | 1.9938
1739.35 | 4.576069 |  | 1736.6 | 1.9938
1739.43 | 4.577475 |  | 1736.6 | 1.9938
1739.51 | 4.577475 |  | 1736.7 | 1.9938
1739.6 | 4.578881 |  | 1736.8 | 1.9945
1739.68 | 4.578881 |  | 1736.9 | 1.9952
1739.76 | 4.578881 |  | 1736.9 | 1.9952
1739.85 | 4.580287 |  | 1737 | 1.9952
1739.93 | 4.58099 |  | 1737.1 | 1.9952
1740.01 | 4.582396 |  | 1737.2 | 1.9952
1740.1 | 4.582396 |  | 1737.3 | 1.9952
1740.18 | 4.583099 |  | 1737.3 | 1.9952
1740.26 | 4.583802 |  | 1737.4 | 1.9952
1740.35 | 4.584505 |  | 1737.5 | 1.9952
1740.43 | 4.585208099 |  | 1737.6 | 1.9952
1740.51 | 4.585208099 |  | 1737.7 | 1.9952
1740.6 | 4.586614 |  | 1737.8 | 1.9952
1740.68 | 4.587317 |  | 1737.8 | 1.9959
1740.76 | 4.58802 |  | 1737.9 | 1.9959
1740.85 | 4.588723 |  | 1738 | 1.9959
1740.93 | 4.588723 |  | 1738.1 | 1.9959
1741.01 | 4.589426 |  | 1738.1 | 1.9966
1741.1 | 4.590832396 |  | 1738.2 | 1.9966
1741.18 | 4.590832396 |  | 1738.3 | 1.9966
1741.26 | 4.592238 |  | 1738.4 | 1.9966
1741.35 | 4.592238 |  | 1738.5 | 1.9966
1741.43 | 4.592942 |  | 1738.5 | 1.9966
1741.51 | 4.593645 |  | 1738.6 | 1.9966
1741.6 | 4.593645 |  | 1738.7 | 1.9966
1741.68 | 4.595051 |  | 1738.8 | 1.9966
1741.76 | 4.595754 |  | 1738.8 | 1.9966
1741.85 | 4.596457 |  | 1738.9 | 1.9973
1741.93 | 4.597863 |  | 1739 | 1.9973
1742.01 | 4.597863 |  | 1739.1 | 1.9973
1742.1 | 4.597863 |  | 1739.2 | 1.9973
1742.18 | 4.599269 |  | 1739.3 | 1.9973
1742.26 | 4.599269 |  | 1739.3 | 1.9973
1742.35 | 4.600675 |  | 1739.4 | 1.998
1742.43 | 4.600675 |  | 1739.5 | 1.998
1742.51 | 4.602081 |  | 1739.6 | 1.998
1742.6 | 4.602081 |  | 1739.7 | 1.998
1742.68 | 4.603487 |  | 1739.7 | 1.998
1742.76 | 4.603487 |  | 1739.8 | 1.998
1742.85 | 4.604893 |  | 1739.9 | 1.998
1742.93 | 4.604893 |  | 1740 | 1.998
1742.96 | 4.605596 |  | 1740 | 1.9987
1743.01 | 4.606299 |  | 1740.1 | 1.9987
1743.1 | 4.606299 |  | 1740.2 | 1.9987
1743.18 | 4.607002 |  | 1740.3 | 1.9987
1743.2 | 4.607705 |  | 1740.4 | 1.9987
1743.26 | 4.607705 |  | 1740.4 | 1.9987
1743.35 | 4.608408324 |  | 1740.5 | 1.9987
1743.43 | 4.609111 |  | 1740.6 | 1.9994
1743.51 | 4.609814 |  | 1740.7 | 1.9994
1743.6 | 4.610517 |  | 1740.7 | 1.9994
1743.68 | 4.61122 |  | 1740.8 | 1.9994
1743.76 | 4.611924 |  | 1740.9 | 1.9994
1743.85 | 4.612627 |  | 1741 | 1.9994
1743.93 | 4.61333 |  | 1741.1 | 2.0001
1744.01 | 4.61333 |  | 1741.2 | 2.0001
1744.1 | 4.614735658 |  | 1741.2 | 2.0001
1744.18 | 4.614735658 |  | 1741.3 | 2.0001
1744.26 | 4.615439 |  | 1741.4 | 2.0001
1744.35 | 4.616142 |  | 1741.5 | 2.0001
1744.43 | 4.616845 |  | 1741.5 | 2.0001
1744.51 | 4.617548 |  | 1741.6 | 2.0001
1744.6 | 4.617548 |  | 1741.7 | 2.0001
1744.68 | 4.618954 |  | 1741.8 | 2.0001
1744.76 | 4.618954 |  | 1741.9 | 2.0001
1744.85 | 4.620359955 |  | 1741.9 | 2.0015
1744.93 | 4.620359955 |  | 1742 | 2.0015
1745.01 | 4.621766 |  | 1742.1 | 2.0015
1745.1 | 4.621766 |  | 1742.2 | 2.0015
1745.18 | 4.623172 |  | 1742.3 | 2.0015
1745.26 | 4.623172 |  | 1742.3 | 2.0015
1745.35 | 4.623875 |  | 1742.4 | 2.0015
1745.43 | 4.624578 |  | 1742.5 | 2.0015
1745.51 | 4.625281 |  | 1742.6 | 2.0015
1745.6 | 4.625984252 |  | 1742.7 | 2.0015
1745.68 | 4.626687 |  | 1742.7 | 2.0015
1745.76 | 4.62739 |  | 1742.8 | 2.0015
1745.85 | 4.62739 |  | 1742.9 | 2.0022
1745.93 | 4.628796 |  | 1743 | 2.0022
1746.01 | 4.628796 |  | 1743 | 2.003
1746.1 | 4.630202 |  | 1743.1 | 2.003
1746.18 | 4.630202 |  | 1743.2 | 2.003
1746.26 | 4.631609 |  | 1743.3 | 2.003
1746.35 | 4.631609 |  | 1743.4 | 2.003
1746.43 | 4.633015 |  | 1743.4 | 2.003
1746.51 | 4.633015 |  | 1743.5 | 2.003
1746.54 | 4.634421 |  | 1743.6 | 2.003
1746.6 | 4.634421 |  | 1743.7 | 2.0037
1746.68 | 4.635124 |  | 1743.8 | 2.0037
1746.68 | 4.635124 |  | 1743.8 | 2.0037
1746.76 | 4.635827 |  | 1743.9 | 2.0037
1746.85 | 4.635827 |  | 1744 | 2.0044
1746.93 | 4.637233 |  | 1744.1 | 2.0044
1747.01 | 4.637233 |  | 1744.2 | 2.0044
1747.1 | 4.638639 |  | 1744.2 | 2.0044
1747.18 | 4.638639 |  | 1744.3 | 2.0044
1747.26 | 4.640045 |  | 1744.4 | 2.0051
1747.35 | 4.640045 |  | 1744.5 | 2.0051
1747.43 | 4.641451 |  | 1744.5 | 2.0051
1747.51 | 4.641451 |  | 1744.6 | 2.0051
1747.6 | 4.642857 |  | 1744.7 | 2.0051
1747.68 | 4.642857 |  | 1744.8 | 2.0058
1747.76 | 4.64356018 |  | 1744.9 | 2.0058
1747.85 | 4.644263 |  | 1744.9 | 2.0058
1747.93 | 4.644966 |  | 1745 | 2.0058
1748.01 | 4.645669 |  | 1745.1 | 2.0058
1748.1 | 4.646372 |  | 1745.2 | 2.0058
1748.18 | 4.647075 |  | 1745.3 | 2.0065
1748.26 | 4.647778 |  | 1745.3 | 2.0065
1748.35 | 4.648481 |  | 1745.4 | 2.0065
1748.43 | 4.649184 |  | 1745.5 | 2.0065
1748.51 | 4.649888 |  | 1745.6 | 2.0065
1748.6 | 4.651294 |  | 1745.7 | 2.0072
1748.68 | 4.651294 |  | 1745.7 | 2.0072
1748.76 | 4.651294 |  | 1745.8 | 2.0072
1748.85 | 4.6527 |  | 1745.9 | 2.0072
1748.93 | 4.6527 |  | 1746 | 2.0072
1749.01 | 4.654106 |  | 1746.1 | 2.0072
1749.1 | 4.654106 |  | 1746.1 | 2.0079
1749.18 | 4.655511811 |  | 1746.2 | 2.0079
1749.26 | 4.655511811 |  | 1746.3 | 2.0079
1749.35 | 4.656918 |  | 1746.4 | 2.0079
1749.43 | 4.657621 |  | 1746.4 | 2.0079
1749.51 | 4.658324 |  | 1746.5 | 2.0079
1749.6 | 4.658324 |  | 1746.6 | 2.0079
1749.68 | 4.65973 |  | 1746.7 | 2.0079
1749.76 | 4.65973 |  | 1746.8 | 2.0086
1749.85 | 4.661136108 |  | 1746.8 | 2.0086
1749.93 | 4.661136108 |  | 1746.9 | 2.0086
1749.96 | 4.662542 |  | 1747 | 2.0086
1750.01 | 4.662542 |  | 1747.1 | 2.0093
1750.1 | 4.662542 |  | 1747.2 | 2.0093
1750.11 | 4.663245 |  | 1747.3 | 2.0093
1750.18 | 4.663948 |  | 1747.3 | 2.0093
1750.26 | 4.663948 |  | 1747.4 | 2.0093
1750.35 | 4.665354 |  | 1747.5 | 2.0093
1750.43 | 4.665354 |  | 1747.6 | 2.0093
1750.51 | 4.66676 |  | 1747.6 | 2.0093
1750.6 | 4.66676 |  | 1747.7 | 2.01
1750.68 | 4.668166 |  | 1747.8 | 2.01
1750.76 | 4.668166 |  | 1747.9 | 2.01
1750.85 | 4.66887 |  | 1748 | 2.0107
1750.93 | 4.669573 |  | 1748 | 2.0107
1751.01 | 4.670276 |  | 1748.1 | 2.0107
1751.1 | 4.670979 |  | 1748.2 | 2.0107
1751.18 | 4.670979 |  | 1748.3 | 2.0107
1751.26 | 4.672385 |  | 1748.3 | 2.0107
1751.35 | 4.672385 |  | 1748.4 | 2.0114
1751.43 | 4.673791 |  | 1748.5 | 2.0114
1751.51 | 4.673791 |  | 1748.6 | 2.0121
1751.6 | 4.674494 |  | 1748.7 | 2.0121
1751.68 | 4.675197 |  | 1748.8 | 2.0121
1751.76 | 4.676603 |  | 1748.8 | 2.0121
1751.85 | 4.676603 |  | 1748.9 | 2.0121
1751.93 | 4.678009 |  | 1749 | 2.0128
1752.01 | 4.678009 |  | 1749.1 | 2.0128
1752.1 | 4.679415 |  | 1749.2 | 2.0128
1752.18 | 4.679415 |  | 1749.2 | 2.0135
1752.26 | 4.679415 |  | 1749.3 | 2.0135
1752.35 | 4.680821 |  | 1749.4 | 2.0135
1752.43 | 4.682227 |  | 1749.5 | 2.0135
1752.51 | 4.682227 |  | 1749.5 | 2.0135
1752.6 | 4.68293 |  | 1749.6 | 2.0142
1752.68 | 4.683633 |  | 1749.7 | 2.0142
1752.76 | 4.684336333 |  | 1749.8 | 2.0142
1752.85 | 4.685039 |  | 1749.9 | 2.0142
1752.93 | 4.685742 |  | 1749.9 | 2.0149
1753.01 | 4.686445 |  | 1750 | 2.0149
1753.1 | 4.687148 |  | 1750.1 | 2.0149
1753.18 | 4.687852 |  | 1750.2 | 2.0149
1753.26 | 4.688555 |  | 1750.3 | 2.0149
1753.35 | 4.689258 |  | 1750.3 | 2.0149
1753.36 | 4.689961 |  | 1750.4 | 2.0149
1753.43 | 4.689961 |  | 1750.5 | 2.0156
1753.51 | 4.690663667 |  | 1750.6 | 2.0156
1753.6 | 4.691367 |  | 1750.7 | 2.0156
1753.64 | 4.69207 |  | 1750.7 | 2.0163
1753.68 | 4.69207 |  | 1750.8 | 2.0163
1753.76 | 4.692773 |  | 1750.9 | 2.0163
1753.85 | 4.693476 |  | 1751 | 2.0163
1753.93 | 4.694179 |  | 1751 | 2.0163
1754.01 | 4.694882 |  | 1751.1 | 2.0163
1754.1 | 4.695585 |  | 1751.2 | 2.0163
1754.18 | 4.696287964 |  | 1751.3 | 2.0163
1754.26 | 4.696991 |  | 1751.4 | 2.017
1754.35 | 4.698397 |  | 1751.4 | 2.017
1754.43 | 4.698397 |  | 1751.5 | 2.0177
1754.51 | 4.699803 |  | 1751.6 | 2.0177
1754.6 | 4.699803 |  | 1751.7 | 2.0177
1754.68 | 4.701209 |  | 1751.8 | 2.0177
1754.76 | 4.701209 |  | 1751.8 | 2.0177
1754.85 | 4.702615 |  | 1751.9 | 2.0177
1754.93 | 4.702615 |  | 1752 | 2.0177
1755.01 | 4.703318 |  | 1752.1 | 2.0177
1755.1 | 4.704021 |  | 1752.2 | 2.0177
1755.18 | 4.705427 |  | 1752.2 | 2.0184
1755.26 | 4.705427 |  | 1752.3 | 2.0184
1755.35 | 4.706834 |  | 1752.4 | 2.0191
1755.43 | 4.706834 |  | 1752.5 | 2.0191
1755.51 | 4.707537 |  | 1752.5 | 2.0191
1755.6 | 4.70824 |  | 1752.6 | 2.0191
1755.68 | 4.708943 |  | 1752.7 | 2.0191
1755.76 | 4.709646 |  | 1752.8 | 2.0191
1755.82 | 4.711052 |  | 1752.9 | 2.0191
1755.84 | 4.711052 |  | 1752.9 | 2.0191
1755.93 | 4.711755 |  | 1753 | 2.0191
1756.01 | 4.712458 |  | 1753.1 | 2.0198
1756.09 | 4.713161 |  | 1753.2 | 2.0198
1756.18 | 4.713863892 |  | 1753.3 | 2.0198
1756.26 | 4.714567 |  | 1753.3 | 2.0198
1756.34 | 4.71527 |  | 1753.4 | 2.0198
1756.42 | 4.716676 |  | 1753.4 | 2.0205
1756.43 | 4.716676 |  | 1753.5 | 2.0198
1756.51 | 4.717379 |  | 1753.6 | 2.0205
1756.59 | 4.718082 |  | 1753.7 | 2.0205
1756.68 | 4.718785 |  | 1753.7 | 2.0205
1756.76 | 4.719488189 |  | 1753.8 | 2.0205
1756.84 | 4.720191 |  | 1753.9 | 2.0205
1756.93 | 4.720894 |  | 1754 | 2.0205
1756.98 | 4.721597 |  | 1754 | 2.0205
1757.01 | 4.7223 |  | 1754.1 | 2.0205
1757.09 | 4.7223 |  | 1754.2 | 2.0205
1757.18 | 4.723003 |  | 1754.3 | 2.0205
1757.26 | 4.723706 |  | 1754.4 | 2.0205
1757.34 | 4.725112 |  | 1754.4 | 2.0205
1757.43 | 4.725112 |  | 1754.5 | 2.0205
1757.51 | 4.726519 |  | 1754.6 | 2.0205
1757.59 | 4.726519 |  | 1754.7 | 2.0205
1757.68 | 4.727925 |  | 1754.8 | 2.0205
1757.76 | 4.728628 |  | 1754.8 | 2.0205
1757.84 | 4.729331 |  | 1754.9 | 2.0205
1757.93 | 4.730034 |  | 1755 | 2.0205
1758.01 | 4.730737 |  | 1755.1 | 2.0219
1758.09 | 4.73143982 |  | 1755.2 | 2.0219
1758.18 | 4.732143 |  | 1755.2 | 2.0219
1758.26 | 4.733549 |  | 1755.3 | 2.0219
1758.34 | 4.733549 |  | 1755.4 | 2.0219
1758.43 | 4.734955 |  | 1755.5 | 2.0219
1758.51 | 4.734955 |  | 1755.6 | 2.0219
1758.59 | 4.736361 |  | 1755.6 | 2.0219
1758.68 | 4.736361 |  | 1755.7 | 2.0219
1758.76 | 4.737767 |  | 1755.8 | 2.0219
1758.84 | 4.73847 |  | 1755.9 | 2.0219
1758.93 | 4.739173 |  | 1755.9 | 2.0219
1759.01 | 4.739173 |  | 1756 | 2.0219
1759.09 | 4.740579 |  | 1756.1 | 2.0219
1759.18 | 4.741282 |  | 1756.2 | 2.0226
1759.26 | 4.741985 |  | 1756.2 | 2.0219
1759.34 | 4.742688 |  | 1756.3 | 2.0219
1759.43 | 4.743391 |  | 1756.3 | 2.0226
1759.47 | 4.744094 |  | 1756.4 | 2.0233
1759.51 | 4.744798 |  | 1756.5 | 2.0233
1759.59 | 4.744798 |  | 1756.6 | 2.0226
1759.68 | 4.746204 |  | 1756.7 | 2.0233
1759.76 | 4.746204 |  | 1756.8 | 2.0233
1759.84 | 4.74761 |  | 1756.8 | 2.0233
1759.93 | 4.749015748 |  | 1756.9 | 2.0233
1760.01 | 4.749015748 |  | 1757 | 2.0233
1760.09 | 4.749015748 |  | 1757.1 | 2.0233
1760.13 | 4.750422 |  | 1757.1 | 2.0233
1760.18 | 4.750422 |  | 1757.2 | 2.024
1760.26 | 4.751125 |  | 1757.3 | 2.024
1760.34 | 4.751828 |  | 1757.4 | 2.024
1760.43 | 4.752531 |  | 1757.5 | 2.024
1760.51 | 4.753937 |  | 1757.5 | 2.024
1760.59 | 4.753937 |  | 1757.6 | 2.024
1760.68 | 4.755343 |  | 1757.7 | 2.024
1760.76 | 4.755343 |  | 1757.8 | 2.024
1760.84 | 4.756046 |  | 1757.8 | 2.0247
1760.93 | 4.757452 |  | 1757.9 | 2.0247
1761.01 | 4.758155 |  | 1758 | 2.0247
1761.09 | 4.758858 |  | 1758.1 | 2.0254
1761.18 | 4.758858 |  | 1758.2 | 2.0254
1761.26 | 4.760264342 |  | 1758.3 | 2.0254
1761.34 | 4.760967 |  | 1758.3 | 2.0254
1761.43 | 4.76167 |  | 1758.4 | 2.0254
1761.51 | 4.762373 |  | 1758.5 | 2.0254
1761.59 | 4.763076 |  | 1758.6 | 2.0254
1761.68 | 4.76378 |  | 1758.7 | 2.0254
1761.76 | 4.764483 |  | 1758.7 | 2.0254
1761.84 | 4.765889 |  | 1758.8 | 2.0254
1761.93 | 4.765889 |  | 1758.9 | 2.0254
1762.01 | 4.766591676 |  | 1759 | 2.0254
1762.09 | 4.767998 |  | 1759 | 2.0254
1762.18 | 4.769404 |  | 1759.1 | 2.0262
1762.26 | 4.769404 |  | 1759.2 | 2.0262
1762.34 | 4.77081 |  | 1759.3 | 2.0262
1762.43 | 4.77081 |  | 1759.4 | 2.0262
1762.48 | 4.772215973 |  | 1759.4 | 2.0269
1762.51 | 4.771513 |  | 1759.5 | 2.0269
1762.59 | 4.772215973 |  | 1759.6 | 2.0269
1762.68 | 4.772919 |  | 1759.7 | 2.0269
1762.76 | 4.773622 |  | 1759.8 | 2.0269
1762.84 | 4.775028 |  | 1759.8 | 2.0269
1762.93 | 4.775028 |  | 1759.9 | 2.0269
1763.01 | 4.776434 |  | 1760 | 2.0269
1763.09 | 4.777137 |  | 1760.1 | 2.0269
1763.18 | 4.77784027 |  | 1760.2 | 2.0269
1763.21 | 4.778543 |  | 1760.2 | 2.0269
1763.26 | 4.778543 |  | 1760.3 | 2.0269
1763.34 | 4.779246 |  | 1760.4 | 2.0276
1763.43 | 4.779949 |  | 1760.5 | 2.0269
1763.51 | 4.780652 |  | 1760.5 | 2.0276
1763.59 | 4.782058 |  | 1760.6 | 2.0276
1763.68 | 4.782058 |  | 1760.6 | 2.0276
1763.76 | 4.783465 |  | 1760.7 | 2.0276
1763.76 | 4.783465 |  | 1760.8 | 2.0276
1763.85 | 4.783465 |  | 1760.9 | 2.0276
1763.93 | 4.784871 |  | 1760.9 | 2.0276
1764.01 | 4.785574 |  | 1761 | 2.0276
1764.1 | 4.786277 |  | 1761.1 | 2.0283
1764.18 | 4.78698 |  | 1761.2 | 2.0283
1764.26 | 4.787683 |  | 1761.3 | 2.0283
1764.35 | 4.789089 |  | 1761.3 | 2.0283
1764.43 | 4.789089 |  | 1761.4 | 2.0283
1764.51 | 4.790495 |  | 1761.5 | 2.0283
1764.6 | 4.791198 |  | 1761.6 | 2.0283
1764.68 | 4.791198 |  | 1761.7 | 2.029
1764.76 | 4.792604 |  | 1761.8 | 2.029
1764.85 | 4.793307 |  | 1761.8 | 2.029
1764.93 | 4.79401 |  | 1761.9 | 2.029
1765.01 | 4.79401 |  | 1762 | 2.029
1765.1 | 4.795416198 |  | 1762.1 | 2.029
1765.18 | 4.796822 |  | 1762.1 | 2.029
1765.26 | 4.796822 |  | 1762.2 | 2.029
1765.35 | 4.798228 |  | 1762.3 | 2.029
1765.43 | 4.798228 |  | 1762.4 | 2.029
1765.51 | 4.798931 |  | 1762.5 | 2.029
1765.6 | 4.799634 |  | 1762.5 | 2.029
1765.68 | 4.80104 |  | 1762.6 | 2.029
1765.76 | 4.801744 |  | 1762.7 | 2.029
1765.85 | 4.802447 |  | 1762.8 | 2.029
1765.93 | 4.80315 |  | 1762.8 | 2.0304
1766.01 | 4.803853 |  | 1762.9 | 2.0304
1766.1 | 4.804556 |  | 1763 | 2.0304
1766.18 | 4.805259 |  | 1763.1 | 2.0304
1766.26 | 4.805962 |  | 1763.2 | 2.0304
1766.35 | 4.807367829 |  | 1763.3 | 2.0304
1766.43 | 4.808071 |  | 1763.3 | 2.0304
1766.51 | 4.808774 |  | 1763.4 | 2.0304
1766.58 | 4.809477 |  | 1763.5 | 2.0304
1766.6 | 4.81018 |  | 1763.6 | 2.0304
1766.68 | 4.81018 |  | 1763.7 | 2.0304
1766.76 | 4.811586 |  | 1763.7 | 2.0304
1766.85 | 4.811586 |  | 1763.8 | 2.0304
1766.88 | 4.812992126 |  | 1763.9 | 2.0304
1766.93 | 4.812992126 |  | 1764 | 2.0311
1767.01 | 4.812992126 |  | 1764 | 2.0311
1767.1 | 4.814398 |  | 1764.1 | 2.0318
1767.18 | 4.815101 |  | 1764.2 | 2.0318
1767.26 | 4.815804 |  | 1764.3 | 2.0318
1767.35 | 4.816507 |  | 1764.4 | 2.0318
1767.43 | 4.81721 |  | 1764.4 | 2.0318
1767.51 | 4.818616 |  | 1764.5 | 2.0318
1767.6 | 4.818616 |  | 1764.6 | 2.0318
1767.68 | 4.820022 |  | 1764.7 | 2.0318
1767.76 | 4.820022 |  | 1764.8 | 2.0318
1767.85 | 4.821429 |  | 1764.8 | 2.0318
1767.93 | 4.821429 |  | 1764.9 | 2.0318
1768.01 | 4.822835 |  | 1765 | 2.0318
1768.1 | 4.822835 |  | 1765.1 | 2.0318
1768.18 | 4.822835 |  | 1765.2 | 2.0318
1768.26 | 4.824943757 |  | 1765.2 | 2.0325
1768.35 | 4.825647 |  | 1765.3 | 2.0325
1768.43 | 4.82635 |  | 1765.4 | 2.0325
1768.51 | 4.827756 |  | 1765.5 | 2.0325
1768.6 | 4.827756 |  | 1765.5 | 2.0332
1768.68 | 4.829162 |  | 1765.6 | 2.0332
1768.76 | 4.829865 |  | 1765.7 | 2.0332
1768.85 | 4.830568054 |  | 1765.8 | 2.0332
1768.93 | 4.831271 |  | 1765.9 | 2.0332
1769.01 | 4.831974 |  | 1765.9 | 2.0332
1769.1 | 4.832677 |  | 1766 | 2.0332
1769.18 | 4.83338 |  | 1766.1 | 2.0332
1769.26 | 4.834083 |  | 1766.2 | 2.0332
1769.35 | 4.834786 |  | 1766.3 | 2.0332
1769.43 | 4.836192351 |  | 1766.3 | 2.0332
1769.51 | 4.836192351 |  | 1766.4 | 2.0332
1769.58 | 4.837598 |  | 1766.5 | 2.0332
1769.6 | 4.837598 |  | 1766.6 | 2.0332
1769.68 | 4.838301 |  | 1766.7 | 2.0332
1769.76 | 4.839004 |  | 1766.7 | 2.0346
1769.85 | 4.839708 |  | 1766.8 | 2.0346
1769.93 | 4.840411 |  | 1766.9 | 2.0346
1769.95 | 4.841114 |  | 1767 | 2.0346
1770.01 | 4.841114 |  | 1767 | 2.0346
1770.1 | 4.841817 |  | 1767.1 | 2.0346
1770.18 | 4.843223 |  | 1767.2 | 2.0346
1770.26 | 4.843223 |  | 1767.3 | 2.0346
1770.35 | 4.844629 |  | 1767.4 | 2.0346
1770.43 | 4.845332 |  | 1767.4 | 2.0346
1770.51 | 4.846035 |  | 1767.5 | 2.0346
1770.6 | 4.846738 |  | 1767.6 | 2.0346
1770.68 | 4.848143982 |  | 1767.7 | 2.0346
1770.76 | 4.848847 |  | 1767.8 | 2.0346
1770.85 | 4.848847 |  | 1767.8 | 2.0353
1770.93 | 4.850253 |  | 1767.9 | 2.0346
1771.01 | 4.850956 |  | 1768 | 2.0353
1771.1 | 4.851659 |  | 1768.1 | 2.036
1771.18 | 4.852362 |  | 1768.2 | 2.036
1771.26 | 4.853065 |  | 1768.2 | 2.036
1771.35 | 4.853768279 |  | 1768.3 | 2.036
1771.43 | 4.854471 |  | 1768.4 | 2.036
1771.51 | 4.855877 |  | 1768.5 | 2.036
1771.6 | 4.855877 |  | 1768.5 | 2.036
1771.68 | 4.857283 |  | 1768.6 | 2.036
1771.76 | 4.857987 |  | 1768.7 | 2.036
1771.85 | 4.85869 |  | 1768.8 | 2.0367
1771.93 | 4.860095613 |  | 1768.9 | 2.036
1772.01 | 4.860095613 |  | 1768.9 | 2.0367
1772.1 | 4.861502 |  | 1769 | 2.0367
1772.18 | 4.861502 |  | 1769.1 | 2.0367
1772.26 | 4.862908 |  | 1769.2 | 2.0367
1772.35 | 4.862908 |  | 1769.3 | 2.0374
1772.43 | 4.864314 |  | 1769.3 | 2.0374
1772.51 | 4.865017 |  | 1769.4 | 2.0374
1772.51 | 4.86571991 |  | 1769.5 | 2.0374
1772.6 | 4.86571991 |  | 1769.6 | 2.0374
1772.68 | 4.867126 |  | 1769.7 | 2.0374
1772.76 | 4.867126 |  | 1769.7 | 2.0374
1772.85 | 4.868532 |  | 1769.8 | 2.0374
1772.93 | 4.869235 |  | 1769.9 | 2.0374
1772.96 | 4.869938 |  | 1770 | 2.0374
1773.01 | 4.869938 |  | 1770.1 | 2.0374
1773.1 | 4.870641 |  | 1770.1 | 2.0381
1773.18 | 4.871344207 |  | 1770.2 | 2.0381
1773.26 | 4.87275 |  | 1770.3 | 2.0381
1773.35 | 4.873453 |  | 1770.4 | 2.0381
1773.43 | 4.874156 |  | 1770.4 | 2.0381
1773.51 | 4.874156 |  | 1770.5 | 2.0381
1773.6 | 4.875562 |  | 1770.6 | 2.0381
1773.68 | 4.876265 |  | 1770.7 | 2.0381
1773.76 | 4.877672 |  | 1770.8 | 2.0388
1773.85 | 4.878375 |  | 1770.8 | 2.0388
1773.93 | 4.879078 |  | 1770.9 | 2.0395
1774.01 | 4.879078 |  | 1771 | 2.0395
1774.1 | 4.880484 |  | 1771.1 | 2.0395
1774.18 | 4.88189 |  | 1771.2 | 2.0395
1774.26 | 4.88189 |  | 1771.2 | 2.0395
1774.35 | 4.883295838 |  | 1771.3 | 2.0395
1774.43 | 4.883295838 |  | 1771.4 | 2.0395
1774.51 | 4.884702 |  | 1771.5 | 2.0395
1774.6 | 4.884702 |  | 1771.6 | 2.0395
1774.68 | 4.886108 |  | 1771.6 | 2.0395
1774.76 | 4.886811 |  | 1771.7 | 2.0402
1774.85 | 4.887514 |  | 1771.8 | 2.0409
1774.93 | 4.888920135 |  | 1771.9 | 2.0409
1775.01 | 4.888920135 |  | 1772 | 2.0409
1775.1 | 4.890326 |  | 1772 | 2.0409
1775.18 | 4.890326 |  | 1772.1 | 2.0409
1775.26 | 4.891732 |  | 1772.2 | 2.0409
1775.35 | 4.892435 |  | 1772.3 | 2.0416
1775.43 | 4.893138 |  | 1772.3 | 2.0416
1775.51 | 4.894544 |  | 1772.4 | 2.0416
1775.6 | 4.894544 |  | 1772.5 | 2.0416
1775.68 | 4.895951 |  | 1772.6 | 2.0423
1775.76 | 4.895951 |  | 1772.7 | 2.0423
1775.85 | 4.897357 |  | 1772.7 | 2.043
1775.93 | 4.89806 |  | 1772.8 | 2.043
1775.96 | 4.898763 |  | 1772.9 | 2.043
1776.01 | 4.898763 |  | 1773 | 2.043
1776.1 | 4.899466 |  | 1773.1 | 2.043
1776.18 | 4.900169 |  | 1773.2 | 2.0437
1776.26 | 4.900871766 |  | 1773.2 | 2.0437
1776.35 | 4.901575 |  | 1773.3 | 2.0444
1776.43 | 4.902981 |  | 1773.4 | 2.0444
1776.51 | 4.902981 |  | 1773.5 | 2.0444
1776.6 | 4.904387 |  | 1773.5 | 2.0444
1776.68 | 4.90509 |  | 1773.6 | 2.0444
1776.76 | 4.905793 |  | 1773.7 | 2.0451
1776.85 | 4.906496063 |  | 1773.8 | 2.0451
1776.93 | 4.907199 |  | 1773.9 | 2.0451
1777.01 | 4.907902 |  | 1773.9 | 2.0451
1777.1 | 4.909308 |  | 1774 | 2.0451
1777.18 | 4.910011 |  | 1774.1 | 2.0451
1777.26 | 4.910714 |  | 1774.2 | 2.0451
1777.35 | 4.911417 |  | 1774.3 | 2.0451
1777.43 | 4.91212036 |  | 1774.3 | 2.0451
1777.51 | 4.913526 |  | 1774.4 | 2.0458
1777.6 | 4.913526 |  | 1774.5 | 2.0451
1777.68 | 4.914933 |  | 1774.6 | 2.0458
1777.76 | 4.915636 |  | 1774.7 | 2.0458
1777.85 | 4.916339 |  | 1774.7 | 2.0458
1777.93 | 4.917745 |  | 1774.8 | 2.0458
1778.01 | 4.918447694 |  | 1774.9 | 2.0458
1778.1 | 4.919151 |  | 1775 | 2.0458
1778.18 | 4.919151 |  | 1775 | 2.0465
1778.21 | 4.919854 |  | 1775.1 | 2.0465
1778.26 | 4.920557 |  | 1775.2 | 2.0465
1778.35 | 4.921963 |  | 1775.3 | 2.0465
1778.43 | 4.921963 |  | 1775.4 | 2.0465
1778.51 | 4.922666 |  | 1775.4 | 2.0465
1778.6 | 4.923369 |  | 1775.5 | 2.0465
1778.68 | 4.924775 |  | 1775.6 | 2.0465
1778.76 | 4.925478 |  | 1775.7 | 2.0465
1778.85 | 4.926181 |  | 1775.8 | 2.0465
1778.92 | 4.926884 |  | 1775.8 | 2.0472
1778.93 | 4.926884 |  | 1775.9 | 2.0472
1779.01 | 4.927587 |  | 1776 | 2.0472
1779.1 | 4.928993 |  | 1776.1 | 2.0472
1779.18 | 4.928993 |  | 1776.2 | 2.0472
1779.26 | 4.930399 |  | 1776.2 | 2.0472
1779.35 | 4.930399 |  | 1776.3 | 2.0479
1779.43 | 4.931805 |  | 1776.4 | 2.0479
1779.51 | 4.933211 |  | 1776.5 | 2.0479
1779.6 | 4.933211 |  | 1776.5 | 2.0479
1779.68 | 4.934618 |  | 1776.6 | 2.0479
1779.76 | 4.935321 |  | 1776.7 | 2.0479
1779.85 | 4.936023622 |  | 1776.8 | 2.0479
1779.93 | 4.93743 |  | 1776.9 | 2.0479
1780.01 | 4.938133 |  | 1776.9 | 2.0487
1780.1 | 4.938836 |  | 1777 | 2.0487
1780.18 | 4.939539 |  | 1777.1 | 2.0487
1780.26 | 4.940945 |  | 1777.2 | 2.0487
1780.35 | 4.940945 |  | 1777.3 | 2.0487
1780.43 | 4.941647919 |  | 1777.3 | 2.0487
1780.51 | 4.942351 |  | 1777.4 | 2.0487
1780.6 | 4.943757 |  | 1777.5 | 2.0487
1780.68 | 4.945163 |  | 1777.6 | 2.0494
1780.76 | 4.945163 |  | 1777.7 | 2.0494
1780.85 | 4.946569 |  | 1777.7 | 2.0494
1780.93 | 4.946569 |  | 1777.8 | 2.0494
1780.96 | 4.947975 |  | 1777.9 | 2.0501
1781.01 | 4.947975 |  | 1778 | 2.0501
1781.1 | 4.948678 |  | 1778 | 2.0501
1781.18 | 4.949381 |  | 1778.1 | 2.0501
1781.26 | 4.949381 |  | 1778.2 | 2.0501
1781.35 | 4.950787 |  | 1778.3 | 2.0501
1781.43 | 4.95149 |  | 1778.4 | 2.0501
1781.51 | 4.952897 |  | 1778.4 | 2.0501
1781.6 | 4.9536 |  | 1778.5 | 2.0508
1781.68 | 4.9536 |  | 1778.6 | 2.0508
1781.76 | 4.955006 |  | 1778.7 | 2.0508
1781.85 | 4.955709 |  | 1778.8 | 2.0508
1781.86 | 4.956412 |  | 1778.8 | 2.0508
1781.93 | 4.956412 |  | 1778.9 | 2.0508
1782.01 | 4.957115 |  | 1779 | 2.0508
1782.1 | 4.958521 |  | 1779.1 | 2.0515
1782.18 | 4.959223847 |  | 1779.2 | 2.0515
1782.26 | 4.959927 |  | 1779.2 | 2.0515
1782.35 | 4.961333 |  | 1779.3 | 2.0515
1782.43 | 4.961333 |  | 1779.4 | 2.0515
1782.51 | 4.962036 |  | 1779.5 | 2.0515
1782.6 | 4.962739 |  | 1779.6 | 2.0515
1782.68 | 4.964145 |  | 1779.6 | 2.0522
1782.76 | 4.964848144 |  | 1779.7 | 2.0522
1782.85 | 4.965551 |  | 1779.8 | 2.0522
1782.93 | 4.966254 |  | 1779.9 | 2.0522
1783.01 | 4.966957 |  | 1779.9 | 2.0522
1783.1 | 4.96766 |  | 1780 | 2.0529
1783.18 | 4.968363 |  | 1780.1 | 2.0529
1783.26 | 4.969769 |  | 1780.2 | 2.0529
1783.35 | 4.970472 |  | 1780.3 | 2.0529
1783.43 | 4.971175 |  | 1780.3 | 2.0529
1783.51 | 4.972582 |  | 1780.4 | 2.0529
1783.6 | 4.972582 |  | 1780.5 | 2.0529
1783.68 | 4.973988 |  | 1780.6 | 2.0529
1783.76 | 4.974691 |  | 1780.7 | 2.0529
1783.85 | 4.975394 |  | 1780.7 | 2.0529
1783.93 | 4.976799775 |  | 1780.8 | 2.0529
1784.01 | 4.977503 |  | 1780.9 | 2.0536
1784.1 | 4.978206 |  | 1781 | 2.0536
1784.18 | 4.979612 |  | 1781 | 2.0543
1784.26 | 4.979612 |  | 1781.1 | 2.0543
1784.35 | 4.981018 |  | 1781.1 | 2.0543
1784.43 | 4.981721 |  | 1781.2 | 2.0543
1784.51 | 4.983127 |  | 1781.3 | 2.0543
1784.58 | 4.98383 |  | 1781.4 | 2.0543
1784.6 | 4.984533 |  | 1781.5 | 2.0543
1784.68 | 4.984533 |  | 1781.5 | 2.0543
1784.76 | 4.985939 |  | 1781.6 | 2.0543
1784.85 | 4.986642 |  | 1781.7 | 2.0543
1784.93 | 4.987345 |  | 1781.8 | 2.0543
1785.01 | 4.988048369 |  | 1781.8 | 2.0543
1785.1 | 4.988751 |  | 1781.9 | 2.0543
1785.18 | 4.990157 |  | 1782 | 2.0543
1785.26 | 4.990861 |  | 1782.1 | 2.055
1785.35 | 4.991564 |  | 1782.2 | 2.0557
1785.43 | 4.99297 |  | 1782.3 | 2.0557
1785.51 | 4.993673 |  | 1782.3 | 2.0557
1785.6 | 4.994375703 |  | 1782.4 | 2.0557
1785.68 | 4.995079 |  | 1782.5 | 2.0557
1785.76 | 4.995782 |  | 1782.6 | 2.0557
1785.85 | 4.997188 |  | 1782.7 | 2.0557
1785.93 | 4.997188 |  | 1782.7 | 2.0557
1786.01 | 4.997891 |  | 1782.8 | 2.0557
1786.1 | 4.999297 |  | 1782.9 | 2.0557
1786.18 | 5 |  | 1783 | 2.0557
1786.26 | 5.000703 |  | 1783 | 2.0557
1786.35 | 5.001406 |  | 1783.1 | 2.0557
1786.43 | 5.002109 |  | 1783.2 | 2.0571
1786.51 | 5.002812 |  | 1783.2 | 2.0571
1786.53 | 5.003515 |  | 1783.3 | 2.0571
1786.6 | 5.004218 |  | 1783.4 | 2.0571
1786.68 | 5.004218 |  | 1783.4 | 2.0571
1786.76 | 5.005624297 |  | 1783.5 | 2.0571
1786.85 | 5.006327 |  | 1783.6 | 2.0571
1786.93 | 5.00703 |  | 1783.7 | 2.0571
1787.01 | 5.007733 |  | 1783.8 | 2.0571
1787.1 | 5.009139 |  | 1783.8 | 2.0571
1787.18 | 5.009139 |  | 1783.9 | 2.0571
1787.26 | 5.009843 |  | 1784 | 2.0571
1787.35 | 5.011249 |  | 1784.1 | 2.0578
1787.43 | 5.011951631 |  | 1784.2 | 2.0578
1787.51 | 5.012655 |  | 1784.2 | 2.0578
1787.6 | 5.013358 |  | 1784.3 | 2.0585
1787.68 | 5.014764 |  | 1784.4 | 2.0585
1787.76 | 5.015467 |  | 1784.5 | 2.0585
1787.84 | 5.01617 |  | 1784.5 | 2.0585
1787.92 | 5.01617 |  | 1784.6 | 2.0585
1788 | 5.017575928 |  | 1784.6 | 2.0585
1788.08 | 5.018279 |  | 1784.7 | 2.0585
1788.16 | 5.018982 |  | 1784.8 | 2.0585
1788.24 | 5.020388 |  | 1784.9 | 2.0585
1788.32 | 5.020388 |  | 1784.9 | 2.0592
1788.4 | 5.021794 |  | 1785 | 2.0592
1788.48 | 5.022497 |  | 1785.1 | 2.0592
1788.56 | 5.023200225 |  | 1785.2 | 2.0592
1788.63 | 5.023903 |  | 1785.3 | 2.0592
1788.71 | 5.025309 |  | 1785.3 | 2.0592
1788.79 | 5.026012 |  | 1785.4 | 2.0592
1788.87 | 5.026715 |  | 1785.5 | 2.0592
1788.95 | 5.027418 |  | 1785.6 | 2.0592
1789.03 | 5.028825 |  | 1785.7 | 2.0599
1789.11 | 5.028825 |  | 1785.7 | 2.0599
1789.19 | 5.029528 |  | 1785.8 | 2.0599
1789.27 | 5.030934 |  | 1785.9 | 2.0599
1789.35 | 5.030934 |  | 1786 | 2.0599
1789.43 | 5.03234 |  | 1786.1 | 2.0599
1789.51 | 5.033746 |  | 1786.1 | 2.0599
1789.58 | 5.033746 |  | 1786.2 | 2.0599
1789.66 | 5.035151856 |  | 1786.3 | 2.0599
1789.74 | 5.035151856 |  | 1786.4 | 2.0606
1789.82 | 5.036558 |  | 1786.5 | 2.0599
1789.9 | 5.037261 |  | 1786.5 | 2.0606
1789.98 | 5.037964 |  | 1786.6 | 2.0606
1790.06 | 5.03937 |  | 1786.7 | 2.0606
1790.14 | 5.03937 |  | 1786.8 | 2.0606
1790.22 | 5.040776153 |  | 1786.8 | 2.0606
1790.3 | 5.041479 |  | 1786.9 | 2.0606
1790.3 | 5.042182 |  | 1787 | 2.0606
1790.38 | 5.042182 |  | 1787.1 | 2.0606
1790.41 | 5.042885 |  | 1787.2 | 2.0613
1790.46 | 5.043588 |  | 1787.2 | 2.0613
1790.53 | 5.044291 |  | 1787.3 | 2.0613
1790.61 | 5.044994 |  | 1787.4 | 2.0613
1790.69 | 5.044994 |  | 1787.5 | 2.0613
1790.77 | 5.0464 |  | 1787.6 | 2.0613
1790.85 | 5.047103 |  | 1787.7 | 2.0613
1790.93 | 5.047807 |  | 1787.7 | 2.0613
1791.01 | 5.049213 |  | 1787.8 | 2.0613
1791.09 | 5.049916 |  | 1787.9 | 2.062
1791.17 | 5.050619 |  | 1788 | 2.062
1791.25 | 5.052025 |  | 1788 | 2.0627
1791.33 | 5.052025 |  | 1788.1 | 2.062
1791.41 | 5.052727784 |  | 1788.2 | 2.0627
1791.48 | 5.053431 |  | 1788.3 | 2.0627
1791.56 | 5.054837 |  | 1788.4 | 2.0627
1791.64 | 5.05554 |  | 1788.4 | 2.0627
1791.72 | 5.056243 |  | 1788.5 | 2.0627
1791.8 | 5.057649 |  | 1788.6 | 2.0627
1791.88 | 5.057649 |  | 1788.7 | 2.0627
1791.96 | 5.059055 |  | 1788.7 | 2.0627
1792.04 | 5.059758 |  | 1788.8 | 2.0627
1792.12 | 5.060461 |  | 1788.9 | 2.0627
1792.2 | 5.061867 |  | 1789 | 2.0627
1792.28 | 5.063273 |  | 1789.1 | 2.0634
1792.36 | 5.063273 |  | 1789.2 | 2.0627
1792.43 | 5.063976378 |  | 1789.2 | 2.0634
1792.51 | 5.064679 |  | 1789.3 | 2.0634
1792.59 | 5.066085 |  | 1789.4 | 2.0634
1792.67 | 5.066789 |  | 1789.5 | 2.0634
1792.75 | 5.067492 |  | 1789.5 | 2.0641
1792.83 | 5.068195 |  | 1789.6 | 2.0641
1792.91 | 5.068898 |  | 1789.7 | 2.0641
1792.98 | 5.070303712 |  | 1789.8 | 2.0641
1792.99 | 5.069601 |  | 1789.9 | 2.0641
1793.07 | 5.071007 |  | 1789.9 | 2.0641
1793.15 | 5.07171 |  | 1790 | 2.0641
1793.23 | 5.072413 |  | 1790.1 | 2.0641
1793.31 | 5.073116 |  | 1790.2 | 2.0641
1793.38 | 5.074522 |  | 1790.3 | 2.0641
1793.46 | 5.074522 |  | 1790.3 | 2.0641
1793.54 | 5.075928009 |  | 1790.4 | 2.0648
1793.62 | 5.075928009 |  | 1790.5 | 2.0641
1793.7 | 5.077334 |  | 1790.6 | 2.0648
1793.78 | 5.078037 |  | 1790.7 | 2.0648
1793.86 | 5.079443 |  | 1790.7 | 2.0655
1793.94 | 5.080146 |  | 1790.8 | 2.0655
1794.02 | 5.080849 |  | 1790.9 | 2.0655
1794.1 | 5.081552306 |  | 1791 | 2.0655
1794.18 | 5.082958 |  | 1791 | 2.0655
1794.26 | 5.082958 |  | 1791.1 | 2.0655
1794.33 | 5.084364 |  | 1791.2 | 2.0655
1794.41 | 5.085067 |  | 1791.3 | 2.0655
1794.49 | 5.085771 |  | 1791.4 | 2.0655
1794.57 | 5.087177 |  | 1791.4 | 2.0655
1794.65 | 5.088583 |  | 1791.5 | 2.0655
1794.73 | 5.088583 |  | 1791.6 | 2.0655
1794.81 | 5.089286 |  | 1791.7 | 2.0662
1794.89 | 5.089989 |  | 1791.8 | 2.0662
1794.97 | 5.090692 |  | 1791.8 | 2.0669
1795.05 | 5.092098 |  | 1791.9 | 2.0669
1795.13 | 5.092801 |  | 1792 | 2.0669
1795.21 | 5.094207 |  | 1792.1 | 2.0669
1795.28 | 5.094207 |  | 1792.2 | 2.0669
1795.36 | 5.095613 |  | 1792.2 | 2.0669
1795.44 | 5.097019 |  | 1792.3 | 2.0669
1795.52 | 5.097019 |  | 1792.4 | 2.0669
1795.56 | 5.098425 |  | 1792.5 | 2.0669
1795.6 | 5.098425 |  | 1792.5 | 2.0669
1795.67 | 5.099831 |  | 1792.6 | 2.0669
1795.68 | 5.099128234 |  | 1792.7 | 2.0669
1795.76 | 5.099831 |  | 1792.8 | 2.0683
1795.84 | 5.101237 |  | 1792.9 | 2.0683
1795.92 | 5.101237 |  | 1792.9 | 2.0683
1796 | 5.102643 |  | 1793 | 2.0683
1796.08 | 5.102643 |  | 1793.1 | 2.0683
1796.16 | 5.104049 |  | 1793.2 | 2.0683
1796.23 | 5.105456 |  | 1793.3 | 2.0683
1796.31 | 5.105456 |  | 1793.3 | 2.0683
1796.39 | 5.106159 |  | 1793.4 | 2.0683
1796.47 | 5.107565 |  | 1793.5 | 2.0683
1796.55 | 5.108268 |  | 1793.6 | 2.0683
1796.63 | 5.109674 |  | 1793.7 | 2.0683
1796.71 | 5.110377 |  | 1793.7 | 2.0683
1796.79 | 5.111783 |  | 1793.8 | 2.0683
1796.87 | 5.111783 |  | 1793.9 | 2.069
1796.95 | 5.113189 |  | 1794 | 2.069
1797.03 | 5.113892 |  | 1794.1 | 2.0697
1797.11 | 5.115298 |  | 1794.1 | 2.0697
1797.18 | 5.115298 |  | 1794.2 | 2.0697
1797.26 | 5.116704162 |  | 1794.3 | 2.0697
1797.34 | 5.117407 |  | 1794.4 | 2.0697
1797.42 | 5.11811 |  | 1794.4 | 2.0697
1797.5 | 5.119516 |  | 1794.5 | 2.0697
1797.58 | 5.119516 |  | 1794.6 | 2.0697
1797.66 | 5.120922 |  | 1794.7 | 2.0697
1797.74 | 5.121625 |  | 1794.8 | 2.0697
1797.82 | 5.122328 |  | 1794.8 | 2.0697
1797.9 | 5.123735 |  | 1794.9 | 2.0697
1797.98 | 5.124438 |  | 1795 | 2.0697
1798.06 | 5.125141 |  | 1795.1 | 2.0704
1798.13 | 5.126547 |  | 1795.2 | 2.0704
1798.13 | 5.126547 |  | 1795.3 | 2.0704
1798.21 | 5.126547 |  | 1795.3 | 2.0711
1798.22 | 5.12725 |  | 1795.4 | 2.0711
1798.29 | 5.127953 |  | 1795.5 | 2.0711
1798.37 | 5.127953 |  | 1795.6 | 2.0711
1798.45 | 5.129359 |  | 1795.6 | 2.0711
1798.53 | 5.130062 |  | 1795.7 | 2.0711
1798.61 | 5.130765 |  | 1795.8 | 2.0711
1798.69 | 5.132171 |  | 1795.9 | 2.0711
1798.77 | 5.133577 |  | 1796 | 2.0719
1798.85 | 5.133577 |  | 1796 | 2.0719
1798.93 | 5.134983 |  | 1796.1 | 2.0726
1799.01 | 5.134983 |  | 1796.2 | 2.0726
1799.08 | 5.136389 |  | 1796.3 | 2.0726
1799.16 | 5.137795 |  | 1796.3 | 2.0726
1799.24 | 5.137795 |  | 1796.4 | 2.0726
1799.32 | 5.139201 |  | 1796.5 | 2.0726
1799.4 | 5.139201 |  | 1796.6 | 2.0733
1799.48 | 5.140607 |  | 1796.7 | 2.0733
1799.56 | 5.14131 |  | 1796.8 | 2.0733
1799.64 | 5.142013 |  | 1796.8 | 2.0733
1799.72 | 5.14342 |  | 1796.9 | 2.0733
1799.8 | 5.144826 |  | 1797 | 2.074
1799.88 | 5.145529 |  | 1797.1 | 2.074
1799.96 | 5.146231721 |  | 1797.2 | 2.074
1800.03 | 5.146935 |  | 1797.2 | 2.074
1800.11 | 5.146935 |  | 1797.3 | 2.074
1800.19 | 5.148341 |  | 1797.4 | 2.074
1800.27 | 5.149747 |  | 1797.5 | 2.0747
1800.35 | 5.151153 |  | 1797.5 | 2.0747
1800.43 | 5.151856018 |  | 1797.6 | 2.0747
1800.51 | 5.153262 |  | 1797.7 | 2.0747
1800.59 | 5.153262 |  | 1797.8 | 2.0747
1800.61 | 5.153965 |  | 1797.9 | 2.0747
1800.67 | 5.154668 |  | 1797.9 | 2.0747
1800.75 | 5.155371 |  | 1798 | 2.0754
1800.75 | 5.156074 |  | 1798.1 | 2.0754
1800.83 | 5.156074 |  | 1798.2 | 2.0754
1800.91 | 5.157480315 |  | 1798.3 | 2.0754
1800.98 | 5.158183 |  | 1798.3 | 2.0761
1801.06 | 5.158886 |  | 1798.4 | 2.0761
1801.14 | 5.160292 |  | 1798.5 | 2.0761
1801.22 | 5.160292 |  | 1798.6 | 2.0761
1801.3 | 5.161699 |  | 1798.7 | 2.0761
1801.38 | 5.162402 |  | 1798.7 | 2.0761
1801.46 | 5.163105 |  | 1798.8 | 2.0761
1801.54 | 5.163807649 |  | 1798.9 | 2.0761
1801.62 | 5.164511 |  | 1799 | 2.0761
1801.7 | 5.165214 |  | 1799 | 2.0761
1801.78 | 5.16662 |  | 1799.1 | 2.0768
1801.86 | 5.168026 |  | 1799.2 | 2.0775
1801.93 | 5.168026 |  | 1799.3 | 2.0775
1802.01 | 5.169431946 |  | 1799.4 | 2.0775
1802.09 | 5.170135 |  | 1799.4 | 2.0775
1802.17 | 5.171541 |  | 1799.5 | 2.0775
1802.25 | 5.171541 |  | 1799.6 | 2.0775
1802.33 | 5.172947 |  | 1799.7 | 2.0775
1802.41 | 5.17365 |  | 1799.8 | 2.0775
1802.49 | 5.174353 |  | 1799.8 | 2.0775
1802.57 | 5.175056243 |  | 1799.9 | 2.0775
1802.65 | 5.177165 |  | 1800 | 2.0775
1802.73 | 5.177165 |  | 1800.1 | 2.0782
1802.81 | 5.178571 |  | 1800.2 | 2.0782
1802.88 | 5.179274 |  | 1800.2 | 2.0782
1802.96 | 5.179978 |  | 1800.3 | 2.0789
1803.04 | 5.181384 |  | 1800.4 | 2.0789
1803.12 | 5.181384 |  | 1800.5 | 2.0789
1803.16 | 5.18279 |  | 1800.5 | 2.0789
1803.2 | 5.18279 |  | 1800.6 | 2.0789
1803.26 | 5.184196 |  | 1800.7 | 2.0789
1803.28 | 5.184196 |  | 1800.8 | 2.0789
1803.36 | 5.184196 |  | 1800.9 | 2.0789
1803.44 | 5.185602 |  | 1800.9 | 2.0789
1803.52 | 5.186305 |  | 1801 | 2.0789
1803.6 | 5.187007874 |  | 1801.1 | 2.0796
1803.68 | 5.188414 |  | 1801.2 | 2.0803
1803.76 | 5.189117 |  | 1801.3 | 2.0803
1803.83 | 5.18982 |  | 1801.3 | 2.0803
1803.91 | 5.190523 |  | 1801.4 | 2.0803
1803.99 | 5.191929 |  | 1801.5 | 2.0803
1804.07 | 5.192632171 |  | 1801.6 | 2.0803
1804.15 | 5.193335 |  | 1801.7 | 2.0803
1804.23 | 5.194741 |  | 1801.7 | 2.0803
1804.3 | 5.19685 |  | 1801.8 | 2.0803
1804.38 | 5.19685 |  | 1801.9 | 2.0803
1804.46 | 5.197553 |  | 1802 | 2.0803
1804.54 | 5.19896 |  | 1802 | 2.0803
1804.62 | 5.199663 |  | 1802.1 | 2.081
1804.7 | 5.200366 |  | 1802.2 | 2.081
1804.78 | 5.201772 |  | 1802.3 | 2.0817
1804.86 | 5.203178 |  | 1802.4 | 2.0817
1804.94 | 5.203881 |  | 1802.4 | 2.0817
1805.01 | 5.204583802 |  | 1802.5 | 2.0817
1805.09 | 5.205287 |  | 1802.6 | 2.0817
1805.17 | 5.206693 |  | 1802.7 | 2.0817
1805.25 | 5.207396 |  | 1802.8 | 2.0817
1805.33 | 5.208099 |  | 1802.8 | 2.0817
1805.38 | 5.209505 |  | 1802.9 | 2.0817
1805.41 | 5.209505 |  | 1803 | 2.0817
1805.49 | 5.210208099 |  | 1803.1 | 2.0824
1805.57 | 5.210911 |  | 1803.2 | 2.0824
1805.65 | 5.211614 |  | 1803.2 | 2.0824
1805.68 | 5.21302 |  | 1803.3 | 2.0824
1805.73 | 5.21302 |  | 1803.4 | 2.0824
1805.81 | 5.214426 |  | 1803.5 | 2.0831
1805.89 | 5.215129 |  | 1803.6 | 2.0831
1805.96 | 5.215832396 |  | 1803.6 | 2.0831
1806.04 | 5.217238 |  | 1803.7 | 2.0831
1806.12 | 5.218645 |  | 1803.8 | 2.0838
1806.2 | 5.219348 |  | 1803.9 | 2.0838
1806.28 | 5.220051 |  | 1803.9 | 2.0838
1806.36 | 5.221457 |  | 1804 | 2.0838
1806.44 | 5.22215973 |  | 1804.1 | 2.0838
1806.52 | 5.222863 |  | 1804.2 | 2.0838
1806.6 | 5.223566 |  | 1804.3 | 2.0838
1806.68 | 5.224269 |  | 1804.3 | 2.0838
1806.76 | 5.224972 |  | 1804.4 | 2.0838
1806.84 | 5.226378 |  | 1804.5 | 2.0838
1806.91 | 5.227784027 |  | 1804.6 | 2.0838
1806.99 | 5.228487 |  | 1804.6 | 2.0845
1807.07 | 5.229893 |  | 1804.7 | 2.0845
1807.15 | 5.231299 |  | 1804.8 | 2.0852
1807.23 | 5.231299 |  | 1804.8 | 2.0845
1807.31 | 5.232705 |  | 1804.9 | 2.0852
1807.39 | 5.233408324 |  | 1805 | 2.0852
1807.47 | 5.234111 |  | 1805.1 | 2.0852
1807.55 | 5.235517 |  | 1805.1 | 2.0852
1807.63 | 5.23622 |  | 1805.2 | 2.0852
1807.71 | 5.236924 |  | 1805.3 | 2.0852
1807.79 | 5.237627 |  | 1805.4 | 2.0852
1807.81 | 5.23833 |  | 1805.5 | 2.0852
1807.86 | 5.239033 |  | 1805.5 | 2.0852
1807.94 | 5.239735658 |  | 1805.6 | 2.0852
1807.96 | 5.241142 |  | 1805.7 | 2.0866
1808.02 | 5.241142 |  | 1805.8 | 2.0866
1808.1 | 5.242548 |  | 1805.8 | 2.0866
1808.18 | 5.242548 |  | 1805.9 | 2.0866
1808.26 | 5.243954 |  | 1806 | 2.0866
1808.34 | 5.245359955 |  | 1806.1 | 2.0866
1808.42 | 5.245359955 |  | 1806.2 | 2.0866
1808.5 | 5.246766 |  | 1806.3 | 2.0866
1808.58 | 5.247469 |  | 1806.3 | 2.0866
1808.66 | 5.248875 |  | 1806.4 | 2.0866
1808.74 | 5.248875 |  | 1806.5 | 2.0866
1808.81 | 5.250281 |  | 1806.6 | 2.0866
1808.89 | 5.251687 |  | 1806.7 | 2.0866
1808.97 | 5.25239 |  | 1806.7 | 2.0866
1809.05 | 5.253796 |  | 1806.8 | 2.088
1809.13 | 5.254499 |  | 1806.8 | 2.088
1809.21 | 5.255202 |  | 1806.9 | 2.088
1809.29 | 5.255906 |  | 1807 | 2.088
1809.37 | 5.257312 |  | 1807 | 2.088
1809.45 | 5.258015 |  | 1807.1 | 2.088
1809.53 | 5.258718 |  | 1807.2 | 2.088
1809.61 | 5.260124 |  | 1807.3 | 2.088
1809.69 | 5.26153 |  | 1807.4 | 2.088
1809.76 | 5.262935883 |  | 1807.4 | 2.088
1809.84 | 5.262935883 |  | 1807.5 | 2.088
1809.92 | 5.264342 |  | 1807.6 | 2.088
1810 | 5.265045 |  | 1807.7 | 2.088
1810.08 | 5.266451 |  | 1807.8 | 2.088
1810.08 | 5.267154 |  | 1807.8 | 2.0887
1810.16 | 5.267154 |  | 1807.9 | 2.0887
1810.21 | 5.26856018 |  | 1808 | 2.0894
1810.24 | 5.26856018 |  | 1808.1 | 2.0894
1810.32 | 5.269263 |  | 1808.2 | 2.0894
1810.4 | 5.270669 |  | 1808.2 | 2.0894
1810.48 | 5.271372 |  | 1808.3 | 2.0894
1810.56 | 5.272075 |  | 1808.4 | 2.0894
1810.64 | 5.274184 |  | 1808.5 | 2.0894
1810.71 | 5.274184 |  | 1808.5 | 2.0894
1810.79 | 5.275591 |  | 1808.6 | 2.0894
1810.87 | 5.276294 |  | 1808.6 | 2.0894
1810.95 | 5.276997 |  | 1808.7 | 2.0894
1811.03 | 5.278403 |  | 1808.8 | 2.0894
1811.11 | 5.279809 |  | 1808.9 | 2.0894
1811.19 | 5.279809 |  | 1808.9 | 2.0894
1811.27 | 5.281918 |  | 1809 | 2.0894
1811.35 | 5.282621 |  | 1809.1 | 2.0901
1811.43 | 5.283324 |  | 1809.2 | 2.0901
1811.51 | 5.28473 |  | 1809.3 | 2.0901
1811.59 | 5.285433 |  | 1809.3 | 2.0901
1811.66 | 5.286839 |  | 1809.4 | 2.0901
1811.74 | 5.286839 |  | 1809.5 | 2.0901
1811.76 | 5.287542 |  | 1809.6 | 2.0901
1811.85 | 5.288948 |  | 1809.7 | 2.0908
1811.93 | 5.289651 |  | 1809.8 | 2.0908
1812.01 | 5.291057 |  | 1809.8 | 2.0908
1812.1 | 5.291057 |  | 1809.9 | 2.0908
1812.18 | 5.293166 |  | 1810 | 2.0908
1812.26 | 5.29387 |  | 1810.1 | 2.0908
1812.35 | 5.295276 |  | 1810.1 | 2.0908
1812.43 | 5.296682 |  | 1810.2 | 2.0908
1812.51 | 5.298087739 |  | 1810.3 | 2.0908
1812.6 | 5.298087739 |  | 1810.4 | 2.0908
1812.68 | 5.300197 |  | 1810.5 | 2.0908
1812.76 | 5.3009 |  | 1810.5 | 2.0908
1812.85 | 5.302306 |  | 1810.6 | 2.0915
1812.93 | 5.303009 |  | 1810.7 | 2.0915
1813.01 | 5.303712036 |  | 1810.8 | 2.0915
1813.1 | 5.304415 |  | 1810.8 | 2.0915
1813.18 | 5.305821 |  | 1810.9 | 2.0915
1813.26 | 5.307227 |  | 1811 | 2.0915
1813.35 | 5.308633 |  | 1811.1 | 2.0915
1813.43 | 5.308633 |  | 1811.2 | 2.0915
1813.51 | 5.310039 |  | 1811.3 | 2.0922
1813.6 | 5.311445 |  | 1811.3 | 2.0922
1813.68 | 5.312148 |  | 1811.4 | 2.0922
1813.76 | 5.313555 |  | 1811.5 | 2.0922
1813.76 | 5.314258 |  | 1811.6 | 2.0922
1813.85 | 5.314258 |  | 1811.7 | 2.0922
1813.89 | 5.314961 |  | 1811.7 | 2.0922
1813.93 | 5.314961 |  | 1811.8 | 2.0922
1814.01 | 5.31707 |  | 1811.9 | 2.0922
1814.1 | 5.317773 |  | 1812 | 2.0929
1814.18 | 5.318476 |  | 1812 | 2.0929
1814.26 | 5.319179 |  | 1812.1 | 2.0929
1814.35 | 5.320585 |  | 1812.2 | 2.0929
1814.43 | 5.321991 |  | 1812.3 | 2.0929
1814.51 | 5.322694 |  | 1812.4 | 2.0929
1814.6 | 5.3241 |  | 1812.4 | 2.0929
1814.68 | 5.324803 |  | 1812.5 | 2.0936
1814.76 | 5.326209 |  | 1812.6 | 2.0936
1814.85 | 5.327615 |  | 1812.7 | 2.0936
1814.93 | 5.328318 |  | 1812.8 | 2.0936
1815.01 | 5.329724 |  | 1812.8 | 2.0936
1815.1 | 5.33113 |  | 1812.9 | 2.0936
1815.18 | 5.331834 |  | 1813 | 2.0936
1815.26 | 5.33324 |  | 1813.1 | 2.0936
1815.35 | 5.333943 |  | 1813.2 | 2.0936
1815.43 | 5.335349 |  | 1813.2 | 2.0936
1815.51 | 5.336052 |  | 1813.3 | 2.0936
1815.6 | 5.337458 |  | 1813.4 | 2.0936
1815.68 | 5.338863892 |  | 1813.5 | 2.0951
1815.76 | 5.339567 |  | 1813.5 | 2.0951
1815.85 | 5.34027 |  | 1813.6 | 2.0951
1815.89 | 5.341676 |  | 1813.7 | 2.0951
1815.93 | 5.341676 |  | 1813.8 | 2.0951
1816.01 | 5.342379 |  | 1813.9 | 2.0951
1816.1 | 5.343082 |  | 1813.9 | 2.0951
1816.18 | 5.345191 |  | 1814 | 2.0951
1816.26 | 5.346597 |  | 1814.1 | 2.0951
1816.35 | 5.3473 |  | 1814.2 | 2.0951
1816.43 | 5.348003 |  | 1814.3 | 2.0958
1816.51 | 5.349409 |  | 1814.3 | 2.0958
1816.6 | 5.350816 |  | 1814.4 | 2.0958
1816.68 | 5.350816 |  | 1814.5 | 2.0958
1816.76 | 5.352222 |  | 1814.6 | 2.0958
1816.85 | 5.353628 |  | 1814.7 | 2.0958
1816.93 | 5.355034 |  | 1814.7 | 2.0965
1817.01 | 5.355034 |  | 1814.8 | 2.0965
1817.1 | 5.35643982 |  | 1814.9 | 2.0965
1817.18 | 5.357846 |  | 1815 | 2.0965
1817.26 | 5.359252 |  | 1815 | 2.0965
1817.35 | 5.359252 |  | 1815.1 | 2.0965
1817.43 | 5.361361 |  | 1815.2 | 2.0965
1817.51 | 5.362064117 |  | 1815.3 | 2.0965
1817.6 | 5.36347 |  | 1815.4 | 2.0972
1817.68 | 5.364173 |  | 1815.4 | 2.0972
1817.76 | 5.365579 |  | 1815.5 | 2.0972
1817.85 | 5.366985 |  | 1815.6 | 2.0972
1817.93 | 5.367688 |  | 1815.7 | 2.0972
1818.01 | 5.369094 |  | 1815.8 | 2.0979
1818.1 | 5.369094 |  | 1815.8 | 2.0979
1818.11 | 5.370501 |  | 1815.9 | 2.0979
1818.18 | 5.370501 |  | 1816 | 2.0979
1818.21 | 5.371907 |  | 1816.1 | 2.0979
1818.26 | 5.371907 |  | 1816.2 | 2.0979
1818.35 | 5.373313 |  | 1816.2 | 2.0979
1818.43 | 5.374015748 |  | 1816.3 | 2.0979
1818.51 | 5.375422 |  | 1816.4 | 2.0979
1818.6 | 5.376125 |  | 1816.5 | 2.0979
1818.68 | 5.377531 |  | 1816.5 | 2.0979
1818.76 | 5.378937 |  | 1816.6 | 2.0986
1818.85 | 5.380343 |  | 1816.7 | 2.0986
1818.93 | 5.380343 |  | 1816.8 | 2.0986
1819.01 | 5.381749 |  | 1816.9 | 2.0986
1819.1 | 5.383155 |  | 1816.9 | 2.0986
1819.18 | 5.384561 |  | 1817 | 2.0986
1819.26 | 5.385264342 |  | 1817.1 | 2.0986
1819.35 | 5.38667 |  | 1817.2 | 2.0993
1819.43 | 5.387373 |  | 1817.3 | 2.0993
1819.51 | 5.38878 |  | 1817.3 | 2.0993
1819.6 | 5.389483 |  | 1817.4 | 2.0993
1819.68 | 5.390889 |  | 1817.5 | 2.0993
1819.76 | 5.391591676 |  | 1817.6 | 2.0993
1819.85 | 5.392998 |  | 1817.7 | 2.0993
1819.93 | 5.394404 |  | 1817.7 | 2.1
1820.01 | 5.39581 |  | 1817.8 | 2.1
1820.1 | 5.396513 |  | 1817.9 | 2.1
1820.18 | 5.397919 |  | 1818 | 2.1
1820.18 | 5.397919 |  | 1818.1 | 2.1007
1820.26 | 5.398622 |  | 1818.1 | 2.1007
1820.31 | 5.400028 |  | 1818.2 | 2.1007
1820.35 | 5.400028 |  | 1818.3 | 2.1007
1820.43 | 5.401434 |  | 1818.4 | 2.1007
1820.51 | 5.402137 |  | 1818.4 | 2.1007
1820.6 | 5.403543 |  | 1818.5 | 2.1007
1820.68 | 5.404246 |  | 1818.6 | 2.1007
1820.76 | 5.405652 |  | 1818.7 | 2.1007
1820.85 | 5.405652 |  | 1818.8 | 2.1014
1820.93 | 5.407058 |  | 1818.8 | 2.1014
1821.01 | 5.408465 |  | 1818.9 | 2.1014
1821.1 | 5.409167604 |  | 1819 | 2.1014
1821.18 | 5.410574 |  | 1819.1 | 2.1014
1821.26 | 5.41198 |  | 1819.2 | 2.1014
1821.35 | 5.413386 |  | 1819.3 | 2.1014
1821.43 | 5.414089 |  | 1819.3 | 2.1021
1821.51 | 5.415495 |  | 1819.4 | 2.1021
1821.6 | 5.416901 |  | 1819.5 | 2.1021
1821.68 | 5.416901 |  | 1819.6 | 2.1021
1821.76 | 5.41901 |  | 1819.6 | 2.1021
1821.85 | 5.419713 |  | 1819.7 | 2.1021
1821.93 | 5.421119 |  | 1819.8 | 2.1028
1822.01 | 5.422525 |  | 1819.9 | 2.1028
1822.1 | 5.423931 |  | 1820 | 2.1021
1822.18 | 5.424634 |  | 1820 | 2.1028
1822.25 | 5.42604 |  | 1820.1 | 2.1028
1822.26 | 5.425337 |  | 1820.2 | 2.1028
1822.35 | 5.426744 |  | 1820.3 | 2.1028
1822.41 | 5.42815 |  | 1820.3 | 2.1028
1822.43 | 5.42815 |  | 1820.4 | 2.1035
1822.51 | 5.428853 |  | 1820.5 | 2.1035
1822.6 | 5.430259 |  | 1820.6 | 2.1035
1822.68 | 5.431665 |  | 1820.7 | 2.1035
1822.76 | 5.432367829 |  | 1820.8 | 2.1042
1822.85 | 5.433774 |  | 1820.8 | 2.1042
1822.93 | 5.43518 |  | 1820.9 | 2.1042
1823.01 | 5.436586 |  | 1821 | 2.1042
1823.1 | 5.437992126 |  | 1821.1 | 2.1042
1823.18 | 5.438695 |  | 1821.2 | 2.1042
1823.26 | 5.440101 |  | 1821.2 | 2.1042
1823.35 | 5.440804 |  | 1821.3 | 2.1056
1823.43 | 5.44221 |  | 1821.4 | 2.1056
1823.51 | 5.443616 |  | 1821.5 | 2.1056
1823.6 | 5.445022 |  | 1821.5 | 2.1056
1823.68 | 5.445726 |  | 1821.6 | 2.1056
1823.76 | 5.447132 |  | 1821.7 | 2.1056
1823.85 | 5.447835 |  | 1821.8 | 2.1056
1823.93 | 5.449241 |  | 1821.9 | 2.1056
1824.01 | 5.450647 |  | 1821.9 | 2.1056
1824.1 | 5.452053 |  | 1822 | 2.1056
1824.18 | 5.453459 |  | 1822.1 | 2.1056
1824.24 | 5.454162 |  | 1822.2 | 2.1056
1824.26 | 5.454865 |  | 1822.3 | 2.1056
1824.35 | 5.454865 |  | 1822.3 | 2.1063
1824.37 | 5.455568054 |  | 1822.4 | 2.107
1824.43 | 5.456271 |  | 1822.5 | 2.107
1824.51 | 5.457677 |  | 1822.6 | 2.107
1824.6 | 5.459083 |  | 1822.7 | 2.107
1824.68 | 5.460489 |  | 1822.7 | 2.107
1824.76 | 5.461192351 |  | 1822.8 | 2.107
1824.85 | 5.463301 |  | 1822.9 | 2.107
1824.93 | 5.463301 |  | 1823 | 2.107
1825.01 | 5.464708 |  | 1823 | 2.107
1825.1 | 5.466114 |  | 1823.1 | 2.1077
1825.18 | 5.467519685 |  | 1823.2 | 2.1077
1825.26 | 5.468926 |  | 1823.3 | 2.1077
1825.35 | 5.468926 |  | 1823.4 | 2.1077
1825.43 | 5.471035 |  | 1823.4 | 2.1084
1825.51 | 5.471738 |  | 1823.5 | 2.1084
1825.6 | 5.473143982 |  | 1823.6 | 2.1084
1825.68 | 5.47455 |  | 1823.7 | 2.1084
1825.76 | 5.475253 |  | 1823.8 | 2.1084
1825.85 | 5.476659 |  | 1823.8 | 2.1084
1825.93 | 5.477362 |  | 1823.9 | 2.1084
1826.01 | 5.478768279 |  | 1824 | 2.1084
1826.1 | 5.479471 |  | 1824.1 | 2.1091
1826.18 | 5.480877 |  | 1824.2 | 2.1091
1826.26 | 5.482283 |  | 1824.2 | 2.1091
1826.27 | 5.482987 |  | 1824.3 | 2.1098
1826.29 | 5.48369 |  | 1824.4 | 2.1091
1826.35 | 5.48369 |  | 1824.5 | 2.1098
1826.43 | 5.485095613 |  | 1824.5 | 2.1098
1826.51 | 5.486502 |  | 1824.6 | 2.1098
1826.6 | 5.487205 |  | 1824.7 | 2.1098
1826.68 | 5.488611 |  | 1824.8 | 2.1098
1826.76 | 5.490017 |  | 1824.9 | 2.1098
1826.85 | 5.49071991 |  | 1824.9 | 2.1098
1826.93 | 5.491423 |  | 1825 | 2.1098
1827.01 | 5.492829 |  | 1825.1 | 2.1105
1827.1 | 5.494938 |  | 1825.2 | 2.1105
1827.18 | 5.495641 |  | 1825.3 | 2.1105
1827.26 | 5.497047 |  | 1825.3 | 2.1105
1827.35 | 5.498453 |  | 1825.4 | 2.1105
1827.43 | 5.499859 |  | 1825.5 | 2.1105
1827.51 | 5.501265 |  | 1825.6 | 2.1112
1827.6 | 5.502672 |  | 1825.7 | 2.1112
1827.68 | 5.502672 |  | 1825.7 | 2.1112
1827.76 | 5.504078 |  | 1825.8 | 2.1119
1827.85 | 5.505484 |  | 1825.9 | 2.1119
1827.93 | 5.50689 |  | 1826 | 2.1119
1828.01 | 5.508295838 |  | 1826 | 2.1119
1828.1 | 5.509702 |  | 1826.1 | 2.1119
1828.17 | 5.510405 |  | 1826.2 | 2.1119
1828.18 | 5.510405 |  | 1826.3 | 2.1119
1828.26 | 5.511811 |  | 1826.4 | 2.1119
1828.31 | 5.513217 |  | 1826.4 | 2.1119
1828.35 | 5.513217 |  | 1826.5 | 2.1119
1828.43 | 5.514623 |  | 1826.6 | 2.1119
1828.51 | 5.515326 |  | 1826.7 | 2.1126
1828.6 | 5.516732 |  | 1826.8 | 2.1133
1828.68 | 5.518138 |  | 1826.8 | 2.1133
1828.76 | 5.519544 |  | 1826.9 | 2.1133
1828.85 | 5.520247 |  | 1827 | 2.1133
1828.93 | 5.521654 |  | 1827.1 | 2.1133
1829.01 | 5.52306 |  | 1827.2 | 2.1133
1829.1 | 5.524466 |  | 1827.2 | 2.1133
1829.18 | 5.525169 |  | 1827.3 | 2.1133
1829.26 | 5.526575 |  | 1827.4 | 2.1133
1829.35 | 5.527981 |  | 1827.5 | 2.1133
1829.43 | 5.528684 |  | 1827.6 | 2.1133
1829.51 | 5.530793 |  | 1827.6 | 2.1133
1829.6 | 5.532199 |  | 1827.7 | 2.114
1829.68 | 5.532902 |  | 1827.8 | 2.114
1829.76 | 5.533605 |  | 1827.9 | 2.1147
1829.85 | 5.535011 |  | 1827.9 | 2.1147
1829.93 | 5.536417 |  | 1828 | 2.1147
1830.01 | 5.538526 |  | 1828.1 | 2.1147
1830.08 | 5.539229 |  | 1828.2 | 2.1147
1830.1 | 5.539229 |  | 1828.3 | 2.1147
1830.17 | 5.540636 |  | 1828.3 | 2.1147
1830.18 | 5.540636 |  | 1828.4 | 2.1147
1830.26 | 5.542042 |  | 1828.5 | 2.1147
1830.35 | 5.542745 |  | 1828.6 | 2.1147
1830.43 | 5.544151 |  | 1828.7 | 2.1147
1830.51 | 5.545557 |  | 1828.7 | 2.1154
1830.6 | 5.54626 |  | 1828.8 | 2.1154
1830.68 | 5.546963 |  | 1828.8 | 2.1161
1830.76 | 5.548369 |  | 1828.9 | 2.1161
1830.85 | 5.549775 |  | 1829 | 2.1161
1830.93 | 5.551181 |  | 1829.1 | 2.1161
1831.01 | 5.552587 |  | 1829.1 | 2.1161
1831.1 | 5.553993 |  | 1829.2 | 2.1161
1831.18 | 5.555399 |  | 1829.3 | 2.1161
1831.26 | 5.556805 |  | 1829.4 | 2.1161
1831.35 | 5.558211 |  | 1829.5 | 2.1161
1831.43 | 5.559618 |  | 1829.5 | 2.1168
1831.51 | 5.560321 |  | 1829.6 | 2.1168
1831.6 | 5.561727 |  | 1829.7 | 2.1168
1831.68 | 5.56243 |  | 1829.8 | 2.1168
1831.76 | 5.563836 |  | 1829.8 | 2.1168
1831.85 | 5.565242 |  | 1829.9 | 2.1168
1831.89 | 5.565945 |  | 1830 | 2.1168
1831.93 | 5.565945 |  | 1830.1 | 2.1175
1832.01 | 5.567351 |  | 1830.2 | 2.1175
1832.08 | 5.56946 |  | 1830.3 | 2.1175
1832.1 | 5.56946 |  | 1830.3 | 2.1175
1832.18 | 5.570866 |  | 1830.4 | 2.1183
1832.26 | 5.571569 |  | 1830.5 | 2.1183
1832.35 | 5.572975 |  | 1830.6 | 2.1183
1832.43 | 5.574381 |  | 1830.7 | 2.1183
1832.51 | 5.575787 |  | 1830.7 | 2.1183
1832.6 | 5.577897 |  | 1830.8 | 2.1183
1832.68 | 5.5786 |  | 1830.9 | 2.1183
1832.76 | 5.580006 |  | 1831 | 2.1183
1832.85 | 5.580709 |  | 1831 | 2.1183
1832.93 | 5.582115 |  | 1831.1 | 2.119
1833.01 | 5.583521 |  | 1831.1 | 2.119
1833.1 | 5.584927 |  | 1831.2 | 2.119
1833.18 | 5.58563 |  | 1831.3 | 2.1197
1833.26 | 5.587036 |  | 1831.4 | 2.119
1833.35 | 5.587739 |  | 1831.4 | 2.1197
1833.43 | 5.589848144 |  | 1831.5 | 2.1197
1833.51 | 5.591254 |  | 1831.6 | 2.1197
1833.6 | 5.59266 |  | 1831.7 | 2.1197
1833.68 | 5.593363 |  | 1831.8 | 2.1197
1833.76 | 5.594769 |  | 1831.8 | 2.1197
1833.81 | 5.595472 |  | 1831.9 | 2.1197
1833.84 | 5.596175 |  | 1832 | 2.1197
1833.85 | 5.596175 |  | 1832.1 | 2.1197
1833.93 | 5.597582 |  | 1832.2 | 2.1204
1834.01 | 5.598285 |  | 1832.2 | 2.1204
1834.1 | 5.598988 |  | 1832.3 | 2.1204
1834.18 | 5.600394 |  | 1832.4 | 2.1211
1834.26 | 5.601799775 |  | 1832.5 | 2.1204
1834.35 | 5.603206 |  | 1832.5 | 2.1204
1834.43 | 5.604612 |  | 1832.6 | 2.1211
1834.51 | 5.605315 |  | 1832.6 | 2.1211
1834.6 | 5.607424072 |  | 1832.7 | 2.1211
1834.68 | 5.608127 |  | 1832.8 | 2.1204
1834.76 | 5.60883 |  | 1832.9 | 2.1211
1834.85 | 5.609533 |  | 1832.9 | 2.1211
1834.93 | 5.612345 |  | 1833 | 2.1211
1835.01 | 5.613048369 |  | 1833.1 | 2.1211
1835.1 | 5.614454 |  | 1833.2 | 2.1211
1835.18 | 5.616564 |  | 1833.3 | 2.1211
1835.26 | 5.616564 |  | 1833.3 | 2.1211
1835.35 | 5.618673 |  | 1833.4 | 2.1218
1835.43 | 5.620079 |  | 1833.5 | 2.1218
1835.51 | 5.620782 |  | 1833.6 | 2.1218
1835.6 | 5.622188 |  | 1833.7 | 2.1218
1835.64 | 5.623594 |  | 1833.7 | 2.1218
1835.68 | 5.623594 |  | 1833.8 | 2.1218
1835.74 | 5.625 |  | 1833.9 | 2.1218
1835.76 | 5.625 |  | 1834 | 2.1218
1835.85 | 5.626406 |  | 1834.1 | 2.1218
1835.93 | 5.627812 |  | 1834.1 | 2.1218
1836.01 | 5.629218 |  | 1834.2 | 2.1218
1836.1 | 5.629921 |  | 1834.3 | 2.1225
1836.18 | 5.631327 |  | 1834.4 | 2.1225
1836.26 | 5.632733 |  | 1834.5 | 2.1225
1836.35 | 5.634139 |  | 1834.5 | 2.1225
1836.43 | 5.635546 |  | 1834.6 | 2.1225
1836.51 | 5.636951631 |  | 1834.7 | 2.1232
1836.6 | 5.637655 |  | 1834.8 | 2.1232
1836.68 | 5.639764 |  | 1834.8 | 2.1232
1836.76 | 5.640467 |  | 1834.9 | 2.1232
1836.85 | 5.641873 |  | 1835 | 2.1232
1836.93 | 5.643982 |  | 1835.1 | 2.1232
1837.01 | 5.644685 |  | 1835.2 | 2.1232
1837.1 | 5.646091 |  | 1835.2 | 2.1232
1837.18 | 5.647497 |  | 1835.3 | 2.1232
1837.26 | 5.648903 |  | 1835.4 | 2.1239
1837.35 | 5.649606 |  | 1835.5 | 2.1239
1837.43 | 5.651715 |  | 1835.6 | 2.1239
1837.44 | 5.652418 |  | 1835.7 | 2.1239
1837.51 | 5.652418 |  | 1835.7 | 2.1239
1837.56 | 5.653825 |  | 1835.8 | 2.1239
1837.6 | 5.654528 |  | 1835.9 | 2.1239
1837.68 | 5.655231 |  | 1836 | 2.1246
1837.76 | 5.656637 |  | 1836 | 2.1246
1837.85 | 5.658043 |  | 1836.1 | 2.1246
1837.93 | 5.659449 |  | 1836.2 | 2.1246
1838.01 | 5.660855 |  | 1836.3 | 2.1246
1838.1 | 5.662261 |  | 1836.4 | 2.1246
1838.18 | 5.663667 |  | 1836.4 | 2.1246
1838.26 | 5.665073 |  | 1836.5 | 2.1253
1838.35 | 5.666479 |  | 1836.6 | 2.1253
1838.43 | 5.667885 |  | 1836.7 | 2.1253
1838.51 | 5.669291 |  | 1836.8 | 2.1253
1838.6 | 5.670697 |  | 1836.8 | 2.126
1838.68 | 5.672103 |  | 1836.9 | 2.126
1838.76 | 5.674213 |  | 1837 | 2.126
1838.85 | 5.674916 |  | 1837.1 | 2.126
1838.93 | 5.676322 |  | 1837.2 | 2.126
1839.01 | 5.677025 |  | 1837.2 | 2.126
1839.1 | 5.678431 |  | 1837.3 | 2.126
1839.12 | 5.679837 |  | 1837.4 | 2.126
1839.18 | 5.679837 |  | 1837.5 | 2.1267
1839.26 | 5.682649 |  | 1837.5 | 2.1267
1839.26 | 5.682649 |  | 1837.6 | 2.1267
1839.35 | 5.683352081 |  | 1837.7 | 2.1267
1839.43 | 5.684758 |  | 1837.8 | 2.1267
1839.51 | 5.685461 |  | 1837.9 | 2.1274
1839.6 | 5.686867 |  | 1837.9 | 2.1274
1839.68 | 5.688273 |  | 1838 | 2.1274
1839.76 | 5.689679 |  | 1838.1 | 2.1274
1839.82 | 5.692492 |  | 1838.2 | 2.1274
1839.84 | 5.692492 |  | 1838.3 | 2.1274
1839.92 | 5.693898 |  | 1838.3 | 2.1274
1840.01 | 5.693898 |  | 1838.4 | 2.1274
1840.09 | 5.696007 |  | 1838.5 | 2.1274
1840.17 | 5.697413 |  | 1838.6 | 2.1274
1840.26 | 5.699522 |  | 1838.7 | 2.1274
1840.34 | 5.699522 |  | 1838.7 | 2.1281
1840.42 | 5.701631 |  | 1838.8 | 2.1281
1840.51 | 5.703037 |  | 1838.9 | 2.1288
1840.59 | 5.704443 |  | 1839 | 2.1288
1840.67 | 5.706552306 |  | 1839 | 2.1288
1840.76 | 5.707255 |  | 1839.1 | 2.1288
1840.81 | 5.708661 |  | 1839.2 | 2.1288
1840.84 | 5.709364 |  | 1839.3 | 2.1288
1840.84 | 5.709364 |  | 1839.4 | 2.1288
1840.92 | 5.710771 |  | 1839.4 | 2.1288
1841.01 | 5.712177 |  | 1839.5 | 2.1288
1841.09 | 5.713583 |  | 1839.6 | 2.1302
1841.17 | 5.714989 |  | 1839.7 | 2.1288
1841.26 | 5.715692 |  | 1839.8 | 2.1302
1841.34 | 5.717801 |  | 1839.8 | 2.1302
1841.42 | 5.719207 |  | 1839.9 | 2.1302
1841.51 | 5.720613 |  | 1840 | 2.1302
1841.59 | 5.722019 |  | 1840.1 | 2.1302
1841.67 | 5.723425 |  | 1840.2 | 2.1302
1841.76 | 5.724831 |  | 1840.2 | 2.1302
1841.84 | 5.726237 |  | 1840.3 | 2.1302
1841.92 | 5.727643 |  | 1840.4 | 2.1302
1842.01 | 5.729049 |  | 1840.5 | 2.1302
1842.09 | 5.730456 |  | 1840.5 | 2.1302
1842.17 | 5.731862 |  | 1840.6 | 2.1302
1842.26 | 5.734674 |  | 1840.7 | 2.1309
1842.34 | 5.734674 |  | 1840.8 | 2.1309
1842.42 | 5.736079865 |  | 1840.9 | 2.1309
1842.43 | 5.736783 |  | 1840.9 | 2.1309
1842.47 | 5.737486 |  | 1841 | 2.1316
1842.51 | 5.737486 |  | 1841.1 | 2.1316
1842.59 | 5.739595 |  | 1841.2 | 2.1316
1842.67 | 5.741001 |  | 1841.3 | 2.1316
1842.76 | 5.74311 |  | 1841.3 | 2.1316
1842.84 | 5.743813 |  | 1841.4 | 2.1316
1842.92 | 5.745922 |  | 1841.5 | 2.1316
1843.01 | 5.747328 |  | 1841.6 | 2.1323
1843.09 | 5.748735 |  | 1841.7 | 2.1323
1843.17 | 5.750141 |  | 1841.7 | 2.133
1843.26 | 5.750844 |  | 1841.8 | 2.133
1843.34 | 5.752953 |  | 1841.9 | 2.133
1843.42 | 5.754359 |  | 1842 | 2.133
1843.51 | 5.755765 |  | 1842.1 | 2.133
1843.59 | 5.757171 |  | 1842.1 | 2.133
1843.67 | 5.758577 |  | 1842.2 | 2.133
1843.76 | 5.759983 |  | 1842.3 | 2.133
1843.84 | 5.761389 |  | 1842.4 | 2.133
1843.92 | 5.763498 |  | 1842.4 | 2.133
1844 | 5.764904387 |  | 1842.5 | 2.1337
1844.01 | 5.764904387 |  | 1842.6 | 2.1337
1844.02 | 5.765607 |  | 1842.7 | 2.1337
1844.09 | 5.76631 |  | 1842.8 | 2.1337
1844.17 | 5.76842 |  | 1842.8 | 2.1337
1844.26 | 5.769123 |  | 1842.9 | 2.1337
1844.34 | 5.771231721 |  | 1843 | 2.1337
1844.42 | 5.772638 |  | 1843.1 | 2.1337
1844.51 | 5.774044 |  | 1843.2 | 2.1337
1844.59 | 5.77545 |  | 1843.2 | 2.1337
1844.67 | 5.776153 |  | 1843.3 | 2.1337
1844.76 | 5.777559 |  | 1843.4 | 2.1344
1844.84 | 5.779668 |  | 1843.5 | 2.1351
1844.92 | 5.781074 |  | 1843.6 | 2.1351
1845.01 | 5.782480315 |  | 1843.6 | 2.1351
1845.09 | 5.784589 |  | 1843.7 | 2.1351
1845.17 | 5.785996 |  | 1843.8 | 2.1351
1845.26 | 5.788105 |  | 1843.9 | 2.1351
1845.34 | 5.788105 |  | 1844 | 2.1351
1845.42 | 5.790214 |  | 1844 | 2.1351
1845.49 | 5.792323 |  | 1844.1 | 2.1365
1845.51 | 5.793026 |  | 1844.2 | 2.1365
1845.59 | 5.793729 |  | 1844.3 | 2.1365
1845.62 | 5.794431946 |  | 1844.3 | 2.1365
1845.67 | 5.795135 |  | 1844.4 | 2.1365
1845.76 | 5.797244 |  | 1844.5 | 2.1365
1845.84 | 5.797947 |  | 1844.6 | 2.1365
1845.92 | 5.799353 |  | 1844.7 | 2.1365
1846.01 | 5.800759 |  | 1844.8 | 2.1365
1846.09 | 5.802868 |  | 1844.8 | 2.1365
1846.17 | 5.804274 |  | 1844.9 | 2.1365
1846.26 | 5.805681 |  | 1845 | 2.1372
1846.34 | 5.80779 |  | 1845.1 | 2.1372
1846.42 | 5.809196 |  | 1845.2 | 2.1379
1846.51 | 5.810602 |  | 1845.2 | 2.1379
1846.59 | 5.812711 |  | 1845.3 | 2.1379
1846.67 | 5.814117 |  | 1845.4 | 2.1379
1846.76 | 5.815523 |  | 1845.5 | 2.1379
1846.84 | 5.816929 |  | 1845.5 | 2.1379
1846.92 | 5.818335 |  | 1845.6 | 2.1379
1846.99 | 5.820444 |  | 1845.7 | 2.1379
1847.01 | 5.820444 |  | 1845.8 | 2.1386
1847.09 | 5.82185 |  | 1845.9 | 2.1386
1847.12 | 5.822553 |  | 1845.9 | 2.1386
1847.17 | 5.823256 |  | 1846 | 2.1386
1847.26 | 5.824663 |  | 1846.1 | 2.1386
1847.34 | 5.826772 |  | 1846.2 | 2.1393
1847.42 | 5.828881 |  | 1846.3 | 2.1393
1847.51 | 5.830287 |  | 1846.3 | 2.1393
1847.59 | 5.831693 |  | 1846.4 | 2.1393
1847.67 | 5.833099 |  | 1846.5 | 2.1393
1847.76 | 5.834505 |  | 1846.6 | 2.1393
1847.84 | 5.836614 |  | 1846.7 | 2.1393
1847.92 | 5.837317 |  | 1846.7 | 2.14
1848.01 | 5.839426 |  | 1846.8 | 2.14
1848.09 | 5.841535 |  | 1846.9 | 2.14
1848.17 | 5.842942 |  | 1847 | 2.14
1848.26 | 5.844348 |  | 1847 | 2.14
1848.34 | 5.845754 |  | 1847.1 | 2.14
1848.42 | 5.847863 |  | 1847.2 | 2.14
1848.43 | 5.848566 |  | 1847.3 | 2.14
1848.51 | 5.848566 |  | 1847.4 | 2.14
1848.56 | 5.850675 |  | 1847.4 | 2.14
1848.59 | 5.851378 |  | 1847.5 | 2.1407
1848.67 | 5.852784027 |  | 1847.6 | 2.1415
1848.76 | 5.85419 |  | 1847.7 | 2.1415
1848.84 | 5.855596 |  | 1847.8 | 2.1415
1848.92 | 5.857002 |  | 1847.8 | 2.1415
1849.01 | 5.859814 |  | 1847.9 | 2.1415
1849.09 | 5.860517 |  | 1848 | 2.1415
1849.17 | 5.862627 |  | 1848.1 | 2.1415
1849.26 | 5.864033 |  | 1848.2 | 2.1415
1849.34 | 5.865439 |  | 1848.2 | 2.1415
1849.42 | 5.866845 |  | 1848.3 | 2.1422
1849.51 | 5.868954 |  | 1848.4 | 2.1415
1849.59 | 5.871063 |  | 1848.5 | 2.1415
1849.67 | 5.872469 |  | 1848.5 | 2.1422
1849.76 | 5.873875 |  | 1848.6 | 2.1429
1849.84 | 5.875281 |  | 1848.7 | 2.1429
1849.86 | 5.875984252 |  | 1848.8 | 2.1429
1849.92 | 5.876687 |  | 1848.9 | 2.1429
1850.01 | 5.878093 |  | 1848.9 | 2.1429
1850.03 | 5.879499 |  | 1849 | 2.1429
1850.09 | 5.880202 |  | 1849.1 | 2.1429
1850.17 | 5.881609 |  | 1849.2 | 2.1429
1850.26 | 5.883015 |  | 1849.3 | 2.1429
1850.34 | 5.885124 |  | 1849.3 | 2.1429
1850.42 | 5.885827 |  | 1849.4 | 2.1429
1850.51 | 5.888639 |  | 1849.5 | 2.1443
1850.59 | 5.890045 |  | 1849.6 | 2.1443
1850.67 | 5.891451 |  | 1849.7 | 2.1443
1850.76 | 5.892857 |  | 1849.7 | 2.1443
1850.84 | 5.895669 |  | 1849.8 | 2.1443
1850.92 | 5.897075 |  | 1849.9 | 2.1443
1851.01 | 5.898481 |  | 1850 | 2.1443
1851.09 | 5.899888 |  | 1850 | 2.1443
1851.17 | 5.901997 |  | 1850.1 | 2.1443
1851.22 | 5.903403 |  | 1850.2 | 2.1443
1851.26 | 5.904106 |  | 1850.3 | 2.1443
1851.34 | 5.904809 |  | 1850.4 | 2.145
1851.42 | 5.906215 |  | 1850.4 | 2.1443
1851.51 | 5.908324 |  | 1850.5 | 2.1457
1851.51 | 5.909027 |  | 1850.6 | 2.1457
1851.59 | 5.910433 |  | 1850.7 | 2.1457
1851.67 | 5.911839 |  | 1850.8 | 2.1457
1851.76 | 5.913948 |  | 1850.8 | 2.1457
1851.84 | 5.915354 |  | 1850.9 | 2.1457
1851.92 | 5.917463 |  | 1851 | 2.1457
1852.01 | 5.918166 |  | 1851.1 | 2.1457
1852.09 | 5.920276 |  | 1851.2 | 2.1457
1852.17 | 5.922385 |  | 1851.2 | 2.1457
1852.26 | 5.923791 |  | 1851.3 | 2.1457
1852.34 | 5.925197 |  | 1851.4 | 2.1457
1852.42 | 5.926603 |  | 1851.5 | 2.1464
1852.51 | 5.928712036 |  | 1851.6 | 2.1464
1852.58 | 5.930821 |  | 1851.6 | 2.1471
1852.59 | 5.930821 |  | 1851.7 | 2.1471
1852.67 | 5.932227 |  | 1851.8 | 2.1471
1852.76 | 5.933633 |  | 1851.9 | 2.1471
1852.84 | 5.935742 |  | 1851.9 | 2.1471
1852.91 | 5.937148 |  | 1852 | 2.1471
1852.92 | 5.937852 |  | 1852.1 | 2.1471
1853.01 | 5.939258 |  | 1852.2 | 2.1471
1853.09 | 5.940663667 |  | 1852.3 | 2.1471
1853.17 | 5.942773 |  | 1852.3 | 2.1478
1853.26 | 5.944179 |  | 1852.3 | 2.1471
1853.34 | 5.946287964 |  | 1852.4 | 2.1478
1853.42 | 5.947694 |  | 1852.5 | 2.1478
1853.51 | 5.949803 |  | 1852.6 | 2.1485
1853.59 | 5.951912261 |  | 1852.7 | 2.1485
1853.67 | 5.954021 |  | 1852.8 | 2.1485
1853.76 | 5.955427 |  | 1852.8 | 2.1485
1853.83 | 5.957537 |  | 1852.9 | 2.1485
1853.84 | 5.957537 |  | 1853 | 2.1485
1853.92 | 5.958943 |  | 1853.1 | 2.1485
1854.01 | 5.961052 |  | 1853.1 | 2.1485
1854.09 | 5.962458 |  | 1853.2 | 2.1492
1854.17 | 5.964567 |  | 1853.3 | 2.1492
1854.26 | 5.965973 |  | 1853.4 | 2.1492
1854.29 | 5.967379 |  | 1853.5 | 2.1492
1854.34 | 5.968082 |  | 1853.5 | 2.1492
1854.42 | 5.969488189 |  | 1853.6 | 2.1492
1854.51 | 5.9723 |  | 1853.7 | 2.1492
1854.59 | 5.973706 |  | 1853.8 | 2.1492
1854.67 | 5.975112 |  | 1853.8 | 2.1499
1854.76 | 5.977222 |  | 1853.8 | 2.1499
1854.84 | 5.978628 |  | 1853.9 | 2.1499
1854.92 | 5.980034 |  | 1854 | 2.1499
1855.01 | 5.982846 |  | 1854.1 | 2.1499
1855.08 | 5.985658 |  | 1854.2 | 2.1499
1855.09 | 5.985658 |  | 1854.3 | 2.1499
1855.17 | 5.986361 |  | 1854.3 | 2.1499
1855.26 | 5.989173 |  | 1854.4 | 2.1499
1855.34 | 5.991282 |  | 1854.5 | 2.1499
1855.42 | 5.992688 |  | 1854.6 | 2.1499
1855.51 | 5.994094 |  | 1854.7 | 2.1499
1855.52 | 5.995501 |  | 1854.7 | 2.1499
1855.59 | 5.996204 |  | 1854.8 | 2.1506
1855.67 | 5.998313 |  | 1854.9 | 2.1513
1855.76 | 5.999719 |  | 1855 | 2.1499
1855.84 | 6.001125 |  | 1855 | 2.1506
1855.92 | 6.003234 |  | 1855.1 | 2.1513
1856.01 | 6.004640045 |  | 1855.2 | 2.1513
1856.09 | 6.006749 |  | 1855.3 | 2.1513
1856.17 | 6.009561 |  | 1855.4 | 2.1513
1856.26 | 6.010967 |  | 1855.4 | 2.1513
1856.34 | 6.012373 |  | 1855.5 | 2.1513
1856.34 | 6.013076 |  | 1855.6 | 2.1513
1856.42 | 6.014483 |  | 1855.7 | 2.1513
1856.51 | 6.016591676 |  | 1855.7 | 2.1513
1856.59 | 6.017998 |  | 1855.8 | 2.1513
1856.67 | 6.02081 |  | 1855.9 | 2.1513
1856.76 | 6.021513 |  | 1856 | 2.1513
1856.81 | 6.023622 |  | 1856.1 | 2.152
1856.84 | 6.024325 |  | 1856.2 | 2.1527
1856.92 | 6.025028 |  | 1856.2 | 2.1527
1857.01 | 6.02784027 |  | 1856.3 | 2.1527
1857.09 | 6.028543 |  | 1856.4 | 2.1527
1857.17 | 6.031355 |  | 1856.5 | 2.1527
1857.26 | 6.033465 |  | 1856.5 | 2.1527
1857.34 | 6.034871 |  | 1856.6 | 2.1527
1857.42 | 6.03698 |  | 1856.6 | 2.1527
1857.51 | 6.039089 |  | 1856.7 | 2.1527
1857.59 | 6.040495 |  | 1856.8 | 2.1527
1857.61 | 6.041901 |  | 1856.9 | 2.1527
1857.67 | 6.042604 |  | 1857 | 2.1527
1857.76 | 6.04401 |  | 1857 | 2.1527
1857.78 | 6.045416198 |  | 1857.1 | 2.1527
1857.84 | 6.045416198 |  | 1857.2 | 2.1527
1857.92 | 6.048228 |  | 1857.3 | 2.1534
1858.01 | 6.050337 |  | 1857.4 | 2.1541
1858.06 | 6.051744 |  | 1857.5 | 2.1541
1858.09 | 6.051744 |  | 1857.5 | 2.1541
1858.17 | 6.054556 |  | 1857.6 | 2.1541
1858.26 | 6.055962 |  | 1857.7 | 2.1541
1858.34 | 6.058071 |  | 1857.8 | 2.1541
1858.42 | 6.06018 |  | 1857.9 | 2.1541
1858.51 | 6.061586 |  | 1858 | 2.1541
1858.59 | 6.063695 |  | 1858 | 2.1541
1858.67 | 6.065804 |  | 1858.1 | 2.1548
1858.76 | 6.067913 |  | 1858.2 | 2.1548
1858.81 | 6.070022 |  | 1858.3 | 2.1548
1858.84 | 6.070022 |  | 1858.4 | 2.1548
1858.92 | 6.071429 |  | 1858.5 | 2.1555
1859.01 | 6.073538 |  | 1858.5 | 2.1555
1859.09 | 6.075647 |  | 1858.6 | 2.1555
1859.17 | 6.078459 |  | 1858.7 | 2.1555
1859.19 | 6.079162 |  | 1858.8 | 2.1555
1859.26 | 6.079865 |  | 1858.9 | 2.1555
1859.34 | 6.081974 |  | 1859 | 2.1555
1859.42 | 6.084083 |  | 1859 | 2.1555
1859.51 | 6.086192351 |  | 1859.1 | 2.1555
1859.59 | 6.087598 |  | 1859.2 | 2.1555
1859.67 | 6.089708 |  | 1859.3 | 2.1562
1859.76 | 6.091114 |  | 1859.4 | 2.1562
1859.77 | 6.092519685 |  | 1859.5 | 2.1562
1859.84 | 6.094629 |  | 1859.5 | 2.1562
1859.92 | 6.095332 |  | 1859.6 | 2.1562
1860 | 6.097441 |  | 1859.7 | 2.1569
1860.08 | 6.100253 |  | 1859.8 | 2.1569
1860.16 | 6.101659 |  | 1859.9 | 2.1569
1860.24 | 6.103768279 |  | 1860 | 2.1569
1860.32 | 6.105174 |  | 1860 | 2.1569
1860.4 | 6.107987 |  | 1860.1 | 2.1569
1860.48 | 6.109393 |  | 1860.2 | 2.1569
1860.56 | 6.111502 |  | 1860.3 | 2.1576
1860.64 | 6.113611 |  | 1860.4 | 2.1576
1860.72 | 6.11571991 |  | 1860.5 | 2.1576
1860.79 | 6.117829 |  | 1860.5 | 2.1576
1860.83 | 6.118532 |  | 1860.6 | 2.1576
1860.84 | 6.119235 |  | 1860.7 | 2.1576
1860.87 | 6.119235 |  | 1860.8 | 2.1576
1860.95 | 6.122047 |  | 1860.9 | 2.1576
1861.03 | 6.123453 |  | 1861 | 2.1576
1861.11 | 6.126265 |  | 1861 | 2.1583
1861.19 | 6.127672 |  | 1861.1 | 2.1583
1861.27 | 6.129781 |  | 1861.2 | 2.1583
1861.35 | 6.132593 |  | 1861.3 | 2.159
1861.43 | 6.133999 |  | 1861.4 | 2.159
1861.51 | 6.136811 |  | 1861.5 | 2.159
1861.59 | 6.138217 |  | 1861.5 | 2.159
1861.67 | 6.139623 |  | 1861.6 | 2.159
1861.74 | 6.141732 |  | 1861.7 | 2.159
1861.82 | 6.143841 |  | 1861.8 | 2.159
1861.89 | 6.145951 |  | 1861.9 | 2.159
1861.9 | 6.146654 |  | 1862 | 2.159
1861.95 | 6.14806 |  | 1862 | 2.159
1861.98 | 6.14806 |  | 1862.1 | 2.159
1862.06 | 6.150169 |  | 1862.2 | 2.159
1862.14 | 6.152278 |  | 1862.3 | 2.1597
1862.22 | 6.154387 |  | 1862.4 | 2.1604
1862.3 | 6.157199 |  | 1862.5 | 2.1604
1862.38 | 6.158605 |  | 1862.5 | 2.1604
1862.46 | 6.160714 |  | 1862.6 | 2.1604
1862.54 | 6.16212036 |  | 1862.7 | 2.1604
1862.62 | 6.164933 |  | 1862.8 | 2.1604
1862.69 | 6.167745 |  | 1862.9 | 2.1604
1862.77 | 6.169151 |  | 1863 | 2.1604
1862.85 | 6.17126 |  | 1863 | 2.1604
1862.93 | 6.173369 |  | 1863.1 | 2.1604
1862.96 | 6.174775 |  | 1863.2 | 2.1604
1863.01 | 6.175478 |  | 1863.3 | 2.1611
1863.01 | 6.175478 |  | 1863.4 | 2.1611
1863.09 | 6.177587 |  | 1863.5 | 2.1618
1863.17 | 6.179696288 |  | 1863.5 | 2.1618
1863.25 | 6.181805 |  | 1863.6 | 2.1618
1863.33 | 6.184618 |  | 1863.7 | 2.1618
1863.41 | 6.186023622 |  | 1863.8 | 2.1618
1863.49 | 6.188836 |  | 1863.9 | 2.1618
1863.57 | 6.190945 |  | 1864 | 2.1618
1863.64 | 6.193054 |  | 1864 | 2.1618
1863.72 | 6.195866 |  | 1864.1 | 2.1618
1863.8 | 6.197272216 |  | 1864.2 | 2.1625
1863.88 | 6.198678 |  | 1864.3 | 2.1625
1863.96 | 6.202193 |  | 1864.4 | 2.1625
1864.01 | 6.2036 |  | 1864.5 | 2.1632
1864.04 | 6.204303 |  | 1864.5 | 2.1632
1864.12 | 6.207115 |  | 1864.6 | 2.1632
1864.15 | 6.209927 |  | 1864.7 | 2.1632
1864.19 | 6.209927 |  | 1864.8 | 2.1632
1864.27 | 6.212036 |  | 1864.9 | 2.1632
1864.35 | 6.214145 |  | 1865 | 2.1632
1864.43 | 6.216957 |  | 1865 | 2.1632
1864.51 | 6.219066 |  | 1865.1 | 2.1632
1864.59 | 6.221879 |  | 1865.2 | 2.1632
1864.67 | 6.223285 |  | 1865.3 | 2.1639
1864.75 | 6.226097 |  | 1865.4 | 2.1639
1864.8 | 6.228206 |  | 1865.5 | 2.1647
1864.83 | 6.228206 |  | 1865.5 | 2.1647
1864.9 | 6.231018 |  | 1865.6 | 2.1647
1864.98 | 6.233127 |  | 1865.7 | 2.1647
1865 | 6.23383 |  | 1865.8 | 2.1647
1865.06 | 6.235236 |  | 1865.9 | 2.1647
1865.14 | 6.238048369 |  | 1866 | 2.1647
1865.22 | 6.240861 |  | 1866 | 2.1647
1865.3 | 6.24297 |  | 1866.1 | 2.1647
1865.38 | 6.245782 |  | 1866.2 | 2.1647
1865.46 | 6.248594 |  | 1866.3 | 2.1647
1865.54 | 6.250703 |  | 1866.4 | 2.1647
1865.62 | 6.253515 |  | 1866.5 | 2.1661
1865.7 | 6.255624297 |  | 1866.5 | 2.1661
1865.73 | 6.25703 |  | 1866.6 | 2.1661
1865.78 | 6.258436 |  | 1866.7 | 2.1661
1865.85 | 6.260546 |  | 1866.8 | 2.1661
1865.87 | 6.261951631 |  | 1866.9 | 2.1661
1865.93 | 6.263358 |  | 1867 | 2.1661
1866.01 | 6.26617 |  | 1867 | 2.1661
1866.09 | 6.268982 |  | 1867.1 | 2.1661
1866.17 | 6.271794 |  | 1867.2 | 2.1661
1866.25 | 6.273903 |  | 1867.3 | 2.1661
1866.33 | 6.276715 |  | 1867.4 | 2.1661
1866.41 | 6.280231 |  | 1867.5 | 2.1661
1866.49 | 6.281637 |  | 1867.5 | 2.1668
1866.57 | 6.284449 |  | 1867.6 | 2.1668
1866.6 | 6.285855 |  | 1867.7 | 2.1675
1866.65 | 6.286558 |  | 1867.8 | 2.1675
1866.7 | 6.28937 |  | 1867.9 | 2.1675
1866.73 | 6.28937 |  | 1868 | 2.1675
1866.8 | 6.292885 |  | 1868 | 2.1682
1866.88 | 6.295697 |  | 1868.1 | 2.1682
1866.96 | 6.297807 |  | 1868.2 | 2.1682
1867.04 | 6.300619 |  | 1868.3 | 2.1682
1867.12 | 6.304837 |  | 1868.4 | 2.1689
1867.2 | 6.306946 |  | 1868.5 | 2.1689
1867.28 | 6.310461 |  | 1868.5 | 2.1689
1867.36 | 6.31257 |  | 1868.6 | 2.1689
1867.37 | 6.313273 |  | 1868.7 | 2.1696
1867.44 | 6.316085 |  | 1868.8 | 2.1696
1867.49 | 6.318195 |  | 1868.9 | 2.1696
1867.52 | 6.318898 |  | 1869 | 2.1696
1867.6 | 6.32171 |  | 1869 | 2.1696
1867.68 | 6.325225 |  | 1869.1 | 2.1696
1867.75 | 6.328037 |  | 1869.2 | 2.1696
1867.83 | 6.330849 |  | 1869.3 | 2.1696
1867.91 | 6.333661 |  | 1869.4 | 2.1696
1867.99 | 6.337177 |  | 1869.5 | 2.171
1868.07 | 6.339989 |  | 1869.5 | 2.171
1868.13 | 6.342801 |  | 1869.6 | 2.171
1868.15 | 6.343503937 |  | 1869.7 | 2.171
1868.19 | 6.34491 |  | 1869.8 | 2.171
1868.23 | 6.346316 |  | 1869.9 | 2.171
1868.31 | 6.349128234 |  | 1870 | 2.171
1868.39 | 6.352643 |  | 1870 | 2.171
1868.47 | 6.356159 |  | 1870.1 | 2.171
1868.55 | 6.359674 |  | 1870.2 | 2.171
1868.63 | 6.363189 |  | 1870.3 | 2.171
1868.7 | 6.366001 |  | 1870.4 | 2.1717
1868.78 | 6.369516 |  | 1870.5 | 2.1724
1868.83 | 6.371625 |  | 1870.5 | 2.1724
1868.85 | 6.372328 |  | 1870.6 | 2.1724
1868.86 | 6.372328 |  | 1870.7 | 2.1724
1868.94 | 6.375844 |  | 1870.8 | 2.1724
1869.02 | 6.380062 |  | 1870.9 | 2.1724
1869.1 | 6.382874 |  | 1871 | 2.1724
1869.18 | 6.387092 |  | 1871 | 2.1724
1869.26 | 6.390607 |  | 1871.1 | 2.1724
1869.34 | 6.394123 |  | 1871.2 | 2.1724
1869.42 | 6.397638 |  | 1871.3 | 2.1724
1869.42 | 6.398341 |  | 1871.4 | 2.1731
1869.48 | 6.401153 |  | 1871.5 | 2.1731
1869.5 | 6.401856018 |  | 1871.5 | 2.1738
1869.58 | 6.405371 |  | 1871.6 | 2.1738
1869.65 | 6.409589 |  | 1871.7 | 2.1738
1869.73 | 6.413105 |  | 1871.8 | 2.1738
1869.81 | 6.417323 |  | 1871.9 | 2.1738
1869.89 | 6.421541 |  | 1872 | 2.1738
1869.95 | 6.425056243 |  | 1872 | 2.1738
1869.97 | 6.425759 |  | 1872.1 | 2.1738
1870.05 | 6.431384 |  | 1872.2 | 2.1752
1870.13 | 6.435602 |  | 1872.3 | 2.1752
1870.21 | 6.43982 |  | 1872.4 | 2.1745
1870.29 | 6.444741 |  | 1872.5 | 2.1752
1870.37 | 6.449663 |  | 1872.5 | 2.1752
1870.39 | 6.451069 |  | 1872.6 | 2.1752
1870.45 | 6.454583802 |  | 1872.7 | 2.1752
1870.53 | 6.460208099 |  | 1872.8 | 2.1752
1870.53 | 6.461614 |  | 1872.9 | 2.1759
1870.6 | 6.466535 |  | 1873 | 2.1759
1870.68 | 6.47215973 |  | 1873 | 2.1759
1870.75 | 6.477784027 |  | 1873.1 | 2.1759
1870.76 | 6.478487 |  | 1873.2 | 2.1766
1870.84 | 6.484814 |  | 1873.3 | 2.1766
1870.91 | 6.491845 |  | 1873.4 | 2.1766
1870.92 | 6.492548 |  | 1873.5 | 2.1766
1871 | 6.500281 |  | 1873.5 | 2.1766
1871.04 | 6.505202 |  | 1873.6 | 2.1766
1871.08 | 6.509421 |  | 1873.7 | 2.1766
1871.16 | 6.519966 |  | 1873.8 | 2.1766
1871.17 | 6.520669 |  | 1873.9 | 2.1766
1871.24 | 6.532621 |  | 1874 | 2.1766
1871.3 | 6.548087739 |  | 1874 | 2.1766
1871.32 | 6.551603 |  | 1874.1 | 2.1766
1871.35 | 6.563555 |  | 1874.2 | 2.1766
1871.37 | 6.571991 |  | 1874.3 | 2.1766
1871.37 | 6.574803 |  | 1874.4 | 2.1766
1871.4 | 6.595191 |  | 1874.5 | 2.1766
1871.4 | 6.600816 |  | 1874.5 | 2.1773
1871.41 | 6.626828 |  | 1874.6 | 2.1773
1871.42 | 6.64581 |  | 1874.7 | 2.1773
1871.42 | 6.705568054 |  | 1874.8 | 2.178
|  |  | 1874.9 | 2.178
|  |  | 1875 | 2.178
|  |  | 1875 | 2.178
|  |  | 1875.1 | 2.178
|  |  | 1875.2 | 2.178
|  |  | 1875.3 | 2.178
|  |  | 1875.4 | 2.178
|  |  | 1875.5 | 2.178
|  |  | 1875.5 | 2.178
|  |  | 1875.6 | 2.1794
|  |  | 1875.6 | 2.1787
|  |  | 1875.7 | 2.1794
|  |  | 1875.8 | 2.1794
|  |  | 1875.9 | 2.1794
|  |  | 1876 | 2.1794
|  |  | 1876 | 2.1794
|  |  | 1876.1 | 2.1794
|  |  | 1876.2 | 2.1794
|  |  | 1876.3 | 2.1801
|  |  | 1876.4 | 2.1801
|  |  | 1876.5 | 2.1801
|  |  | 1876.5 | 2.1801
|  |  | 1876.6 | 2.1808
|  |  | 1876.7 | 2.1808
|  |  | 1876.8 | 2.1808
|  |  | 1876.9 | 2.1808
|  |  | 1877 | 2.1808
|  |  | 1877 | 2.1815
|  |  | 1877.1 | 2.1815
|  |  | 1877.2 | 2.1815
|  |  | 1877.3 | 2.1815
|  |  | 1877.4 | 2.1815
|  |  | 1877.5 | 2.1815
|  |  | 1877.5 | 2.1822
|  |  | 1877.5 | 2.1815
|  |  | 1877.6 | 2.1815
|  |  | 1877.7 | 2.1822
|  |  | 1877.8 | 2.1822
|  |  | 1877.9 | 2.1822
|  |  | 1878 | 2.1822
|  |  | 1878 | 2.1822
|  |  | 1878.1 | 2.1822
|  |  | 1878.2 | 2.1829
|  |  | 1878.3 | 2.1829
|  |  | 1878.4 | 2.1829
|  |  | 1878.5 | 2.1829
|  |  | 1878.5 | 2.1829
|  |  | 1878.6 | 2.1829
|  |  | 1878.7 | 2.1829
|  |  | 1878.8 | 2.1829
|  |  | 1878.9 | 2.1836
|  |  | 1879 | 2.1836
|  |  | 1879 | 2.1836
|  |  | 1879.1 | 2.1836
|  |  | 1879.2 | 2.1836
|  |  | 1879.3 | 2.1843
|  |  | 1879.4 | 2.1843
|  |  | 1879.5 | 2.1843
|  |  | 1879.5 | 2.1843
|  |  | 1879.6 | 2.1843
|  |  | 1879.7 | 2.1843
|  |  | 1879.8 | 2.1843
|  |  | 1879.9 | 2.185
|  |  | 1880 | 2.185
|  |  | 1880 | 2.185
|  |  | 1880.1 | 2.1857
|  |  | 1880.2 | 2.1857
|  |  | 1880.3 | 2.1857
|  |  | 1880.4 | 2.1857
|  |  | 1880.5 | 2.1857
|  |  | 1880.5 | 2.1857
|  |  | 1880.6 | 2.1857
|  |  | 1880.7 | 2.1864
|  |  | 1880.8 | 2.1864
|  |  | 1880.9 | 2.1864
|  |  | 1880.9 | 2.1864
|  |  | 1881 | 2.1871
|  |  | 1881.1 | 2.1871
|  |  | 1881.2 | 2.1871
|  |  | 1881.3 | 2.1871
|  |  | 1881.3 | 2.1871
|  |  | 1881.4 | 2.1871
|  |  | 1881.5 | 2.1871
|  |  | 1881.6 | 2.1871
|  |  | 1881.7 | 2.1871
|  |  | 1881.8 | 2.1871
|  |  | 1881.8 | 2.1871
|  |  | 1881.9 | 2.1879
|  |  | 1882 | 2.1879
|  |  | 1882.1 | 2.1879
|  |  | 1882.1 | 2.1886
|  |  | 1882.2 | 2.1886
|  |  | 1882.3 | 2.1886
|  |  | 1882.4 | 2.1886
|  |  | 1882.5 | 2.1886
|  |  | 1882.5 | 2.1886
|  |  | 1882.6 | 2.1886
|  |  | 1882.7 | 2.1893
|  |  | 1882.8 | 2.1893
|  |  | 1882.8 | 2.1893
|  |  | 1882.9 | 2.1893
|  |  | 1883 | 2.1893
|  |  | 1883.1 | 2.1893
|  |  | 1883.2 | 2.19
|  |  | 1883.3 | 2.19
|  |  | 1883.3 | 2.19
|  |  | 1883.4 | 2.19
|  |  | 1883.5 | 2.19
|  |  | 1883.6 | 2.19
|  |  | 1883.7 | 2.19
|  |  | 1883.7 | 2.19
|  |  | 1883.8 | 2.1907
|  |  | 1883.9 | 2.1907
|  |  | 1884 | 2.1907
|  |  | 1884 | 2.1907
|  |  | 1884.1 | 2.1914
|  |  | 1884.2 | 2.1907
|  |  | 1884.3 | 2.1914
|  |  | 1884.4 | 2.1914
|  |  | 1884.4 | 2.1914
|  |  | 1884.5 | 2.1914
|  |  | 1884.6 | 2.1914
|  |  | 1884.7 | 2.1914
|  |  | 1884.8 | 2.1921
|  |  | 1884.8 | 2.1921
|  |  | 1884.9 | 2.1921
|  |  | 1885 | 2.1921
|  |  | 1885.1 | 2.1921
|  |  | 1885.2 | 2.1928
|  |  | 1885.2 | 2.1928
|  |  | 1885.3 | 2.1928
|  |  | 1885.4 | 2.1928
|  |  | 1885.5 | 2.1928
|  |  | 1885.5 | 2.1928
|  |  | 1885.6 | 2.1928
|  |  | 1885.7 | 2.1928
|  |  | 1885.8 | 2.1928
|  |  | 1885.9 | 2.1935
|  |  | 1885.9 | 2.1935
|  |  | 1886 | 2.1942
|  |  | 1886.1 | 2.1935
|  |  | 1886.2 | 2.1942
|  |  | 1886.3 | 2.1942
|  |  | 1886.3 | 2.1942
|  |  | 1886.4 | 2.1942
|  |  | 1886.5 | 2.1942
|  |  | 1886.6 | 2.1942
|  |  | 1886.7 | 2.1942
|  |  | 1886.7 | 2.1942
|  |  | 1886.8 | 2.1942
|  |  | 1886.9 | 2.1942
|  |  | 1887 | 2.1949
|  |  | 1887 | 2.1949
|  |  | 1887.1 | 2.1949
|  |  | 1887.2 | 2.1949
|  |  | 1887.3 | 2.1956
|  |  | 1887.4 | 2.1956
|  |  | 1887.4 | 2.1956
|  |  | 1887.5 | 2.1956
|  |  | 1887.6 | 2.1956
|  |  | 1887.7 | 2.1956
|  |  | 1887.8 | 2.1956
|  |  | 1887.8 | 2.1963
|  |  | 1887.9 | 2.1963
|  |  | 1888 | 2.1963
|  |  | 1888.1 | 2.197
|  |  | 1888.2 | 2.197
|  |  | 1888.2 | 2.197
|  |  | 1888.3 | 2.197
|  |  | 1888.4 | 2.1977
|  |  | 1888.5 | 2.1977
|  |  | 1888.5 | 2.1977
|  |  | 1888.6 | 2.1977
|  |  | 1888.7 | 2.1977
|  |  | 1888.8 | 2.1977
|  |  | 1888.9 | 2.1977
|  |  | 1888.9 | 2.1977
|  |  | 1889 | 2.1977
|  |  | 1889.1 | 2.1984
|  |  | 1889.2 | 2.1991
|  |  | 1889.3 | 2.1991
|  |  | 1889.3 | 2.1991
|  |  | 1889.4 | 2.1991
|  |  | 1889.5 | 2.1991
|  |  | 1889.6 | 2.1991
|  |  | 1889.7 | 2.1998
|  |  | 1889.7 | 2.1998
|  |  | 1889.8 | 2.1998
|  |  | 1889.9 | 2.1998
|  |  | 1890 | 2.1998
|  |  | 1890.1 | 2.2005
|  |  | 1890.1 | 2.2005
|  |  | 1890.2 | 2.2005
|  |  | 1890.3 | 2.2005
|  |  | 1890.4 | 2.2012
|  |  | 1890.4 | 2.2012
|  |  | 1890.5 | 2.2012
|  |  | 1890.6 | 2.2012
|  |  | 1890.7 | 2.2012
|  |  | 1890.8 | 2.2012
|  |  | 1890.8 | 2.2012
|  |  | 1890.9 | 2.2012
|  |  | 1891 | 2.2012
|  |  | 1891.1 | 2.2012
|  |  | 1891.2 | 2.2026
|  |  | 1891.3 | 2.2026
|  |  | 1891.3 | 2.2026
|  |  | 1891.4 | 2.2026
|  |  | 1891.5 | 2.2026
|  |  | 1891.6 | 2.2026
|  |  | 1891.6 | 2.2026
|  |  | 1891.7 | 2.2026
|  |  | 1891.8 | 2.2026
|  |  | 1891.9 | 2.2026
|  |  | 1892 | 2.2033
|  |  | 1892 | 2.204
|  |  | 1892.1 | 2.204
|  |  | 1892.2 | 2.204
|  |  | 1892.3 | 2.204
|  |  | 1892.3 | 2.204
|  |  | 1892.4 | 2.204
|  |  | 1892.5 | 2.204
|  |  | 1892.6 | 2.204
|  |  | 1892.7 | 2.204
|  |  | 1892.8 | 2.2047
|  |  | 1892.8 | 2.2054
|  |  | 1892.9 | 2.2054
|  |  | 1893 | 2.2054
|  |  | 1893.1 | 2.2054
|  |  | 1893.2 | 2.2054
|  |  | 1893.2 | 2.2054
|  |  | 1893.3 | 2.2054
|  |  | 1893.4 | 2.2054
|  |  | 1893.5 | 2.2054
|  |  | 1893.5 | 2.2054
|  |  | 1893.6 | 2.2054
|  |  | 1893.7 | 2.2054
|  |  | 1893.8 | 2.2061
|  |  | 1893.9 | 2.2068
|  |  | 1893.9 | 2.2068
|  |  | 1894 | 2.2068
|  |  | 1894.1 | 2.2068
|  |  | 1894.2 | 2.2068
|  |  | 1894.3 | 2.2068
|  |  | 1894.3 | 2.2068
|  |  | 1894.4 | 2.2068
|  |  | 1894.5 | 2.2068
|  |  | 1894.6 | 2.2068
|  |  | 1894.7 | 2.2068
|  |  | 1894.7 | 2.2082
|  |  | 1894.8 | 2.2082
|  |  | 1894.9 | 2.2082
|  |  | 1895 | 2.2082
|  |  | 1895 | 2.2082
|  |  | 1895.1 | 2.2082
|  |  | 1895.2 | 2.2082
|  |  | 1895.3 | 2.2082
|  |  | 1895.4 | 2.2082
|  |  | 1895.4 | 2.2082
|  |  | 1895.5 | 2.2082
|  |  | 1895.6 | 2.2082
|  |  | 1895.7 | 2.2096
|  |  | 1895.8 | 2.2096
|  |  | 1895.8 | 2.2096
|  |  | 1895.9 | 2.2096
|  |  | 1896 | 2.2096
|  |  | 1896.1 | 2.2096
|  |  | 1896.2 | 2.2096
|  |  | 1896.2 | 2.2096
|  |  | 1896.3 | 2.2096
|  |  | 1896.4 | 2.2096
|  |  | 1896.5 | 2.2096
|  |  | 1896.5 | 2.2103
|  |  | 1896.6 | 2.2111
|  |  | 1896.7 | 2.2111
|  |  | 1896.8 | 2.2111
|  |  | 1896.9 | 2.2111
|  |  | 1896.9 | 2.2111
|  |  | 1897 | 2.2111
|  |  | 1897.1 | 2.2111
|  |  | 1897.2 | 2.2111
|  |  | 1897.3 | 2.2111
|  |  | 1897.3 | 2.2111
|  |  | 1897.4 | 2.2118
|  |  | 1897.4 | 2.2118
|  |  | 1897.5 | 2.2118
|  |  | 1897.6 | 2.2125
|  |  | 1897.7 | 2.2125
|  |  | 1897.7 | 2.2125
|  |  | 1897.8 | 2.2125
|  |  | 1897.9 | 2.2125
|  |  | 1898 | 2.2125
|  |  | 1898 | 2.2125
|  |  | 1898.1 | 2.2125
|  |  | 1898.2 | 2.2125
|  |  | 1898.3 | 2.2125
|  |  | 1898.4 | 2.2132
|  |  | 1898.4 | 2.2139
|  |  | 1898.5 | 2.2139
|  |  | 1898.6 | 2.2139
|  |  | 1898.7 | 2.2139
|  |  | 1898.8 | 2.2139
|  |  | 1898.8 | 2.2139
|  |  | 1898.9 | 2.2139
|  |  | 1899 | 2.2139
|  |  | 1899.1 | 2.2139
|  |  | 1899.2 | 2.2146
|  |  | 1899.2 | 2.2146
|  |  | 1899.3 | 2.2153
|  |  | 1899.3 | 2.2153
|  |  | 1899.4 | 2.2153
|  |  | 1899.5 | 2.2153
|  |  | 1899.6 | 2.2153
|  |  | 1899.6 | 2.2153
|  |  | 1899.7 | 2.2153
|  |  | 1899.8 | 2.2153
|  |  | 1899.9 | 2.2153
|  |  | 1899.9 | 2.2153
|  |  | 1900 | 2.216
|  |  | 1900.1 | 2.216
|  |  | 1900.2 | 2.216
|  |  | 1900.3 | 2.216
|  |  | 1900.3 | 2.216
|  |  | 1900.4 | 2.216
|  |  | 1900.5 | 2.216
|  |  | 1900.6 | 2.2167
|  |  | 1900.7 | 2.2167
|  |  | 1900.8 | 2.2167
|  |  | 1900.8 | 2.2167
|  |  | 1900.9 | 2.2167
|  |  | 1901 | 2.2174
|  |  | 1901.1 | 2.2174
|  |  | 1901.1 | 2.2174
|  |  | 1901.2 | 2.2181
|  |  | 1901.3 | 2.2181
|  |  | 1901.4 | 2.2181
|  |  | 1901.5 | 2.2181
|  |  | 1901.5 | 2.2181
|  |  | 1901.6 | 2.2188
|  |  | 1901.7 | 2.2188
|  |  | 1901.8 | 2.2188
|  |  | 1901.8 | 2.2188
|  |  | 1901.9 | 2.2188
|  |  | 1902 | 2.2188
|  |  | 1902.1 | 2.2188
|  |  | 1902.2 | 2.2188
|  |  | 1902.3 | 2.2188
|  |  | 1902.3 | 2.2195
|  |  | 1902.4 | 2.2202
|  |  | 1902.5 | 2.2202
|  |  | 1902.6 | 2.2202
|  |  | 1902.7 | 2.2202
|  |  | 1902.7 | 2.2202
|  |  | 1902.8 | 2.2202
|  |  | 1902.9 | 2.2202
|  |  | 1903 | 2.2202
|  |  | 1903 | 2.2202
|  |  | 1903.1 | 2.2202
|  |  | 1903.2 | 2.2202
|  |  | 1903.3 | 2.2216
|  |  | 1903.4 | 2.2216
|  |  | 1903.4 | 2.2216
|  |  | 1903.5 | 2.2216
|  |  | 1903.6 | 2.2216
|  |  | 1903.7 | 2.2216
|  |  | 1903.8 | 2.2216
|  |  | 1903.8 | 2.2223
|  |  | 1903.9 | 2.2223
|  |  | 1904 | 2.2223
|  |  | 1904.1 | 2.2223
|  |  | 1904.2 | 2.223
|  |  | 1904.2 | 2.223
|  |  | 1904.3 | 2.223
|  |  | 1904.4 | 2.223
|  |  | 1904.5 | 2.223
|  |  | 1904.5 | 2.223
|  |  | 1904.6 | 2.223
|  |  | 1904.6 | 2.223
|  |  | 1904.7 | 2.223
|  |  | 1904.8 | 2.223
|  |  | 1904.9 | 2.223
|  |  | 1905 | 2.2244
|  |  | 1905 | 2.2244
|  |  | 1905.1 | 2.2244
|  |  | 1905.2 | 2.2244
|  |  | 1905.3 | 2.2244
|  |  | 1905.4 | 2.2244
|  |  | 1905.5 | 2.2244
|  |  | 1905.5 | 2.2244
|  |  | 1905.6 | 2.2244
|  |  | 1905.7 | 2.2244
|  |  | 1905.8 | 2.2244
|  |  | 1905.9 | 2.2251
|  |  | 1906 | 2.2258
|  |  | 1906 | 2.2258
|  |  | 1906.1 | 2.2258
|  |  | 1906.2 | 2.2258
|  |  | 1906.3 | 2.2258
|  |  | 1906.4 | 2.2258
|  |  | 1906.5 | 2.2258
|  |  | 1906.5 | 2.2258
|  |  | 1906.6 | 2.2258
|  |  | 1906.7 | 2.2258
|  |  | 1906.8 | 2.2258
|  |  | 1906.9 | 2.2265
|  |  | 1907 | 2.2265
|  |  | 1907 | 2.2265
|  |  | 1907.1 | 2.2272
|  |  | 1907.2 | 2.2272
|  |  | 1907.3 | 2.2272
|  |  | 1907.4 | 2.2272
|  |  | 1907.5 | 2.2272
|  |  | 1907.5 | 2.2272
|  |  | 1907.6 | 2.2272
|  |  | 1907.7 | 2.2272
|  |  | 1907.8 | 2.2272
|  |  | 1907.9 | 2.2279
|  |  | 1908 | 2.2279
|  |  | 1908 | 2.2286
|  |  | 1908.1 | 2.2286
|  |  | 1908.2 | 2.2286
|  |  | 1908.3 | 2.2286
|  |  | 1908.4 | 2.2286
|  |  | 1908.5 | 2.2286
|  |  | 1908.5 | 2.2293
|  |  | 1908.6 | 2.2293
|  |  | 1908.7 | 2.2293
|  |  | 1908.8 | 2.2293
|  |  | 1908.9 | 2.23
|  |  | 1909 | 2.23
|  |  | 1909 | 2.23
|  |  | 1909.1 | 2.23
|  |  | 1909.2 | 2.23
|  |  | 1909.3 | 2.2307
|  |  | 1909.4 | 2.2307
|  |  | 1909.5 | 2.2307
|  |  | 1909.5 | 2.2307
|  |  | 1909.6 | 2.2307
|  |  | 1909.7 | 2.2307
|  |  | 1909.8 | 2.2307
|  |  | 1909.9 | 2.2314
|  |  | 1910 | 2.2314
|  |  | 1910 | 2.2314
|  |  | 1910.1 | 2.2314
|  |  | 1910.2 | 2.2321
|  |  | 1910.3 | 2.2321
|  |  | 1910.4 | 2.2321
|  |  | 1910.5 | 2.2321
|  |  | 1910.5 | 2.2321
|  |  | 1910.6 | 2.2328
|  |  | 1910.7 | 2.2328
|  |  | 1910.8 | 2.2328
|  |  | 1910.9 | 2.2328
|  |  | 1911 | 2.2328
|  |  | 1911 | 2.2328
|  |  | 1911.1 | 2.2335
|  |  | 1911.2 | 2.2335
|  |  | 1911.3 | 2.2335
|  |  | 1911.4 | 2.2335
|  |  | 1911.5 | 2.2343
|  |  | 1911.5 | 2.2343
|  |  | 1911.6 | 2.2343
|  |  | 1911.7 | 2.2343
|  |  | 1911.8 | 2.2343
|  |  | 1911.9 | 2.2343
|  |  | 1912 | 2.2343
|  |  | 1912 | 2.235
|  |  | 1912.1 | 2.235
|  |  | 1912.2 | 2.235
|  |  | 1912.3 | 2.235
|  |  | 1912.4 | 2.235
|  |  | 1912.5 | 2.235
|  |  | 1912.5 | 2.235
|  |  | 1912.6 | 2.2357
|  |  | 1912.7 | 2.2357
|  |  | 1912.8 | 2.2364
|  |  | 1912.9 | 2.2364
|  |  | 1913 | 2.2364
|  |  | 1913 | 2.2364
|  |  | 1913.1 | 2.2364
|  |  | 1913.2 | 2.2364
|  |  | 1913.3 | 2.2364
|  |  | 1913.4 | 2.2364
|  |  | 1913.5 | 2.2364
|  |  | 1913.5 | 2.2364
|  |  | 1913.6 | 2.2378
|  |  | 1913.7 | 2.2378
|  |  | 1913.8 | 2.2378
|  |  | 1913.9 | 2.2378
|  |  | 1914 | 2.2378
|  |  | 1914 | 2.2378
|  |  | 1914.1 | 2.2378
|  |  | 1914.2 | 2.2378
|  |  | 1914.3 | 2.2378
|  |  | 1914.4 | 2.2378
|  |  | 1914.5 | 2.2385
|  |  | 1914.5 | 2.2385
|  |  | 1914.6 | 2.2392
|  |  | 1914.7 | 2.2392
|  |  | 1914.8 | 2.2392
|  |  | 1914.9 | 2.2392
|  |  | 1915 | 2.2392
|  |  | 1915 | 2.2392
|  |  | 1915.1 | 2.2392
|  |  | 1915.2 | 2.2399
|  |  | 1915.3 | 2.2399
|  |  | 1915.4 | 2.2399
|  |  | 1915.5 | 2.2399
|  |  | 1915.5 | 2.2399
|  |  | 1915.6 | 2.2399
|  |  | 1915.7 | 2.2406
|  |  | 1915.8 | 2.2406
|  |  | 1915.9 | 2.2406
|  |  | 1916 | 2.2406
|  |  | 1916 | 2.2406
|  |  | 1916.1 | 2.2413
|  |  | 1916.2 | 2.2413
|  |  | 1916.3 | 2.2413
|  |  | 1916.4 | 2.2413
|  |  | 1916.5 | 2.2413
|  |  | 1916.5 | 2.242
|  |  | 1916.6 | 2.2413
|  |  | 1916.7 | 2.242
|  |  | 1916.8 | 2.242
|  |  | 1916.9 | 2.242
|  |  | 1917 | 2.242
|  |  | 1917 | 2.242
|  |  | 1917.1 | 2.2427
|  |  | 1917.2 | 2.2427
|  |  | 1917.3 | 2.2427
|  |  | 1917.4 | 2.2434
|  |  | 1917.5 | 2.2434
|  |  | 1917.5 | 2.2434
|  |  | 1917.6 | 2.2434
|  |  | 1917.7 | 2.2434
|  |  | 1917.8 | 2.2434
|  |  | 1917.9 | 2.2441
|  |  | 1918 | 2.2441
|  |  | 1918 | 2.2448
|  |  | 1918.1 | 2.2448
|  |  | 1918.2 | 2.2448
|  |  | 1918.3 | 2.2448
|  |  | 1918.4 | 2.2448
|  |  | 1918.5 | 2.2448
|  |  | 1918.5 | 2.2448
|  |  | 1918.6 | 2.2448
|  |  | 1918.7 | 2.2455
|  |  | 1918.8 | 2.2455
|  |  | 1918.9 | 2.2455
|  |  | 1919 | 2.2462
|  |  | 1919 | 2.2462
|  |  | 1919.1 | 2.2462
|  |  | 1919.2 | 2.2462
|  |  | 1919.3 | 2.2462
|  |  | 1919.4 | 2.2469
|  |  | 1919.5 | 2.2469
|  |  | 1919.5 | 2.2476
|  |  | 1919.6 | 2.2476
|  |  | 1919.7 | 2.2476
|  |  | 1919.8 | 2.2476
|  |  | 1919.9 | 2.2476
|  |  | 1920 | 2.2476
|  |  | 1920 | 2.2476
|  |  | 1920.1 | 2.2476
|  |  | 1920.2 | 2.2476
|  |  | 1920.3 | 2.2476
|  |  | 1920.4 | 2.2476
|  |  | 1920.5 | 2.2476
|  |  | 1920.5 | 2.2476
|  |  | 1920.6 | 2.2476
|  |  | 1920.7 | 2.2476
|  |  | 1920.8 | 2.2483
|  |  | 1920.9 | 2.2483
|  |  | 1921 | 2.2483
|  |  | 1921 | 2.2483
|  |  | 1921.1 | 2.2483
|  |  | 1921.2 | 2.2483
|  |  | 1921.3 | 2.2483
|  |  | 1921.4 | 2.2483
|  |  | 1921.5 | 2.2483
|  |  | 1921.5 | 2.2483
|  |  | 1921.6 | 2.2483
|  |  | 1921.7 | 2.249
|  |  | 1921.8 | 2.249
|  |  | 1921.9 | 2.249
|  |  | 1922 | 2.2497
|  |  | 1922 | 2.2497
|  |  | 1922.1 | 2.2497
|  |  | 1922.2 | 2.2497
|  |  | 1922.3 | 2.2497
|  |  | 1922.4 | 2.2497
|  |  | 1922.5 | 2.2497
|  |  | 1922.5 | 2.2504
|  |  | 1922.5 | 2.2504
|  |  | 1922.6 | 2.2504
|  |  | 1922.7 | 2.2504
|  |  | 1922.8 | 2.2504
|  |  | 1922.9 | 2.2504
|  |  | 1923 | 2.2504
|  |  | 1923 | 2.2504
|  |  | 1923.1 | 2.2504
|  |  | 1923.2 | 2.2504
|  |  | 1923.3 | 2.2504
|  |  | 1923.4 | 2.2511
|  |  | 1923.4 | 2.2511
|  |  | 1923.5 | 2.2511
|  |  | 1923.5 | 2.2511
|  |  | 1923.6 | 2.2511
|  |  | 1923.7 | 2.2511
|  |  | 1923.8 | 2.2511
|  |  | 1923.9 | 2.2518
|  |  | 1924 | 2.2518
|  |  | 1924 | 2.2518
|  |  | 1924.1 | 2.2518
|  |  | 1924.2 | 2.2518
|  |  | 1924.3 | 2.2518
|  |  | 1924.4 | 2.2525
|  |  | 1924.5 | 2.2525
|  |  | 1924.5 | 2.2525
|  |  | 1924.6 | 2.2525
|  |  | 1924.7 | 2.2525
|  |  | 1924.8 | 2.2525
|  |  | 1924.9 | 2.2532
|  |  | 1925 | 2.2532
|  |  | 1925 | 2.2532
|  |  | 1925.1 | 2.2532
|  |  | 1925.2 | 2.2532
|  |  | 1925.3 | 2.2532
|  |  | 1925.4 | 2.2539
|  |  | 1925.5 | 2.2539
|  |  | 1925.5 | 2.2539
|  |  | 1925.6 | 2.2539
|  |  | 1925.7 | 2.2539
|  |  | 1925.8 | 2.2539
|  |  | 1925.9 | 2.2546
|  |  | 1926 | 2.2546
|  |  | 1926 | 2.2546
|  |  | 1926.1 | 2.2546
|  |  | 1926.2 | 2.2546
|  |  | 1926.3 | 2.2546
|  |  | 1926.4 | 2.2546
|  |  | 1926.5 | 2.2546
|  |  | 1926.5 | 2.2553
|  |  | 1926.6 | 2.2553
|  |  | 1926.7 | 2.2553
|  |  | 1926.8 | 2.2553
|  |  | 1926.9 | 2.2553
|  |  | 1927 | 2.2553
|  |  | 1927 | 2.2553
|  |  | 1927.1 | 2.256
|  |  | 1927.2 | 2.256
|  |  | 1927.3 | 2.256
|  |  | 1927.4 | 2.256
|  |  | 1927.5 | 2.256
|  |  | 1927.5 | 2.256
|  |  | 1927.6 | 2.256
|  |  | 1927.7 | 2.256
|  |  | 1927.8 | 2.256
|  |  | 1927.9 | 2.256
|  |  | 1928 | 2.256
|  |  | 1928 | 2.256
|  |  | 1928.1 | 2.256
|  |  | 1928.2 | 2.256
|  |  | 1928.3 | 2.2567
|  |  | 1928.4 | 2.2567
|  |  | 1928.5 | 2.2567
|  |  | 1928.5 | 2.2567
|  |  | 1928.6 | 2.2575
|  |  | 1928.7 | 2.2575
|  |  | 1928.8 | 2.2575
|  |  | 1928.9 | 2.2575
|  |  | 1929 | 2.2575
|  |  | 1929 | 2.2575
|  |  | 1929.1 | 2.2575
|  |  | 1929.2 | 2.2582
|  |  | 1929.3 | 2.2582
|  |  | 1929.4 | 2.2582
|  |  | 1929.5 | 2.2582
|  |  | 1929.5 | 2.2582
|  |  | 1929.6 | 2.2582
|  |  | 1929.7 | 2.2582
|  |  | 1929.8 | 2.2582
|  |  | 1929.9 | 2.2589
|  |  | 1930 | 2.2589
|  |  | 1930 | 2.2589
|  |  | 1930.1 | 2.2589
|  |  | 1930.2 | 2.2589
|  |  | 1930.3 | 2.2596
|  |  | 1930.4 | 2.2596
|  |  | 1930.5 | 2.2596
|  |  | 1930.5 | 2.2596
|  |  | 1930.6 | 2.2596
|  |  | 1930.7 | 2.2596
|  |  | 1930.8 | 2.2596
|  |  | 1930.9 | 2.2603
|  |  | 1931 | 2.2603
|  |  | 1931 | 2.2603
|  |  | 1931.1 | 2.2603
|  |  | 1931.2 | 2.2603
|  |  | 1931.3 | 2.2603
|  |  | 1931.4 | 2.2603
|  |  | 1931.5 | 2.261
|  |  | 1931.5 | 2.2603
|  |  | 1931.6 | 2.261
|  |  | 1931.7 | 2.261
|  |  | 1931.8 | 2.2617
|  |  | 1931.9 | 2.2617
|  |  | 1932 | 2.2617
|  |  | 1932 | 2.2617
|  |  | 1932.1 | 2.2617
|  |  | 1932.2 | 2.2617
|  |  | 1932.3 | 2.2617
|  |  | 1932.4 | 2.2617
|  |  | 1932.5 | 2.2617
|  |  | 1932.5 | 2.2617
|  |  | 1932.6 | 2.2624
|  |  | 1932.7 | 2.2624
|  |  | 1932.8 | 2.2631
|  |  | 1932.9 | 2.2631
|  |  | 1933 | 2.2631
|  |  | 1933 | 2.2631
|  |  | 1933.1 | 2.2631
|  |  | 1933.2 | 2.2631
|  |  | 1933.3 | 2.2631
|  |  | 1933.4 | 2.2631
|  |  | 1933.5 | 2.2631
|  |  | 1933.5 | 2.2631
|  |  | 1933.6 | 2.2631
|  |  | 1933.7 | 2.2631
|  |  | 1933.8 | 2.2631
|  |  | 1933.9 | 2.2631
|  |  | 1934 | 2.2638
|  |  | 1934 | 2.2645
|  |  | 1934.1 | 2.2645
|  |  | 1934.2 | 2.2645
|  |  | 1934.3 | 2.2645
|  |  | 1934.4 | 2.2645
|  |  | 1934.5 | 2.2645
|  |  | 1934.5 | 2.2645
|  |  | 1934.6 | 2.2645
|  |  | 1934.7 | 2.2645
|  |  | 1934.8 | 2.2645
|  |  | 1934.9 | 2.2645
|  |  | 1935 | 2.2645
|  |  | 1935 | 2.2645
|  |  | 1935.1 | 2.2645
|  |  | 1935.2 | 2.2659
|  |  | 1935.3 | 2.2659
|  |  | 1935.4 | 2.2659
|  |  | 1935.5 | 2.2659
|  |  | 1935.5 | 2.2659
|  |  | 1935.6 | 2.2659
|  |  | 1935.7 | 2.2659
|  |  | 1935.8 | 2.2659
|  |  | 1935.9 | 2.2659
|  |  | 1936 | 2.2666
|  |  | 1936 | 2.2666
|  |  | 1936.1 | 2.2666
|  |  | 1936.2 | 2.2666
|  |  | 1936.3 | 2.2673
|  |  | 1936.4 | 2.2673
|  |  | 1936.5 | 2.2673
|  |  | 1936.5 | 2.2673
|  |  | 1936.6 | 2.2673
|  |  | 1936.7 | 2.2673
|  |  | 1936.8 | 2.2673
|  |  | 1936.9 | 2.2673
|  |  | 1937 | 2.2673
|  |  | 1937 | 2.2673
|  |  | 1937.1 | 2.268
|  |  | 1937.2 | 2.2687
|  |  | 1937.3 | 2.2687
|  |  | 1937.4 | 2.2687
|  |  | 1937.5 | 2.2687
|  |  | 1937.5 | 2.2687
|  |  | 1937.6 | 2.2687
|  |  | 1937.7 | 2.2687
|  |  | 1937.8 | 2.2687
|  |  | 1937.9 | 2.2687
|  |  | 1938 | 2.2687
|  |  | 1938 | 2.2687
|  |  | 1938.1 | 2.2694
|  |  | 1938.2 | 2.2701
|  |  | 1938.3 | 2.2701
|  |  | 1938.4 | 2.2701
|  |  | 1938.5 | 2.2701
|  |  | 1938.5 | 2.2701
|  |  | 1938.6 | 2.2701
|  |  | 1938.7 | 2.2701
|  |  | 1938.8 | 2.2701
|  |  | 1938.9 | 2.2708
|  |  | 1939 | 2.2708
|  |  | 1939 | 2.2708
|  |  | 1939.1 | 2.2708
|  |  | 1939.2 | 2.2715
|  |  | 1939.3 | 2.2715
|  |  | 1939.4 | 2.2715
|  |  | 1939.5 | 2.2715
|  |  | 1939.5 | 2.2715
|  |  | 1939.6 | 2.2715
|  |  | 1939.7 | 2.2722
|  |  | 1939.8 | 2.2722
|  |  | 1939.9 | 2.2722
|  |  | 1940 | 2.2722
|  |  | 1940 | 2.2722
|  |  | 1940.1 | 2.2729
|  |  | 1940.2 | 2.2729
|  |  | 1940.3 | 2.2736
|  |  | 1940.4 | 2.2736
|  |  | 1940.5 | 2.2736
|  |  | 1940.5 | 2.2736
|  |  | 1940.6 | 2.2736
|  |  | 1940.7 | 2.2736
|  |  | 1940.8 | 2.2736
|  |  | 1940.9 | 2.2736
|  |  | 1941 | 2.2736
|  |  | 1941 | 2.2743
|  |  | 1941.1 | 2.2743
|  |  | 1941.2 | 2.275
|  |  | 1941.3 | 2.275
|  |  | 1941.4 | 2.275
|  |  | 1941.5 | 2.275
|  |  | 1941.5 | 2.275
|  |  | 1941.6 | 2.275
|  |  | 1941.7 | 2.275
|  |  | 1941.8 | 2.275
|  |  | 1941.9 | 2.2757
|  |  | 1942 | 2.2757
|  |  | 1942 | 2.2757
|  |  | 1942.1 | 2.2764
|  |  | 1942.2 | 2.2764
|  |  | 1942.3 | 2.2764
|  |  | 1942.4 | 2.2764
|  |  | 1942.5 | 2.2764
|  |  | 1942.5 | 2.2764
|  |  | 1942.6 | 2.2764
|  |  | 1942.7 | 2.2771
|  |  | 1942.8 | 2.2771
|  |  | 1942.9 | 2.2771
|  |  | 1943 | 2.2778
|  |  | 1943 | 2.2778
|  |  | 1943.1 | 2.2778
|  |  | 1943.2 | 2.2778
|  |  | 1943.3 | 2.2778
|  |  | 1943.4 | 2.2778
|  |  | 1943.5 | 2.2778
|  |  | 1943.5 | 2.2785
|  |  | 1943.6 | 2.2785
|  |  | 1943.7 | 2.2785
|  |  | 1943.8 | 2.2785
|  |  | 1943.9 | 2.2792
|  |  | 1944 | 2.2792
|  |  | 1944 | 2.2792
|  |  | 1944.1 | 2.2792
|  |  | 1944.2 | 2.2792
|  |  | 1944.3 | 2.2792
|  |  | 1944.4 | 2.2792
|  |  | 1944.5 | 2.2792
|  |  | 1944.5 | 2.2792
|  |  | 1944.6 | 2.2792
|  |  | 1944.7 | 2.2799
|  |  | 1944.8 | 2.2807
|  |  | 1944.9 | 2.2807
|  |  | 1945 | 2.2807
|  |  | 1945 | 2.2807
|  |  | 1945.1 | 2.2807
|  |  | 1945.2 | 2.2807
|  |  | 1945.3 | 2.2807
|  |  | 1945.4 | 2.2807
|  |  | 1945.5 | 2.2807
|  |  | 1945.5 | 2.2807
|  |  | 1945.6 | 2.2807
|  |  | 1945.7 | 2.2814
|  |  | 1945.8 | 2.2821
|  |  | 1945.9 | 2.2821
|  |  | 1946 | 2.2821
|  |  | 1946 | 2.2821
|  |  | 1946.1 | 2.2821
|  |  | 1946.2 | 2.2821
|  |  | 1946.3 | 2.2821
|  |  | 1946.4 | 2.2821
|  |  | 1946.5 | 2.2821
|  |  | 1946.5 | 2.2821
|  |  | 1946.6 | 2.2828
|  |  | 1946.6 | 2.2835
|  |  | 1946.7 | 2.2835
|  |  | 1946.8 | 2.2835
|  |  | 1946.9 | 2.2835
|  |  | 1947 | 2.2835
|  |  | 1947 | 2.2835
|  |  | 1947.1 | 2.2835
|  |  | 1947.2 | 2.2835
|  |  | 1947.3 | 2.2842
|  |  | 1947.4 | 2.2842
|  |  | 1947.5 | 2.2842
|  |  | 1947.5 | 2.2842
|  |  | 1947.6 | 2.2849
|  |  | 1947.7 | 2.2849
|  |  | 1947.8 | 2.2849
|  |  | 1947.9 | 2.2849
|  |  | 1948 | 2.2849
|  |  | 1948 | 2.2849
|  |  | 1948.1 | 2.2849
|  |  | 1948.2 | 2.2856
|  |  | 1948.3 | 2.2849
|  |  | 1948.4 | 2.2856
|  |  | 1948.5 | 2.2856
|  |  | 1948.5 | 2.2856
|  |  | 1948.6 | 2.2856
|  |  | 1948.7 | 2.2856
|  |  | 1948.8 | 2.2856
|  |  | 1948.8 | 2.2863
|  |  | 1948.9 | 2.2856
|  |  | 1949 | 2.2863
|  |  | 1949 | 2.2863
|  |  | 1949.1 | 2.2863
|  |  | 1949.2 | 2.287
|  |  | 1949.3 | 2.287
|  |  | 1949.4 | 2.287
|  |  | 1949.5 | 2.287
|  |  | 1949.5 | 2.287
|  |  | 1949.6 | 2.287
|  |  | 1949.7 | 2.287
|  |  | 1949.8 | 2.287
|  |  | 1949.9 | 2.2877
|  |  | 1950 | 2.2877
|  |  | 1950 | 2.2884
|  |  | 1950.1 | 2.2884
|  |  | 1950.2 | 2.2884
|  |  | 1950.3 | 2.2884
|  |  | 1950.4 | 2.2884
|  |  | 1950.5 | 2.2884
|  |  | 1950.5 | 2.2884
|  |  | 1950.6 | 2.2884
|  |  | 1950.7 | 2.2884
|  |  | 1950.8 | 2.2891
|  |  | 1950.9 | 2.2884
|  |  | 1951 | 2.2891
|  |  | 1951 | 2.2891
|  |  | 1951.1 | 2.2891
|  |  | 1951.2 | 2.2891
|  |  | 1951.3 | 2.2891
|  |  | 1951.4 | 2.2898
|  |  | 1951.5 | 2.2898
|  |  | 1951.5 | 2.2898
|  |  | 1951.6 | 2.2898
|  |  | 1951.7 | 2.2898
|  |  | 1951.8 | 2.2898
|  |  | 1951.9 | 2.2905
|  |  | 1952 | 2.2905
|  |  | 1952 | 2.2905
|  |  | 1952.1 | 2.2905
|  |  | 1952.2 | 2.2905
|  |  | 1952.3 | 2.2905
|  |  | 1952.4 | 2.2905
|  |  | 1952.5 | 2.2905
|  |  | 1952.5 | 2.2905
|  |  | 1952.6 | 2.2912
|  |  | 1952.7 | 2.2912
|  |  | 1952.8 | 2.2912
|  |  | 1952.9 | 2.2912
|  |  | 1952.9 | 2.2912
|  |  | 1953 | 2.2919
|  |  | 1953.1 | 2.2919
|  |  | 1953.2 | 2.2919
|  |  | 1953.3 | 2.2919
|  |  | 1953.3 | 2.2919
|  |  | 1953.4 | 2.2919
|  |  | 1953.5 | 2.2926
|  |  | 1953.6 | 2.2926
|  |  | 1953.7 | 2.2926
|  |  | 1953.8 | 2.2926
|  |  | 1953.8 | 2.2926
|  |  | 1953.9 | 2.2926
|  |  | 1954 | 2.2926
|  |  | 1954.1 | 2.2933
|  |  | 1954.1 | 2.2933
|  |  | 1954.2 | 2.2933
|  |  | 1954.3 | 2.2933
|  |  | 1954.4 | 2.294
|  |  | 1954.5 | 2.294
|  |  | 1954.5 | 2.294
|  |  | 1954.6 | 2.294
|  |  | 1954.7 | 2.294
|  |  | 1954.8 | 2.294
|  |  | 1954.8 | 2.294
|  |  | 1954.9 | 2.294
|  |  | 1955 | 2.294
|  |  | 1955.1 | 2.294
|  |  | 1955.2 | 2.2947
|  |  | 1955.3 | 2.2954
|  |  | 1955.3 | 2.2954
|  |  | 1955.4 | 2.2954
|  |  | 1955.5 | 2.2954
|  |  | 1955.6 | 2.2954
|  |  | 1955.7 | 2.2954
|  |  | 1955.7 | 2.2954
|  |  | 1955.8 | 2.2954
|  |  | 1955.9 | 2.2961
|  |  | 1956 | 2.2961
|  |  | 1956 | 2.2961
|  |  | 1956.1 | 2.2961
|  |  | 1956.2 | 2.2961
|  |  | 1956.3 | 2.2961
|  |  | 1956.4 | 2.2961
|  |  | 1956.4 | 2.2961
|  |  | 1956.5 | 2.2961
|  |  | 1956.6 | 2.2968
|  |  | 1956.7 | 2.2968
|  |  | 1956.8 | 2.2968
|  |  | 1956.8 | 2.2975
|  |  | 1956.9 | 2.2975
|  |  | 1957 | 2.2975
|  |  | 1957.1 | 2.2975
|  |  | 1957.2 | 2.2975
|  |  | 1957.2 | 2.2975
|  |  | 1957.3 | 2.2975
|  |  | 1957.4 | 2.2975
|  |  | 1957.5 | 2.2975
|  |  | 1957.5 | 2.2982
|  |  | 1957.6 | 2.2982
|  |  | 1957.7 | 2.2982
|  |  | 1957.8 | 2.2982
|  |  | 1957.9 | 2.2989
|  |  | 1957.9 | 2.2989
|  |  | 1958 | 2.2989
|  |  | 1958.1 | 2.2989
|  |  | 1958.2 | 2.2989
|  |  | 1958.3 | 2.2989
|  |  | 1958.3 | 2.2989
|  |  | 1958.4 | 2.2996
|  |  | 1958.5 | 2.2996
|  |  | 1958.6 | 2.3003
|  |  | 1958.7 | 2.3003
|  |  | 1958.7 | 2.3003
|  |  | 1958.8 | 2.3003
|  |  | 1958.9 | 2.3003
|  |  | 1959 | 2.3003
|  |  | 1959 | 2.3003
|  |  | 1959.1 | 2.3003
|  |  | 1959.2 | 2.301
|  |  | 1959.2 | 2.301
|  |  | 1959.3 | 2.301
|  |  | 1959.4 | 2.301
|  |  | 1959.4 | 2.301
|  |  | 1959.5 | 2.301
|  |  | 1959.6 | 2.301
|  |  | 1959.7 | 2.301
|  |  | 1959.8 | 2.3017
|  |  | 1959.8 | 2.3024
|  |  | 1959.9 | 2.3017
|  |  | 1960 | 2.3017
|  |  | 1960.1 | 2.3024
|  |  | 1960.2 | 2.3024
|  |  | 1960.2 | 2.3024
|  |  | 1960.3 | 2.3024
|  |  | 1960.4 | 2.3024
|  |  | 1960.5 | 2.3031
|  |  | 1960.5 | 2.3031
|  |  | 1960.6 | 2.3031
|  |  | 1960.7 | 2.3031
|  |  | 1960.8 | 2.3031
|  |  | 1960.9 | 2.3031
|  |  | 1960.9 | 2.3031
|  |  | 1961 | 2.3039
|  |  | 1961.1 | 2.3039
|  |  | 1961.2 | 2.3039
|  |  | 1961.3 | 2.3039
|  |  | 1961.3 | 2.3039
|  |  | 1961.4 | 2.3039
|  |  | 1961.5 | 2.3046
|  |  | 1961.6 | 2.3046
|  |  | 1961.7 | 2.3053
|  |  | 1961.7 | 2.3053
|  |  | 1961.8 | 2.3053
|  |  | 1961.9 | 2.3053
|  |  | 1962 | 2.3053
|  |  | 1962 | 2.3053
|  |  | 1962.1 | 2.3053
|  |  | 1962.2 | 2.3053
|  |  | 1962.3 | 2.3053
|  |  | 1962.4 | 2.3053
|  |  | 1962.4 | 2.3053
|  |  | 1962.5 | 2.306
|  |  | 1962.6 | 2.3067
|  |  | 1962.7 | 2.3067
|  |  | 1962.8 | 2.3067
|  |  | 1962.8 | 2.3067
|  |  | 1962.9 | 2.3067
|  |  | 1963 | 2.3067
|  |  | 1963.1 | 2.3067
|  |  | 1963.2 | 2.3067
|  |  | 1963.2 | 2.3067
|  |  | 1963.3 | 2.3067
|  |  | 1963.4 | 2.3067
|  |  | 1963.5 | 2.3074
|  |  | 1963.6 | 2.3074
|  |  | 1963.6 | 2.3081
|  |  | 1963.7 | 2.3081
|  |  | 1963.8 | 2.3081
|  |  | 1963.9 | 2.3081
|  |  | 1963.9 | 2.3081
|  |  | 1964 | 2.3081
|  |  | 1964.1 | 2.3081
|  |  | 1964.2 | 2.3081
|  |  | 1964.3 | 2.3081
|  |  | 1964.3 | 2.3081
|  |  | 1964.4 | 2.3088
|  |  | 1964.5 | 2.3095
|  |  | 1964.6 | 2.3095
|  |  | 1964.7 | 2.3095
|  |  | 1964.8 | 2.3095
|  |  | 1964.8 | 2.3095
|  |  | 1964.9 | 2.3095
|  |  | 1965 | 2.3095
|  |  | 1965.1 | 2.3102
|  |  | 1965.1 | 2.3109
|  |  | 1965.2 | 2.3109
|  |  | 1965.3 | 2.3109
|  |  | 1965.4 | 2.3109
|  |  | 1965.5 | 2.3109
|  |  | 1965.5 | 2.3109
|  |  | 1965.6 | 2.3109
|  |  | 1965.7 | 2.3109
|  |  | 1965.8 | 2.3109
|  |  | 1965.8 | 2.3116
|  |  | 1965.9 | 2.3123
|  |  | 1966 | 2.3123
|  |  | 1966.1 | 2.3123
|  |  | 1966.2 | 2.3123
|  |  | 1966.3 | 2.3123
|  |  | 1966.3 | 2.3123
|  |  | 1966.4 | 2.3123
|  |  | 1966.5 | 2.3179
|  |  | 1966.5 | 2.3179
|  |  | 1966.6 | 2.3179
|  |  | 1966.7 | 2.3179
|  |  | 1966.7 | 2.3179
|  |  | 1966.8 | 2.3179
|  |  | 1966.9 | 2.3179
|  |  | 1967 | 2.3179
|  |  | 1967 | 2.3179
|  |  | 1967.1 | 2.3179
|  |  | 1967.2 | 2.3179
|  |  | 1967.3 | 2.3179
|  |  | 1967.4 | 2.3179
|  |  | 1967.4 | 2.3179
|  |  | 1967.5 | 2.3179
|  |  | 1967.6 | 2.3179
|  |  | 1967.7 | 2.3179
|  |  | 1967.8 | 2.3179
|  |  | 1967.8 | 2.3179
|  |  | 1967.9 | 2.3179
|  |  | 1968 | 2.3179
|  |  | 1968.1 | 2.3186
|  |  | 1968.2 | 2.3186
|  |  | 1968.2 | 2.3186
|  |  | 1968.3 | 2.3186
|  |  | 1968.4 | 2.3186
|  |  | 1968.5 | 2.3186
|  |  | 1968.5 | 2.3186
|  |  | 1968.6 | 2.3186
|  |  | 1968.7 | 2.3186
|  |  | 1968.8 | 2.3186
|  |  | 1968.9 | 2.3186
|  |  | 1968.9 | 2.3193
|  |  | 1969 | 2.3186
|  |  | 1969.1 | 2.3193
|  |  | 1969.2 | 2.32
|  |  | 1969.3 | 2.32
|  |  | 1969.3 | 2.32
|  |  | 1969.4 | 2.32
|  |  | 1969.5 | 2.32
|  |  | 1969.6 | 2.32
|  |  | 1969.7 | 2.32
|  |  | 1969.7 | 2.32
|  |  | 1969.8 | 2.32
|  |  | 1969.9 | 2.3207
|  |  | 1970 | 2.3207
|  |  | 1970 | 2.3207
|  |  | 1970.1 | 2.3207
|  |  | 1970.2 | 2.3207
|  |  | 1970.3 | 2.3214
|  |  | 1970.4 | 2.3207
|  |  | 1970.4 | 2.3207
|  |  | 1970.5 | 2.3207
|  |  | 1970.6 | 2.3214
|  |  | 1970.7 | 2.3214
|  |  | 1970.8 | 2.3214
|  |  | 1970.8 | 2.3221
|  |  | 1970.9 | 2.3221
|  |  | 1971 | 2.3221
|  |  | 1971.1 | 2.3221
|  |  | 1971.2 | 2.3221
|  |  | 1971.2 | 2.3221
|  |  | 1971.3 | 2.3221
|  |  | 1971.4 | 2.3221
|  |  | 1971.5 | 2.3221
|  |  | 1971.5 | 2.3221
|  |  | 1971.6 | 2.3228
|  |  | 1971.6 | 2.3228
|  |  | 1971.7 | 2.3228
|  |  | 1971.8 | 2.3228
|  |  | 1971.9 | 2.3228
|  |  | 1971.9 | 2.3228
|  |  | 1972 | 2.3228
|  |  | 1972.1 | 2.3228
|  |  | 1972.2 | 2.3235
|  |  | 1972.3 | 2.3235
|  |  | 1972.3 | 2.3235
|  |  | 1972.4 | 2.3235
|  |  | 1972.5 | 2.3235
|  |  | 1972.6 | 2.3242
|  |  | 1972.7 | 2.3242
|  |  | 1972.7 | 2.3242
|  |  | 1972.8 | 2.3249
|  |  | 1972.9 | 2.3249
|  |  | 1973 | 2.3249
|  |  | 1973.1 | 2.3249
|  |  | 1973.1 | 2.3249
|  |  | 1973.2 | 2.3249
|  |  | 1973.3 | 2.3249
|  |  | 1973.4 | 2.3249
|  |  | 1973.4 | 2.3249
|  |  | 1973.5 | 2.3256
|  |  | 1973.6 | 2.3249
|  |  | 1973.7 | 2.3263
|  |  | 1973.8 | 2.3263
|  |  | 1973.8 | 2.3263
|  |  | 1973.9 | 2.3263
|  |  | 1974 | 2.3263
|  |  | 1974.1 | 2.3263
|  |  | 1974.2 | 2.3263
|  |  | 1974.3 | 2.3263
|  |  | 1974.3 | 2.3263
|  |  | 1974.4 | 2.3271
|  |  | 1974.5 | 2.3271
|  |  | 1974.6 | 2.3271
|  |  | 1974.6 | 2.3271
|  |  | 1974.7 | 2.3278
|  |  | 1974.8 | 2.3278
|  |  | 1974.9 | 2.3278
|  |  | 1975 | 2.3278
|  |  | 1975 | 2.3278
|  |  | 1975.1 | 2.3278
|  |  | 1975.2 | 2.3285
|  |  | 1975.3 | 2.3285
|  |  | 1975.3 | 2.3285
|  |  | 1975.4 | 2.3285
|  |  | 1975.5 | 2.3285
|  |  | 1975.6 | 2.3285
|  |  | 1975.7 | 2.3285
|  |  | 1975.8 | 2.3285
|  |  | 1975.8 | 2.3292
|  |  | 1975.9 | 2.3292
|  |  | 1976 | 2.3292
|  |  | 1976.1 | 2.3299
|  |  | 1976.2 | 2.3299
|  |  | 1976.2 | 2.3299
|  |  | 1976.3 | 2.3299
|  |  | 1976.4 | 2.3299
|  |  | 1976.5 | 2.3299
|  |  | 1976.5 | 2.3299
|  |  | 1976.6 | 2.3299
|  |  | 1976.6 | 2.3299
|  |  | 1976.7 | 2.3299
|  |  | 1976.8 | 2.3299
|  |  | 1976.9 | 2.3299
|  |  | 1977 | 2.3306
|  |  | 1977 | 2.3306
|  |  | 1977.1 | 2.3313
|  |  | 1977.2 | 2.3313
|  |  | 1977.3 | 2.3313
|  |  | 1977.4 | 2.3313
|  |  | 1977.5 | 2.3313
|  |  | 1977.5 | 2.3313
|  |  | 1977.6 | 2.3313
|  |  | 1977.7 | 2.3313
|  |  | 1977.8 | 2.3313
|  |  | 1977.9 | 2.332
|  |  | 1978 | 2.332
|  |  | 1978 | 2.332
|  |  | 1978.1 | 2.332
|  |  | 1978.2 | 2.332
|  |  | 1978.3 | 2.3327
|  |  | 1978.4 | 2.3327
|  |  | 1978.5 | 2.3327
|  |  | 1978.5 | 2.3327
|  |  | 1978.6 | 2.3327
|  |  | 1978.7 | 2.3334
|  |  | 1978.8 | 2.3334
|  |  | 1978.9 | 2.3334
|  |  | 1979 | 2.3334
|  |  | 1979 | 2.3334
|  |  | 1979.1 | 2.3334
|  |  | 1979.2 | 2.3334
|  |  | 1979.3 | 2.3334
|  |  | 1979.4 | 2.3334
|  |  | 1979.5 | 2.3341
|  |  | 1979.5 | 2.3341
|  |  | 1979.6 | 2.3348
|  |  | 1979.7 | 2.3348
|  |  | 1979.8 | 2.3348
|  |  | 1979.9 | 2.3348
|  |  | 1980 | 2.3348
|  |  | 1980 | 2.3348
|  |  | 1980.1 | 2.3348
|  |  | 1980.2 | 2.3355
|  |  | 1980.3 | 2.3355
|  |  | 1980.4 | 2.3355
|  |  | 1980.5 | 2.3355
|  |  | 1980.5 | 2.3362
|  |  | 1980.6 | 2.3362
|  |  | 1980.7 | 2.3362
|  |  | 1980.8 | 2.3362
|  |  | 1980.9 | 2.3362
|  |  | 1981 | 2.3362
|  |  | 1981 | 2.3362
|  |  | 1981.1 | 2.3362
|  |  | 1981.2 | 2.3362
|  |  | 1981.3 | 2.3369
|  |  | 1981.4 | 2.3376
|  |  | 1981.5 | 2.3376
|  |  | 1981.5 | 2.3376
|  |  | 1981.6 | 2.3376
|  |  | 1981.7 | 2.3376
|  |  | 1981.8 | 2.3376
|  |  | 1981.9 | 2.3376
|  |  | 1982 | 2.3376
|  |  | 1982 | 2.3376
|  |  | 1982.1 | 2.3376
|  |  | 1982.2 | 2.3376
|  |  | 1982.3 | 2.3383
|  |  | 1982.4 | 2.339
|  |  | 1982.5 | 2.339
|  |  | 1982.5 | 2.339
|  |  | 1982.6 | 2.339
|  |  | 1982.7 | 2.339
|  |  | 1982.8 | 2.339
|  |  | 1982.9 | 2.339
|  |  | 1983 | 2.339
|  |  | 1983 | 2.339
|  |  | 1983.1 | 2.3397
|  |  | 1983.2 | 2.3397
|  |  | 1983.3 | 2.3397
|  |  | 1983.4 | 2.3404
|  |  | 1983.5 | 2.3404
|  |  | 1983.5 | 2.3404
|  |  | 1983.6 | 2.3404
|  |  | 1983.7 | 2.3404
|  |  | 1983.8 | 2.3411
|  |  | 1983.9 | 2.3411
|  |  | 1984 | 2.3411
|  |  | 1984 | 2.3411
|  |  | 1984.1 | 2.3411
|  |  | 1984.2 | 2.3418
|  |  | 1984.3 | 2.3418
|  |  | 1984.4 | 2.3418
|  |  | 1984.5 | 2.3418
|  |  | 1984.5 | 2.3418
|  |  | 1984.6 | 2.3418
|  |  | 1984.7 | 2.3418
|  |  | 1984.8 | 2.3418
|  |  | 1984.9 | 2.3425
|  |  | 1985 | 2.3425
|  |  | 1985 | 2.3425
|  |  | 1985.1 | 2.3425
|  |  | 1985.2 | 2.3425
|  |  | 1985.3 | 2.3432
|  |  | 1985.4 | 2.3432
|  |  | 1985.5 | 2.3432
|  |  | 1985.5 | 2.3432
|  |  | 1985.6 | 2.3432
|  |  | 1985.7 | 2.3439
|  |  | 1985.8 | 2.3439
|  |  | 1985.9 | 2.3439
|  |  | 1986 | 2.3439
|  |  | 1986 | 2.3439
|  |  | 1986.1 | 2.3446
|  |  | 1986.2 | 2.3446
|  |  | 1986.3 | 2.3446
|  |  | 1986.4 | 2.3446
|  |  | 1986.5 | 2.3446
|  |  | 1986.5 | 2.3446
|  |  | 1986.6 | 2.3453
|  |  | 1986.7 | 2.3453
|  |  | 1986.8 | 2.3453
|  |  | 1986.9 | 2.3453
|  |  | 1987 | 2.3453
|  |  | 1987 | 2.346
|  |  | 1987.1 | 2.346
|  |  | 1987.2 | 2.346
|  |  | 1987.3 | 2.346
|  |  | 1987.4 | 2.346
|  |  | 1987.5 | 2.3467
|  |  | 1987.5 | 2.3467
|  |  | 1987.6 | 2.3467
|  |  | 1987.7 | 2.3467
|  |  | 1987.8 | 2.3467
|  |  | 1987.9 | 2.3467
|  |  | 1988 | 2.3467
|  |  | 1988 | 2.3467
|  |  | 1988.1 | 2.3474
|  |  | 1988.2 | 2.3474
|  |  | 1988.3 | 2.3481
|  |  | 1988.4 | 2.3481
|  |  | 1988.5 | 2.3481
|  |  | 1988.5 | 2.3481
|  |  | 1988.6 | 2.3481
|  |  | 1988.7 | 2.3481
|  |  | 1988.8 | 2.3481
|  |  | 1988.9 | 2.3481
|  |  | 1989 | 2.3496
|  |  | 1989 | 2.3496
|  |  | 1989.1 | 2.3496
|  |  | 1989.2 | 2.3496
|  |  | 1989.3 | 2.3496
|  |  | 1989.4 | 2.3496
|  |  | 1989.5 | 2.3496
|  |  | 1989.5 | 2.3496
|  |  | 1989.6 | 2.3503
|  |  | 1989.7 | 2.351
|  |  | 1989.8 | 2.351
|  |  | 1989.9 | 2.3503
|  |  | 1990 | 2.351
|  |  | 1990 | 2.351
|  |  | 1990.1 | 2.351
|  |  | 1990.2 | 2.3517
|  |  | 1990.3 | 2.3517
|  |  | 1990.4 | 2.3517
|  |  | 1990.5 | 2.3517
|  |  | 1990.5 | 2.3517
|  |  | 1990.6 | 2.3517
|  |  | 1990.7 | 2.3517
|  |  | 1990.8 | 2.3517
|  |  | 1990.9 | 2.3517
|  |  | 1991 | 2.3524
|  |  | 1991 | 2.3531
|  |  | 1991.1 | 2.3531
|  |  | 1991.2 | 2.3531
|  |  | 1991.3 | 2.3531
|  |  | 1991.4 | 2.3531
|  |  | 1991.5 | 2.3531
|  |  | 1991.5 | 2.3531
|  |  | 1991.6 | 2.3531
|  |  | 1991.7 | 2.3538
|  |  | 1991.8 | 2.3538
|  |  | 1991.9 | 2.3538
|  |  | 1992 | 2.3538
|  |  | 1992 | 2.3538
|  |  | 1992.1 | 2.3545
|  |  | 1992.2 | 2.3545
|  |  | 1992.3 | 2.3552
|  |  | 1992.3 | 2.3552
|  |  | 1992.4 | 2.3552
|  |  | 1992.5 | 2.3552
|  |  | 1992.5 | 2.3552
|  |  | 1992.6 | 2.3552
|  |  | 1992.7 | 2.3552
|  |  | 1992.8 | 2.3552
|  |  | 1992.9 | 2.3559
|  |  | 1993 | 2.3559
|  |  | 1993 | 2.3566
|  |  | 1993.1 | 2.3566
|  |  | 1993.2 | 2.3566
|  |  | 1993.3 | 2.3566
|  |  | 1993.4 | 2.3566
|  |  | 1993.5 | 2.3566
|  |  | 1993.5 | 2.3566
|  |  | 1993.6 | 2.3566
|  |  | 1993.7 | 2.3566
|  |  | 1993.8 | 2.3573
|  |  | 1993.9 | 2.358
|  |  | 1994 | 2.358
|  |  | 1994 | 2.358
|  |  | 1994.1 | 2.358
|  |  | 1994.2 | 2.358
|  |  | 1994.3 | 2.358
|  |  | 1994.4 | 2.358
|  |  | 1994.5 | 2.3587
|  |  | 1994.5 | 2.3587
|  |  | 1994.6 | 2.3587
|  |  | 1994.7 | 2.3594
|  |  | 1994.8 | 2.3594
|  |  | 1994.9 | 2.3594
|  |  | 1995 | 2.3594
|  |  | 1995 | 2.3594
|  |  | 1995.1 | 2.3594
|  |  | 1995.2 | 2.3594
|  |  | 1995.3 | 2.3594
|  |  | 1995.4 | 2.3594
|  |  | 1995.5 | 2.3594
|  |  | 1995.5 | 2.3594
|  |  | 1995.6 | 2.3608
|  |  | 1995.6 | 2.3608
|  |  | 1995.7 | 2.3608
|  |  | 1995.8 | 2.3608
|  |  | 1995.9 | 2.3608
|  |  | 1996 | 2.3608
|  |  | 1996 | 2.3608
|  |  | 1996.1 | 2.3608
|  |  | 1996.2 | 2.3615
|  |  | 1996.3 | 2.3622
|  |  | 1996.4 | 2.3622
|  |  | 1996.5 | 2.3622
|  |  | 1996.5 | 2.3622
|  |  | 1996.6 | 2.3622
|  |  | 1996.7 | 2.3622
|  |  | 1996.8 | 2.3622
|  |  | 1996.9 | 2.3622
|  |  | 1997 | 2.3622
|  |  | 1997 | 2.3636
|  |  | 1997.1 | 2.3636
|  |  | 1997.2 | 2.3636
|  |  | 1997.3 | 2.3636
|  |  | 1997.4 | 2.3636
|  |  | 1997.5 | 2.3636
|  |  | 1997.5 | 2.3636
|  |  | 1997.6 | 2.3636
|  |  | 1997.7 | 2.3636
|  |  | 1997.8 | 2.3636
|  |  | 1997.9 | 2.3643
|  |  | 1998 | 2.3636
|  |  | 1998 | 2.3643
|  |  | 1998.1 | 2.3643
|  |  | 1998.2 | 2.3643
|  |  | 1998.3 | 2.3643
|  |  | 1998.4 | 2.3643
|  |  | 1998.5 | 2.3643
|  |  | 1998.5 | 2.3643
|  |  | 1998.6 | 2.365
|  |  | 1998.7 | 2.365
|  |  | 1998.8 | 2.365
|  |  | 1998.9 | 2.365
|  |  | 1999 | 2.365
|  |  | 1999 | 2.3657
|  |  | 1999.1 | 2.3657
|  |  | 1999.2 | 2.3657
|  |  | 1999.3 | 2.3657
|  |  | 1999.4 | 2.3664
|  |  | 1999.5 | 2.3664
|  |  | 1999.5 | 2.3664
|  |  | 1999.6 | 2.3664
|  |  | 1999.7 | 2.3664
|  |  | 1999.8 | 2.3671
|  |  | 1999.9 | 2.3671
|  |  | 2000 | 2.3671
|  |  | 2000 | 2.3671
|  |  | 2000.1 | 2.3671
|  |  | 2000.2 | 2.3671
|  |  | 2000.3 | 2.3671
|  |  | 2000.4 | 2.3671
|  |  | 2000.5 | 2.3671
|  |  | 2000.5 | 2.3678
|  |  | 2000.6 | 2.3678
|  |  | 2000.7 | 2.3685
|  |  | 2000.8 | 2.3685
|  |  | 2000.9 | 2.3685
|  |  | 2001 | 2.3685
|  |  | 2001 | 2.3685
|  |  | 2001.1 | 2.3685
|  |  | 2001.2 | 2.3685
|  |  | 2001.3 | 2.3685
|  |  | 2001.4 | 2.3685
|  |  | 2001.5 | 2.3692
|  |  | 2001.5 | 2.3699
|  |  | 2001.6 | 2.3699
|  |  | 2001.7 | 2.3699
|  |  | 2001.8 | 2.3699
|  |  | 2001.9 | 2.3699
|  |  | 2002 | 2.3699
|  |  | 2002 | 2.3699
|  |  | 2002.1 | 2.3699
|  |  | 2002.2 | 2.3699
|  |  | 2002.3 | 2.3699
|  |  | 2002.4 | 2.3699
|  |  | 2002.5 | 2.3706
|  |  | 2002.5 | 2.3706
|  |  | 2002.6 | 2.3706
|  |  | 2002.7 | 2.3706
|  |  | 2002.8 | 2.3713
|  |  | 2002.9 | 2.3713
|  |  | 2003 | 2.3713
|  |  | 2003 | 2.3713
|  |  | 2003.1 | 2.3713
|  |  | 2003.2 | 2.3713
|  |  | 2003.3 | 2.372
|  |  | 2003.4 | 2.372
|  |  | 2003.5 | 2.372
|  |  | 2003.5 | 2.372
|  |  | 2003.6 | 2.372
|  |  | 2003.7 | 2.372
|  |  | 2003.8 | 2.372
|  |  | 2003.9 | 2.3728
|  |  | 2004 | 2.3728
|  |  | 2004 | 2.3728
|  |  | 2004.1 | 2.3728
|  |  | 2004.2 | 2.3735
|  |  | 2004.3 | 2.3735
|  |  | 2004.4 | 2.3735
|  |  | 2004.5 | 2.3735
|  |  | 2004.5 | 2.3735
|  |  | 2004.6 | 2.3735
|  |  | 2004.7 | 2.3735
|  |  | 2004.8 | 2.3742
|  |  | 2004.9 | 2.3749
|  |  | 2005 | 2.3742
|  |  | 2005 | 2.3749
|  |  | 2005.1 | 2.3749
|  |  | 2005.2 | 2.3749
|  |  | 2005.3 | 2.3749
|  |  | 2005.4 | 2.3749
|  |  | 2005.5 | 2.3749
|  |  | 2005.5 | 2.3749
|  |  | 2005.6 | 2.3756
|  |  | 2005.7 | 2.3749
|  |  | 2005.8 | 2.3756
|  |  | 2005.9 | 2.3763
|  |  | 2006 | 2.3763
|  |  | 2006 | 2.3763
|  |  | 2006.1 | 2.3763
|  |  | 2006.2 | 2.3763
|  |  | 2006.3 | 2.3763
|  |  | 2006.4 | 2.3763
|  |  | 2006.5 | 2.3763
|  |  | 2006.5 | 2.3763
|  |  | 2006.6 | 2.3763
|  |  | 2006.7 | 2.377
|  |  | 2006.8 | 2.377
|  |  | 2006.9 | 2.377
|  |  | 2007 | 2.3777
|  |  | 2007 | 2.3777
|  |  | 2007.1 | 2.3777
|  |  | 2007.2 | 2.3777
|  |  | 2007.3 | 2.3777
|  |  | 2007.4 | 2.3777
|  |  | 2007.5 | 2.3777
|  |  | 2007.5 | 2.3784
|  |  | 2007.6 | 2.3784
|  |  | 2007.7 | 2.3784
|  |  | 2007.8 | 2.3784
|  |  | 2007.9 | 2.3784
|  |  | 2008 | 2.3784
|  |  | 2008 | 2.3791
|  |  | 2008.1 | 2.3791
|  |  | 2008.2 | 2.3798
|  |  | 2008.3 | 2.3798
|  |  | 2008.4 | 2.3798
|  |  | 2008.5 | 2.3798
|  |  | 2008.5 | 2.3798
|  |  | 2008.6 | 2.3798
|  |  | 2008.7 | 2.3798
|  |  | 2008.8 | 2.3798
|  |  | 2008.9 | 2.3798
|  |  | 2009 | 2.3798
|  |  | 2009 | 2.3798
|  |  | 2009.1 | 2.3812
|  |  | 2009.2 | 2.3812
|  |  | 2009.3 | 2.3812
|  |  | 2009.4 | 2.3812
|  |  | 2009.5 | 2.3812
|  |  | 2009.5 | 2.3812
|  |  | 2009.6 | 2.3812
|  |  | 2009.7 | 2.3812
|  |  | 2009.8 | 2.3819
|  |  | 2009.9 | 2.3819
|  |  | 2010 | 2.3826
|  |  | 2010 | 2.3826
|  |  | 2010.1 | 2.3826
|  |  | 2010.2 | 2.3826
|  |  | 2010.3 | 2.3826
|  |  | 2010.4 | 2.3826
|  |  | 2010.5 | 2.3826
|  |  | 2010.5 | 2.3826
|  |  | 2010.6 | 2.3826
|  |  | 2010.7 | 2.3826
|  |  | 2010.8 | 2.3826
|  |  | 2010.9 | 2.384
|  |  | 2011 | 2.384
|  |  | 2011 | 2.384
|  |  | 2011.1 | 2.384
|  |  | 2011.2 | 2.384
|  |  | 2011.3 | 2.384
|  |  | 2011.4 | 2.3847
|  |  | 2011.5 | 2.384
|  |  | 2011.5 | 2.3847
|  |  | 2011.6 | 2.3847
|  |  | 2011.7 | 2.3847
|  |  | 2011.8 | 2.3854
|  |  | 2011.9 | 2.3854
|  |  | 2012 | 2.3854
|  |  | 2012 | 2.3854
|  |  | 2012.1 | 2.3854
|  |  | 2012.2 | 2.3854
|  |  | 2012.3 | 2.3854
|  |  | 2012.4 | 2.3854
|  |  | 2012.5 | 2.3854
|  |  | 2012.5 | 2.3861
|  |  | 2012.6 | 2.3868
|  |  | 2012.7 | 2.3868
|  |  | 2012.8 | 2.3868
|  |  | 2012.9 | 2.3868
|  |  | 2013 | 2.3868
|  |  | 2013 | 2.3868
|  |  | 2013.1 | 2.3868
|  |  | 2013.2 | 2.3882
|  |  | 2013.3 | 2.3882
|  |  | 2013.4 | 2.3882
|  |  | 2013.5 | 2.3882
|  |  | 2013.5 | 2.3882
|  |  | 2013.6 | 2.3882
|  |  | 2013.7 | 2.3882
|  |  | 2013.8 | 2.3889
|  |  | 2013.9 | 2.3889
|  |  | 2014 | 2.3896
|  |  | 2014 | 2.3896
|  |  | 2014.1 | 2.3896
|  |  | 2014.2 | 2.3903
|  |  | 2014.3 | 2.3903
|  |  | 2014.4 | 2.3903
|  |  | 2014.5 | 2.3903
|  |  | 2014.5 | 2.3903
|  |  | 2014.6 | 2.3917
|  |  | 2014.7 | 2.3917
|  |  | 2014.8 | 2.3917
|  |  | 2014.9 | 2.3917
|  |  | 2015 | 2.3917
|  |  | 2015 | 2.3924
|  |  | 2015 | 2.3924
|  |  | 2015.1 | 2.3924
|  |  | 2015.2 | 2.3924
|  |  | 2015.3 | 2.3924
|  |  | 2015.4 | 2.3924
|  |  | 2015.5 | 2.3931
|  |  | 2015.5 | 2.3938
|  |  | 2015.6 | 2.3938
|  |  | 2015.7 | 2.3938
|  |  | 2015.8 | 2.3938
|  |  | 2015.9 | 2.3938
|  |  | 2016 | 2.3938
|  |  | 2016 | 2.3938
|  |  | 2016.1 | 2.3938
|  |  | 2016.2 | 2.3938
|  |  | 2016.3 | 2.3938
|  |  | 2016.4 | 2.3938
|  |  | 2016.5 | 2.3938
|  |  | 2016.5 | 2.3938
|  |  | 2016.6 | 2.3938
|  |  | 2016.7 | 2.3945
|  |  | 2016.8 | 2.3952
|  |  | 2016.9 | 2.3952
|  |  | 2017 | 2.3952
|  |  | 2017 | 2.3952
|  |  | 2017.1 | 2.3952
|  |  | 2017.2 | 2.3952
|  |  | 2017.3 | 2.3952
|  |  | 2017.4 | 2.3952
|  |  | 2017.5 | 2.396
|  |  | 2017.5 | 2.3967
|  |  | 2017.6 | 2.3967
|  |  | 2017.7 | 2.3967
|  |  | 2017.8 | 2.3967
|  |  | 2017.9 | 2.3967
|  |  | 2018 | 2.3974
|  |  | 2018 | 2.3981
|  |  | 2018.1 | 2.3981
|  |  | 2018.2 | 2.3981
|  |  | 2018.3 | 2.3981
|  |  | 2018.4 | 2.3981
|  |  | 2018.5 | 2.3988
|  |  | 2018.5 | 2.3988
|  |  | 2018.6 | 2.3988
|  |  | 2018.7 | 2.3988
|  |  | 2018.8 | 2.3995
|  |  | 2018.8 | 2.3995
|  |  | 2018.9 | 2.3995
|  |  | 2019 | 2.4002
|  |  | 2019 | 2.4002
|  |  | 2019.1 | 2.4002
|  |  | 2019.2 | 2.4002
|  |  | 2019.3 | 2.4002
|  |  | 2019.4 | 2.4002
|  |  | 2019.5 | 2.4002
|  |  | 2019.5 | 2.4009
|  |  | 2019.6 | 2.4016
|  |  | 2019.7 | 2.4016
|  |  | 2019.8 | 2.4016
|  |  | 2019.9 | 2.4016
|  |  | 2020 | 2.4016
|  |  | 2020 | 2.4016
|  |  | 2020.1 | 2.4016
|  |  | 2020.2 | 2.4023
|  |  | 2020.3 | 2.4023
|  |  | 2020.4 | 2.403
|  |  | 2020.5 | 2.403
|  |  | 2020.5 | 2.403
|  |  | 2020.6 | 2.403
|  |  | 2020.7 | 2.403
|  |  | 2020.8 | 2.4037
|  |  | 2020.9 | 2.4037
|  |  | 2021 | 2.4037
|  |  | 2021 | 2.4037
|  |  | 2021.1 | 2.4044
|  |  | 2021.2 | 2.4044
|  |  | 2021.3 | 2.4044
|  |  | 2021.4 | 2.4051
|  |  | 2021.5 | 2.4051
|  |  | 2021.5 | 2.4051
|  |  | 2021.6 | 2.4051
|  |  | 2021.7 | 2.4058
|  |  | 2021.8 | 2.4058
|  |  | 2021.9 | 2.4058
|  |  | 2022 | 2.4058
|  |  | 2022 | 2.4058
|  |  | 2022.1 | 2.4065
|  |  | 2022.2 | 2.4065
|  |  | 2022.3 | 2.4065
|  |  | 2022.4 | 2.4072
|  |  | 2022.5 | 2.4072
|  |  | 2022.5 | 2.4072
|  |  | 2022.6 | 2.4072
|  |  | 2022.7 | 2.4072
|  |  | 2022.8 | 2.4072
|  |  | 2022.9 | 2.4079
|  |  | 2023 | 2.4079
|  |  | 2023 | 2.4079
|  |  | 2023.1 | 2.4079
|  |  | 2023.2 | 2.4079
|  |  | 2023.3 | 2.4079
|  |  | 2023.4 | 2.4086
|  |  | 2023.5 | 2.4086
|  |  | 2023.5 | 2.4086
|  |  | 2023.6 | 2.4086
|  |  | 2023.7 | 2.4086
|  |  | 2023.8 | 2.4086
|  |  | 2023.9 | 2.4086
|  |  | 2024 | 2.4093
|  |  | 2024 | 2.4093
|  |  | 2024.1 | 2.4093
|  |  | 2024.2 | 2.4093
|  |  | 2024.3 | 2.4093
|  |  | 2024.4 | 2.41
|  |  | 2024.5 | 2.41
|  |  | 2024.5 | 2.41
|  |  | 2024.6 | 2.41
|  |  | 2024.7 | 2.41
|  |  | 2024.8 | 2.4107
|  |  | 2024.9 | 2.4107
|  |  | 2024.9 | 2.4107
|  |  | 2025 | 2.4107
|  |  | 2025.1 | 2.4107
|  |  | 2025.2 | 2.4114
|  |  | 2025.3 | 2.4114
|  |  | 2025.3 | 2.4114
|  |  | 2025.4 | 2.4114
|  |  | 2025.5 | 2.4114
|  |  | 2025.6 | 2.4114
|  |  | 2025.7 | 2.4121
|  |  | 2025.7 | 2.4121
|  |  | 2025.8 | 2.4121
|  |  | 2025.9 | 2.4121
|  |  | 2026 | 2.4121
|  |  | 2026.1 | 2.4128
|  |  | 2026.1 | 2.4128
|  |  | 2026.2 | 2.4128
|  |  | 2026.3 | 2.4128
|  |  | 2026.4 | 2.4135
|  |  | 2026.5 | 2.4135
|  |  | 2026.5 | 2.4135
|  |  | 2026.6 | 2.4135
|  |  | 2026.7 | 2.4135
|  |  | 2026.8 | 2.4135
|  |  | 2026.8 | 2.4135
|  |  | 2026.9 | 2.4135
|  |  | 2027 | 2.4142
|  |  | 2027.1 | 2.4142
|  |  | 2027.2 | 2.4142
|  |  | 2027.2 | 2.4142
|  |  | 2027.3 | 2.4149
|  |  | 2027.4 | 2.4149
|  |  | 2027.5 | 2.4149
|  |  | 2027.6 | 2.4149
|  |  | 2027.7 | 2.4149
|  |  | 2027.7 | 2.4149
|  |  | 2027.8 | 2.4149
|  |  | 2027.9 | 2.4156
|  |  | 2028 | 2.4156
|  |  | 2028 | 2.4156
|  |  | 2028.1 | 2.4163
|  |  | 2028.2 | 2.4163
|  |  | 2028.3 | 2.4163
|  |  | 2028.4 | 2.4163
|  |  | 2028.4 | 2.4163
|  |  | 2028.5 | 2.4163
|  |  | 2028.6 | 2.4163
|  |  | 2028.7 | 2.417
|  |  | 2028.7 | 2.4177
|  |  | 2028.8 | 2.4177
|  |  | 2028.9 | 2.4177
|  |  | 2029 | 2.4177
|  |  | 2029.1 | 2.4177
|  |  | 2029.2 | 2.4177
|  |  | 2029.2 | 2.4177
|  |  | 2029.3 | 2.4177
|  |  | 2029.4 | 2.4177
|  |  | 2029.5 | 2.4177
|  |  | 2029.5 | 2.4184
|  |  | 2029.6 | 2.4192
|  |  | 2029.7 | 2.4192
|  |  | 2029.8 | 2.4192
|  |  | 2029.9 | 2.4192
|  |  | 2029.9 | 2.4192
|  |  | 2030 | 2.4192
|  |  | 2030.1 | 2.4192
|  |  | 2030.2 | 2.4192
|  |  | 2030.3 | 2.4192
|  |  | 2030.3 | 2.4199
|  |  | 2030.4 | 2.4206
|  |  | 2030.5 | 2.4206
|  |  | 2030.6 | 2.4206
|  |  | 2030.7 | 2.4206
|  |  | 2030.7 | 2.4206
|  |  | 2030.8 | 2.4206
|  |  | 2030.9 | 2.4206
|  |  | 2031 | 2.4213
|  |  | 2031 | 2.4213
|  |  | 2031.1 | 2.4213
|  |  | 2031.2 | 2.422
|  |  | 2031.3 | 2.422
|  |  | 2031.4 | 2.422
|  |  | 2031.4 | 2.422
|  |  | 2031.5 | 2.422
|  |  | 2031.6 | 2.422
|  |  | 2031.7 | 2.422
|  |  | 2031.8 | 2.422
|  |  | 2031.8 | 2.422
|  |  | 2031.9 | 2.4227
|  |  | 2032 | 2.4227
|  |  | 2032.1 | 2.4234
|  |  | 2032.2 | 2.4234
|  |  | 2032.2 | 2.4234
|  |  | 2032.3 | 2.4234
|  |  | 2032.4 | 2.4234
|  |  | 2032.5 | 2.4234
|  |  | 2032.5 | 2.4234
|  |  | 2032.6 | 2.4241
|  |  | 2032.7 | 2.4241
|  |  | 2032.8 | 2.4241
|  |  | 2032.9 | 2.4241
|  |  | 2032.9 | 2.4248
|  |  | 2033 | 2.4248
|  |  | 2033.1 | 2.4248
|  |  | 2033.2 | 2.4248
|  |  | 2033.3 | 2.4248
|  |  | 2033.3 | 2.4255
|  |  | 2033.4 | 2.4255
|  |  | 2033.5 | 2.4255
|  |  | 2033.6 | 2.4255
|  |  | 2033.7 | 2.4255
|  |  | 2033.7 | 2.4255
|  |  | 2033.8 | 2.4255
|  |  | 2033.9 | 2.4255
|  |  | 2034 | 2.4262
|  |  | 2034.1 | 2.4262
|  |  | 2034.1 | 2.4262
|  |  | 2034.2 | 2.4262
|  |  | 2034.3 | 2.4262
|  |  | 2034.4 | 2.4262
|  |  | 2034.4 | 2.4262
|  |  | 2034.5 | 2.4269
|  |  | 2034.6 | 2.4269
|  |  | 2034.7 | 2.4269
|  |  | 2034.8 | 2.4269
|  |  | 2034.8 | 2.4269
|  |  | 2034.9 | 2.4276
|  |  | 2035 | 2.4276
|  |  | 2035.1 | 2.4276
|  |  | 2035.2 | 2.4276
|  |  | 2035.2 | 2.4276
|  |  | 2035.3 | 2.4283
|  |  | 2035.4 | 2.4283
|  |  | 2035.5 | 2.4283
|  |  | 2035.6 | 2.4283
|  |  | 2035.6 | 2.4283
|  |  | 2035.7 | 2.429
|  |  | 2035.8 | 2.429
|  |  | 2035.9 | 2.429
|  |  | 2036 | 2.4297
|  |  | 2036 | 2.4297
|  |  | 2036.1 | 2.4297
|  |  | 2036.2 | 2.4297
|  |  | 2036.3 | 2.4297
|  |  | 2036.3 | 2.4297
|  |  | 2036.4 | 2.4297
|  |  | 2036.5 | 2.4304
|  |  | 2036.6 | 2.4304
|  |  | 2036.7 | 2.4304
|  |  | 2036.7 | 2.4304
|  |  | 2036.8 | 2.4311
|  |  | 2036.9 | 2.4311
|  |  | 2037 | 2.4311
|  |  | 2037.1 | 2.4311
|  |  | 2037.2 | 2.4311
|  |  | 2037.2 | 2.4311
|  |  | 2037.3 | 2.4311
|  |  | 2037.4 | 2.4318
|  |  | 2037.5 | 2.4325
|  |  | 2037.5 | 2.4325
|  |  | 2037.6 | 2.4325
|  |  | 2037.7 | 2.4325
|  |  | 2037.8 | 2.4325
|  |  | 2037.9 | 2.4325
|  |  | 2037.9 | 2.4332
|  |  | 2038 | 2.4332
|  |  | 2038.1 | 2.4339
|  |  | 2038.2 | 2.4339
|  |  | 2038.3 | 2.4339
|  |  | 2038.3 | 2.4339
|  |  | 2038.4 | 2.4339
|  |  | 2038.5 | 2.4339
|  |  | 2038.6 | 2.4339
|  |  | 2038.7 | 2.4339
|  |  | 2038.7 | 2.4339
|  |  | 2038.8 | 2.4339
|  |  | 2038.9 | 2.4339
|  |  | 2039 | 2.4339
|  |  | 2039 | 2.4339
|  |  | 2039.1 | 2.4339
|  |  | 2039.2 | 2.4346
|  |  | 2039.3 | 2.4346
|  |  | 2039.4 | 2.4353
|  |  | 2039.4 | 2.4353
|  |  | 2039.5 | 2.4353
|  |  | 2039.6 | 2.4353
|  |  | 2039.7 | 2.4353
|  |  | 2039.8 | 2.4353
|  |  | 2039.8 | 2.4353
|  |  | 2039.9 | 2.4353
|  |  | 2040 | 2.4353
|  |  | 2040.1 | 2.4353
|  |  | 2040.2 | 2.4353
|  |  | 2040.2 | 2.4353
|  |  | 2040.3 | 2.4353
|  |  | 2040.4 | 2.4353
|  |  | 2040.5 | 2.4353
|  |  | 2040.5 | 2.4353
|  |  | 2040.6 | 2.436
|  |  | 2040.7 | 2.4367
|  |  | 2040.7 | 2.4367
|  |  | 2040.8 | 2.4367
|  |  | 2040.9 | 2.4367
|  |  | 2040.9 | 2.4367
|  |  | 2041 | 2.4367
|  |  | 2041.1 | 2.4367
|  |  | 2041.2 | 2.4367
|  |  | 2041.3 | 2.4367
|  |  | 2041.3 | 2.4367
|  |  | 2041.4 | 2.4367
|  |  | 2041.5 | 2.4367
|  |  | 2041.6 | 2.4367
|  |  | 2041.7 | 2.4374
|  |  | 2041.7 | 2.4381
|  |  | 2041.8 | 2.4381
|  |  | 2041.9 | 2.4381
|  |  | 2042 | 2.4381
|  |  | 2042 | 2.4381
|  |  | 2042.1 | 2.4381
|  |  | 2042.2 | 2.4381
|  |  | 2042.3 | 2.4381
|  |  | 2042.4 | 2.4381
|  |  | 2042.4 | 2.4381
|  |  | 2042.5 | 2.4388
|  |  | 2042.6 | 2.4388
|  |  | 2042.7 | 2.4388
|  |  | 2042.7 | 2.4395
|  |  | 2042.8 | 2.4395
|  |  | 2042.8 | 2.4395
|  |  | 2042.9 | 2.4395
|  |  | 2043 | 2.4395
|  |  | 2043.1 | 2.4395
|  |  | 2043.2 | 2.4395
|  |  | 2043.2 | 2.4395
|  |  | 2043.3 | 2.4395
|  |  | 2043.4 | 2.4395
|  |  | 2043.5 | 2.4395
|  |  | 2043.6 | 2.4402
|  |  | 2043.6 | 2.4402
|  |  | 2043.7 | 2.4409
|  |  | 2043.8 | 2.4409
|  |  | 2043.9 | 2.4409
|  |  | 2043.9 | 2.4409
|  |  | 2044 | 2.4409
|  |  | 2044.1 | 2.4409
|  |  | 2044.2 | 2.4409
|  |  | 2044.3 | 2.4409
|  |  | 2044.3 | 2.4409
|  |  | 2044.4 | 2.4409
|  |  | 2044.5 | 2.4416
|  |  | 2044.6 | 2.4416
|  |  | 2044.7 | 2.4416
|  |  | 2044.7 | 2.4424
|  |  | 2044.8 | 2.4416
|  |  | 2044.9 | 2.4416
|  |  | 2045 | 2.4424
|  |  | 2045.1 | 2.4424
|  |  | 2045.1 | 2.4424
|  |  | 2045.2 | 2.4424
|  |  | 2045.3 | 2.4431
|  |  | 2045.4 | 2.4431
|  |  | 2045.5 | 2.4431
|  |  | 2045.5 | 2.4431
|  |  | 2045.6 | 2.4431
|  |  | 2045.7 | 2.4438
|  |  | 2045.8 | 2.4438
|  |  | 2045.8 | 2.4438
|  |  | 2045.9 | 2.4438
|  |  | 2046 | 2.4445
|  |  | 2046.1 | 2.4445
|  |  | 2046.2 | 2.4445
|  |  | 2046.2 | 2.4445
|  |  | 2046.3 | 2.4445
|  |  | 2046.4 | 2.4445
|  |  | 2046.5 | 2.4445
|  |  | 2046.6 | 2.4445
|  |  | 2046.7 | 2.4445
|  |  | 2046.7 | 2.4452
|  |  | 2046.8 | 2.4459
|  |  | 2046.9 | 2.4459
|  |  | 2047 | 2.4459
|  |  | 2047 | 2.4459
|  |  | 2047.1 | 2.4459
|  |  | 2047.2 | 2.4459
|  |  | 2047.3 | 2.4459
|  |  | 2047.4 | 2.4459
|  |  | 2047.4 | 2.4459
|  |  | 2047.5 | 2.4459
|  |  | 2047.6 | 2.4459
|  |  | 2047.7 | 2.4473
|  |  | 2047.7 | 2.4473
|  |  | 2047.8 | 2.4473
|  |  | 2047.9 | 2.4473
|  |  | 2048 | 2.4473
|  |  | 2048.1 | 2.4473
|  |  | 2048.1 | 2.4473
|  |  | 2048.2 | 2.4473
|  |  | 2048.3 | 2.4473
|  |  | 2048.4 | 2.4473
|  |  | 2048.5 | 2.4473
|  |  | 2048.6 | 2.4487
|  |  | 2048.6 | 2.4487
|  |  | 2048.6 | 2.4487
|  |  | 2048.7 | 2.4487
|  |  | 2048.8 | 2.4487
|  |  | 2048.9 | 2.4487
|  |  | 2049 | 2.4487
|  |  | 2049.1 | 2.4487
|  |  | 2049.1 | 2.4487
|  |  | 2049.2 | 2.4487
|  |  | 2049.3 | 2.4501
|  |  | 2049.4 | 2.4501
|  |  | 2049.5 | 2.4501
|  |  | 2049.6 | 2.4501
|  |  | 2049.6 | 2.4501
|  |  | 2049.7 | 2.4501
|  |  | 2049.8 | 2.4501
|  |  | 2049.9 | 2.4501
|  |  | 2050 | 2.4501
|  |  | 2050.1 | 2.4501
|  |  | 2050.1 | 2.4508
|  |  | 2050.2 | 2.4508
|  |  | 2050.3 | 2.4508
|  |  | 2050.4 | 2.4515
|  |  | 2050.5 | 2.4515
|  |  | 2050.6 | 2.4515
|  |  | 2050.6 | 2.4515
|  |  | 2050.7 | 2.4515
|  |  | 2050.8 | 2.4515
|  |  | 2050.9 | 2.4522
|  |  | 2051 | 2.4515
|  |  | 2051.1 | 2.4522
|  |  | 2051.1 | 2.4522
|  |  | 2051.2 | 2.4522
|  |  | 2051.3 | 2.4522
|  |  | 2051.4 | 2.4529
|  |  | 2051.5 | 2.4529
|  |  | 2051.6 | 2.4529
|  |  | 2051.6 | 2.4529
|  |  | 2051.7 | 2.4536
|  |  | 2051.8 | 2.4536
|  |  | 2051.9 | 2.4536
|  |  | 2052 | 2.4536
|  |  | 2052.1 | 2.4536
|  |  | 2052.1 | 2.4543
|  |  | 2052.2 | 2.4543
|  |  | 2052.3 | 2.4543
|  |  | 2052.4 | 2.4543
|  |  | 2052.5 | 2.4543
|  |  | 2052.6 | 2.4543
|  |  | 2052.6 | 2.4543
|  |  | 2052.7 | 2.4543
|  |  | 2052.8 | 2.455
|  |  | 2052.9 | 2.455
|  |  | 2053 | 2.455
|  |  | 2053.1 | 2.455
|  |  | 2053.1 | 2.455
|  |  | 2053.2 | 2.455
|  |  | 2053.3 | 2.4557
|  |  | 2053.4 | 2.4557
|  |  | 2053.5 | 2.4557
|  |  | 2053.6 | 2.4564
|  |  | 2053.6 | 2.4564
|  |  | 2053.7 | 2.4564
|  |  | 2053.8 | 2.4564
|  |  | 2053.9 | 2.4564
|  |  | 2054 | 2.4571
|  |  | 2054.1 | 2.4571
|  |  | 2054.1 | 2.4571
|  |  | 2054.2 | 2.4571
|  |  | 2054.3 | 2.4571
|  |  | 2054.4 | 2.4578
|  |  | 2054.5 | 2.4578
|  |  | 2054.6 | 2.4585
|  |  | 2054.6 | 2.4585
|  |  | 2054.7 | 2.4585
|  |  | 2054.8 | 2.4585
|  |  | 2054.9 | 2.4585
|  |  | 2055 | 2.4585
|  |  | 2055.1 | 2.4585
|  |  | 2055.1 | 2.4592
|  |  | 2055.2 | 2.4592
|  |  | 2055.3 | 2.4599
|  |  | 2055.4 | 2.4599
|  |  | 2055.5 | 2.4599
|  |  | 2055.6 | 2.4599
|  |  | 2055.6 | 2.4599
|  |  | 2055.7 | 2.4599
|  |  | 2055.8 | 2.4599
|  |  | 2055.9 | 2.4599
|  |  | 2056 | 2.4606
|  |  | 2056.1 | 2.4606
|  |  | 2056.1 | 2.4606
|  |  | 2056.2 | 2.4606
|  |  | 2056.3 | 2.4606
|  |  | 2056.4 | 2.4613
|  |  | 2056.5 | 2.4613
|  |  | 2056.6 | 2.4613
|  |  | 2056.6 | 2.4613
|  |  | 2056.7 | 2.4613
|  |  | 2056.8 | 2.4613
|  |  | 2056.9 | 2.462
|  |  | 2057 | 2.462
|  |  | 2057.1 | 2.462
|  |  | 2057.1 | 2.4627
|  |  | 2057.2 | 2.4627
|  |  | 2057.3 | 2.4627
|  |  | 2057.4 | 2.4627
|  |  | 2057.5 | 2.4627
|  |  | 2057.6 | 2.4627
|  |  | 2057.6 | 2.4627
|  |  | 2057.7 | 2.4627
|  |  | 2057.8 | 2.4627
|  |  | 2057.9 | 2.4634
|  |  | 2058 | 2.4641
|  |  | 2058.1 | 2.4641
|  |  | 2058.1 | 2.4641
|  |  | 2058.2 | 2.4641
|  |  | 2058.3 | 2.4641
|  |  | 2058.4 | 2.4641
|  |  | 2058.5 | 2.4641
|  |  | 2058.6 | 2.4641
|  |  | 2058.6 | 2.4641
|  |  | 2058.7 | 2.4648
|  |  | 2058.8 | 2.4648
|  |  | 2058.9 | 2.4648
|  |  | 2059 | 2.4656
|  |  | 2059.1 | 2.4656
|  |  | 2059.1 | 2.4656
|  |  | 2059.2 | 2.4656
|  |  | 2059.3 | 2.4656
|  |  | 2059.4 | 2.4656
|  |  | 2059.5 | 2.4663
|  |  | 2059.6 | 2.4663
|  |  | 2059.6 | 2.4663
|  |  | 2059.7 | 2.467
|  |  | 2059.8 | 2.467
|  |  | 2059.9 | 2.467
|  |  | 2060 | 2.467
|  |  | 2060.1 | 2.467
|  |  | 2060.1 | 2.467
|  |  | 2060.2 | 2.467
|  |  | 2060.3 | 2.4677
|  |  | 2060.4 | 2.4677
|  |  | 2060.5 | 2.4677
|  |  | 2060.6 | 2.4677
|  |  | 2060.6 | 2.4677
|  |  | 2060.7 | 2.4677
|  |  | 2060.8 | 2.4684
|  |  | 2060.9 | 2.4684
|  |  | 2061 | 2.4684
|  |  | 2061.1 | 2.4691
|  |  | 2061.1 | 2.4691
|  |  | 2061.2 | 2.4691
|  |  | 2061.3 | 2.4691
|  |  | 2061.4 | 2.4691
|  |  | 2061.5 | 2.4691
|  |  | 2061.6 | 2.4691
|  |  | 2061.6 | 2.4691
|  |  | 2061.7 | 2.4691
|  |  | 2061.8 | 2.4698
|  |  | 2061.9 | 2.4705
|  |  | 2062 | 2.4705
|  |  | 2062.1 | 2.4705
|  |  | 2062.1 | 2.4705
|  |  | 2062.2 | 2.4705
|  |  | 2062.3 | 2.4705
|  |  | 2062.4 | 2.4705
|  |  | 2062.5 | 2.4705
|  |  | 2062.6 | 2.4712
|  |  | 2062.6 | 2.4712
|  |  | 2062.7 | 2.4712
|  |  | 2062.8 | 2.4719
|  |  | 2062.9 | 2.4719
|  |  | 2063 | 2.4719
|  |  | 2063.1 | 2.4719
|  |  | 2063.1 | 2.4719
|  |  | 2063.2 | 2.4726
|  |  | 2063.3 | 2.4726
|  |  | 2063.4 | 2.4726
|  |  | 2063.5 | 2.4733
|  |  | 2063.6 | 2.4733
|  |  | 2063.6 | 2.4733
|  |  | 2063.7 | 2.474
|  |  | 2063.8 | 2.4733
|  |  | 2063.9 | 2.474
|  |  | 2064 | 2.474
|  |  | 2064.1 | 2.474
|  |  | 2064.1 | 2.4747
|  |  | 2064.2 | 2.4747
|  |  | 2064.3 | 2.4747
|  |  | 2064.4 | 2.4747
|  |  | 2064.5 | 2.4747
|  |  | 2064.5 | 2.4754
|  |  | 2064.6 | 2.4747
|  |  | 2064.6 | 2.4754
|  |  | 2064.7 | 2.4754
|  |  | 2064.8 | 2.4754
|  |  | 2064.9 | 2.4754
|  |  | 2065 | 2.4754
|  |  | 2065.1 | 2.4754
|  |  | 2065.1 | 2.4754
|  |  | 2065.2 | 2.4761
|  |  | 2065.3 | 2.4768
|  |  | 2065.4 | 2.4768
|  |  | 2065.5 | 2.4768
|  |  | 2065.6 | 2.4768
|  |  | 2065.6 | 2.4768
|  |  | 2065.7 | 2.4768
|  |  | 2065.8 | 2.4768
|  |  | 2065.9 | 2.4775
|  |  | 2065.9 | 2.4775
|  |  | 2066 | 2.4775
|  |  | 2066.1 | 2.4775
|  |  | 2066.1 | 2.4782
|  |  | 2066.2 | 2.4782
|  |  | 2066.3 | 2.4782
|  |  | 2066.4 | 2.4782
|  |  | 2066.5 | 2.4782
|  |  | 2066.6 | 2.4782
|  |  | 2066.6 | 2.4782
|  |  | 2066.7 | 2.4782
|  |  | 2066.8 | 2.4782
|  |  | 2066.9 | 2.4782
|  |  | 2067 | 2.4796
|  |  | 2067.1 | 2.4796
|  |  | 2067.1 | 2.4796
|  |  | 2067.2 | 2.4796
|  |  | 2067.3 | 2.4796
|  |  | 2067.4 | 2.4796
|  |  | 2067.5 | 2.4803
|  |  | 2067.6 | 2.481
|  |  | 2067.6 | 2.481
|  |  | 2067.7 | 2.481
|  |  | 2067.8 | 2.481
|  |  | 2067.9 | 2.481
|  |  | 2068 | 2.481
|  |  | 2068.1 | 2.481
|  |  | 2068.1 | 2.4817
|  |  | 2068.2 | 2.4824
|  |  | 2068.3 | 2.4824
|  |  | 2068.4 | 2.4824
|  |  | 2068.5 | 2.4824
|  |  | 2068.6 | 2.4824
|  |  | 2068.6 | 2.4824
|  |  | 2068.7 | 2.4824
|  |  | 2068.8 | 2.4831
|  |  | 2068.9 | 2.4831
|  |  | 2069 | 2.4831
|  |  | 2069.1 | 2.4831
|  |  | 2069.1 | 2.4831
|  |  | 2069.2 | 2.4831
|  |  | 2069.3 | 2.4831
|  |  | 2069.4 | 2.4838
|  |  | 2069.5 | 2.4838
|  |  | 2069.6 | 2.4838
|  |  | 2069.6 | 2.4838
|  |  | 2069.7 | 2.4845
|  |  | 2069.8 | 2.4845
|  |  | 2069.9 | 2.4845
|  |  | 2070 | 2.4845
|  |  | 2070.1 | 2.4845
|  |  | 2070.1 | 2.4845
|  |  | 2070.2 | 2.4852
|  |  | 2070.3 | 2.4852
|  |  | 2070.4 | 2.4859
|  |  | 2070.5 | 2.4859
|  |  | 2070.6 | 2.4859
|  |  | 2070.6 | 2.4859
|  |  | 2070.7 | 2.4859
|  |  | 2070.8 | 2.4859
|  |  | 2070.9 | 2.4859
|  |  | 2071 | 2.4859
|  |  | 2071.1 | 2.4859
|  |  | 2071.1 | 2.4859
|  |  | 2071.2 | 2.4859
|  |  | 2071.3 | 2.4866
|  |  | 2071.4 | 2.4873
|  |  | 2071.5 | 2.4873
|  |  | 2071.6 | 2.4873
|  |  | 2071.6 | 2.4873
|  |  | 2071.7 | 2.4873
|  |  | 2071.8 | 2.4873
|  |  | 2071.9 | 2.4873
|  |  | 2072 | 2.4873
|  |  | 2072.1 | 2.488
|  |  | 2072.1 | 2.4888
|  |  | 2072.2 | 2.4888
|  |  | 2072.3 | 2.488
|  |  | 2072.4 | 2.4888
|  |  | 2072.5 | 2.4888
|  |  | 2072.6 | 2.4888
|  |  | 2072.6 | 2.4888
|  |  | 2072.7 | 2.4895
|  |  | 2072.8 | 2.4895
|  |  | 2072.9 | 2.4895
|  |  | 2073 | 2.4902
|  |  | 2073.1 | 2.4902
|  |  | 2073.1 | 2.4902
|  |  | 2073.2 | 2.4902
|  |  | 2073.3 | 2.4902
|  |  | 2073.4 | 2.4902
|  |  | 2073.5 | 2.4902
|  |  | 2073.6 | 2.4902
|  |  | 2073.6 | 2.4902
|  |  | 2073.7 | 2.4902
|  |  | 2073.8 | 2.4909
|  |  | 2073.9 | 2.4916
|  |  | 2074 | 2.4916
|  |  | 2074.1 | 2.4916
|  |  | 2074.1 | 2.4916
|  |  | 2074.2 | 2.4916
|  |  | 2074.3 | 2.4916
|  |  | 2074.4 | 2.4916
|  |  | 2074.5 | 2.4916
|  |  | 2074.6 | 2.4916
|  |  | 2074.6 | 2.4923
|  |  | 2074.7 | 2.4923
|  |  | 2074.8 | 2.493
|  |  | 2074.9 | 2.493
|  |  | 2075 | 2.493
|  |  | 2075.1 | 2.493
|  |  | 2075.1 | 2.493
|  |  | 2075.2 | 2.493
|  |  | 2075.3 | 2.4937
|  |  | 2075.4 | 2.4937
|  |  | 2075.5 | 2.4937
|  |  | 2075.6 | 2.4944
|  |  | 2075.6 | 2.4944
|  |  | 2075.7 | 2.4944
|  |  | 2075.8 | 2.4944
|  |  | 2075.9 | 2.4944
|  |  | 2076 | 2.4944
|  |  | 2076.1 | 2.4951
|  |  | 2076.1 | 2.4951
|  |  | 2076.2 | 2.4951
|  |  | 2076.3 | 2.4951
|  |  | 2076.4 | 2.4951
|  |  | 2076.5 | 2.4951
|  |  | 2076.6 | 2.4958
|  |  | 2076.6 | 2.4958
|  |  | 2076.7 | 2.4958
|  |  | 2076.8 | 2.4958
|  |  | 2076.9 | 2.4958
|  |  | 2077 | 2.4958
|  |  | 2077.1 | 2.4965
|  |  | 2077.1 | 2.4965
|  |  | 2077.2 | 2.4965
|  |  | 2077.3 | 2.4972
|  |  | 2077.4 | 2.4972
|  |  | 2077.5 | 2.4972
|  |  | 2077.6 | 2.4972
|  |  | 2077.6 | 2.4979
|  |  | 2077.7 | 2.4979
|  |  | 2077.8 | 2.4979
|  |  | 2077.9 | 2.4979
|  |  | 2078 | 2.4979
|  |  | 2078.1 | 2.4979
|  |  | 2078.1 | 2.4979
|  |  | 2078.2 | 2.4979
|  |  | 2078.3 | 2.4979
|  |  | 2078.4 | 2.4986
|  |  | 2078.5 | 2.4986
|  |  | 2078.6 | 2.4993
|  |  | 2078.6 | 2.4993
|  |  | 2078.7 | 2.4993
|  |  | 2078.8 | 2.4993
|  |  | 2078.9 | 2.4993
|  |  | 2079 | 2.4993
|  |  | 2079.1 | 2.4993
|  |  | 2079.1 | 2.4993
|  |  | 2079.2 | 2.5
|  |  | 2079.3 | 2.5007
|  |  | 2079.4 | 2.5007
|  |  | 2079.5 | 2.5007
|  |  | 2079.6 | 2.5007
|  |  | 2079.6 | 2.5007
|  |  | 2079.7 | 2.5007
|  |  | 2079.8 | 2.5007
|  |  | 2079.9 | 2.5007
|  |  | 2080 | 2.5021
|  |  | 2080.1 | 2.5021
|  |  | 2080.1 | 2.5021
|  |  | 2080.2 | 2.5021
|  |  | 2080.3 | 2.5021
|  |  | 2080.4 | 2.5021
|  |  | 2080.5 | 2.5021
|  |  | 2080.6 | 2.5021
|  |  | 2080.6 | 2.5028
|  |  | 2080.7 | 2.5028
|  |  | 2080.8 | 2.5028
|  |  | 2080.9 | 2.5035
|  |  | 2081 | 2.5035
|  |  | 2081.1 | 2.5035
|  |  | 2081.1 | 2.5035
|  |  | 2081.2 | 2.5035
|  |  | 2081.3 | 2.5049
|  |  | 2081.4 | 2.5049
|  |  | 2081.5 | 2.5049
|  |  | 2081.6 | 2.5049
|  |  | 2081.6 | 2.5049
|  |  | 2081.7 | 2.5049
|  |  | 2081.8 | 2.5049
|  |  | 2081.9 | 2.5049
|  |  | 2082 | 2.5049
|  |  | 2082.1 | 2.5056
|  |  | 2082.1 | 2.5056
|  |  | 2082.2 | 2.5056
|  |  | 2082.3 | 2.5056
|  |  | 2082.4 | 2.5056
|  |  | 2082.5 | 2.5056
|  |  | 2082.6 | 2.5056
|  |  | 2082.6 | 2.5063
|  |  | 2082.7 | 2.5063
|  |  | 2082.8 | 2.5063
|  |  | 2082.9 | 2.507
|  |  | 2083 | 2.507
|  |  | 2083.1 | 2.507
|  |  | 2083.1 | 2.507
|  |  | 2083.2 | 2.507
|  |  | 2083.3 | 2.507
|  |  | 2083.4 | 2.507
|  |  | 2083.5 | 2.507
|  |  | 2083.6 | 2.5077
|  |  | 2083.6 | 2.5084
|  |  | 2083.7 | 2.5084
|  |  | 2083.8 | 2.5084
|  |  | 2083.9 | 2.5084
|  |  | 2084 | 2.5084
|  |  | 2084.1 | 2.5084
|  |  | 2084.1 | 2.5084
|  |  | 2084.2 | 2.5091
|  |  | 2084.3 | 2.5098
|  |  | 2084.4 | 2.5098
|  |  | 2084.5 | 2.5098
|  |  | 2084.6 | 2.5098
|  |  | 2084.6 | 2.5098
|  |  | 2084.7 | 2.5098
|  |  | 2084.8 | 2.5098
|  |  | 2084.9 | 2.5098
|  |  | 2085 | 2.5098
|  |  | 2085.1 | 2.5098
|  |  | 2085.1 | 2.5112
|  |  | 2085.2 | 2.5112
|  |  | 2085.3 | 2.5112
|  |  | 2085.4 | 2.5112
|  |  | 2085.5 | 2.5112
|  |  | 2085.6 | 2.5112
|  |  | 2085.6 | 2.5112
|  |  | 2085.7 | 2.512
|  |  | 2085.8 | 2.512
|  |  | 2085.9 | 2.5127
|  |  | 2086 | 2.5127
|  |  | 2086.1 | 2.5127
|  |  | 2086.1 | 2.5127
|  |  | 2086.2 | 2.5127
|  |  | 2086.3 | 2.5134
|  |  | 2086.4 | 2.5134
|  |  | 2086.5 | 2.5134
|  |  | 2086.6 | 2.5141
|  |  | 2086.6 | 2.5141
|  |  | 2086.7 | 2.5141
|  |  | 2086.8 | 2.5141
|  |  | 2086.9 | 2.5141
|  |  | 2087 | 2.5141
|  |  | 2087 | 2.5148
|  |  | 2087.1 | 2.5148
|  |  | 2087.1 | 2.5148
|  |  | 2087.2 | 2.5148
|  |  | 2087.3 | 2.5155
|  |  | 2087.4 | 2.5155
|  |  | 2087.5 | 2.5155
|  |  | 2087.6 | 2.5155
|  |  | 2087.6 | 2.5155
|  |  | 2087.7 | 2.5155
|  |  | 2087.8 | 2.5155
|  |  | 2087.9 | 2.5162
|  |  | 2088 | 2.5169
|  |  | 2088.1 | 2.5169
|  |  | 2088.1 | 2.5169
|  |  | 2088.2 | 2.5169
|  |  | 2088.3 | 2.5169
|  |  | 2088.4 | 2.5169
|  |  | 2088.5 | 2.5169
|  |  | 2088.6 | 2.5169
|  |  | 2088.6 | 2.5183
|  |  | 2088.6 | 2.5183
|  |  | 2088.7 | 2.5176
|  |  | 2088.8 | 2.5176
|  |  | 2088.9 | 2.5183
|  |  | 2089 | 2.5183
|  |  | 2089.1 | 2.5183
|  |  | 2089.1 | 2.5183
|  |  | 2089.2 | 2.5183
|  |  | 2089.3 | 2.519
|  |  | 2089.4 | 2.519
|  |  | 2089.5 | 2.519
|  |  | 2089.6 | 2.519
|  |  | 2089.6 | 2.5197
|  |  | 2089.7 | 2.5197
|  |  | 2089.8 | 2.5197
|  |  | 2089.9 | 2.5197
|  |  | 2090 | 2.5204
|  |  | 2090.1 | 2.5204
|  |  | 2090.1 | 2.5204
|  |  | 2090.2 | 2.5204
|  |  | 2090.3 | 2.5204
|  |  | 2090.4 | 2.5204
|  |  | 2090.5 | 2.5211
|  |  | 2090.6 | 2.5211
|  |  | 2090.6 | 2.5211
|  |  | 2090.7 | 2.5218
|  |  | 2090.8 | 2.5218
|  |  | 2090.9 | 2.5218
|  |  | 2091 | 2.5218
|  |  | 2091.1 | 2.5218
|  |  | 2091.1 | 2.5218
|  |  | 2091.2 | 2.5225
|  |  | 2091.3 | 2.5225
|  |  | 2091.4 | 2.5232
|  |  | 2091.5 | 2.5232
|  |  | 2091.6 | 2.5232
|  |  | 2091.6 | 2.5232
|  |  | 2091.7 | 2.5232
|  |  | 2091.8 | 2.5232
|  |  | 2091.9 | 2.5232
|  |  | 2092 | 2.5232
|  |  | 2092.1 | 2.5239
|  |  | 2092.1 | 2.5246
|  |  | 2092.2 | 2.5246
|  |  | 2092.3 | 2.5246
|  |  | 2092.4 | 2.5246
|  |  | 2092.5 | 2.5246
|  |  | 2092.6 | 2.5246
|  |  | 2092.6 | 2.5246
|  |  | 2092.7 | 2.5253
|  |  | 2092.8 | 2.5253
|  |  | 2092.9 | 2.526
|  |  | 2093 | 2.526
|  |  | 2093.1 | 2.526
|  |  | 2093.1 | 2.526
|  |  | 2093.2 | 2.526
|  |  | 2093.3 | 2.526
|  |  | 2093.4 | 2.5267
|  |  | 2093.5 | 2.5274
|  |  | 2093.6 | 2.5274
|  |  | 2093.6 | 2.5274
|  |  | 2093.7 | 2.5274
|  |  | 2093.8 | 2.5274
|  |  | 2093.9 | 2.5274
|  |  | 2094 | 2.5274
|  |  | 2094.1 | 2.5274
|  |  | 2094.1 | 2.5274
|  |  | 2094.2 | 2.5274
|  |  | 2094.3 | 2.5274
|  |  | 2094.4 | 2.5274
|  |  | 2094.5 | 2.5274
|  |  | 2094.6 | 2.5288
|  |  | 2094.6 | 2.5288
|  |  | 2094.7 | 2.5288
|  |  | 2094.8 | 2.5288
|  |  | 2094.9 | 2.5288
|  |  | 2095 | 2.5288
|  |  | 2095.1 | 2.5288
|  |  | 2095.1 | 2.5288
|  |  | 2095.2 | 2.5288
|  |  | 2095.3 | 2.5288
|  |  | 2095.4 | 2.5288
|  |  | 2095.5 | 2.5295
|  |  | 2095.6 | 2.5295
|  |  | 2095.6 | 2.5302
|  |  | 2095.7 | 2.5302
|  |  | 2095.8 | 2.5302
|  |  | 2095.9 | 2.5302
|  |  | 2096 | 2.5302
|  |  | 2096.1 | 2.5302
|  |  | 2096.1 | 2.5309
|  |  | 2096.2 | 2.5316
|  |  | 2096.3 | 2.5316
|  |  | 2096.4 | 2.5316
|  |  | 2096.5 | 2.5316
|  |  | 2096.6 | 2.5316
|  |  | 2096.6 | 2.5316
|  |  | 2096.7 | 2.5316
|  |  | 2096.8 | 2.5316
|  |  | 2096.9 | 2.5316
|  |  | 2096.9 | 2.5323
|  |  | 2097 | 2.533
|  |  | 2097.1 | 2.533
|  |  | 2097.2 | 2.533
|  |  | 2097.3 | 2.533
|  |  | 2097.3 | 2.533
|  |  | 2097.4 | 2.533
|  |  | 2097.5 | 2.533
|  |  | 2097.6 | 2.533
|  |  | 2097.7 | 2.533
|  |  | 2097.7 | 2.533
|  |  | 2097.8 | 2.533
|  |  | 2097.9 | 2.5337
|  |  | 2098 | 2.5344
|  |  | 2098.1 | 2.5344
|  |  | 2098.1 | 2.5344
|  |  | 2098.2 | 2.5344
|  |  | 2098.3 | 2.5344
|  |  | 2098.4 | 2.5344
|  |  | 2098.5 | 2.5344
|  |  | 2098.5 | 2.5344
|  |  | 2098.6 | 2.5344
|  |  | 2098.7 | 2.5344
|  |  | 2098.8 | 2.5352
|  |  | 2098.8 | 2.5359
|  |  | 2098.9 | 2.5359
|  |  | 2099 | 2.5359
|  |  | 2099.1 | 2.5359
|  |  | 2099.2 | 2.5359
|  |  | 2099.2 | 2.5359
|  |  | 2099.3 | 2.5359
|  |  | 2099.4 | 2.5359
|  |  | 2099.5 | 2.5366
|  |  | 2099.6 | 2.5373
|  |  | 2099.6 | 2.5373
|  |  | 2099.7 | 2.5373
|  |  | 2099.8 | 2.5373
|  |  | 2099.9 | 2.5373
|  |  | 2100 | 2.5373
|  |  | 2100 | 2.5373
|  |  | 2100.1 | 2.5373
|  |  | 2100.2 | 2.5373
|  |  | 2100.3 | 2.538
|  |  | 2100.4 | 2.5387
|  |  | 2100.4 | 2.5387
|  |  | 2100.5 | 2.5387
|  |  | 2100.6 | 2.5387
|  |  | 2100.7 | 2.5387
|  |  | 2100.8 | 2.5387
|  |  | 2100.8 | 2.5387
|  |  | 2100.9 | 2.5387
|  |  | 2101 | 2.5394
|  |  | 2101.1 | 2.5394
|  |  | 2101.1 | 2.5394
|  |  | 2101.2 | 2.5401
|  |  | 2101.3 | 2.5401
|  |  | 2101.4 | 2.5401
|  |  | 2101.5 | 2.5401
|  |  | 2101.6 | 2.5401
|  |  | 2101.6 | 2.5401
|  |  | 2101.7 | 2.5401
|  |  | 2101.8 | 2.5401
|  |  | 2101.9 | 2.5408
|  |  | 2101.9 | 2.5415
|  |  | 2102 | 2.5408
|  |  | 2102.1 | 2.5408
|  |  | 2102.2 | 2.5415
|  |  | 2102.3 | 2.5415
|  |  | 2102.3 | 2.5415
|  |  | 2102.4 | 2.5415
|  |  | 2102.5 | 2.5415
|  |  | 2102.6 | 2.5415
|  |  | 2102.6 | 2.5415
|  |  | 2102.7 | 2.5415
|  |  | 2102.8 | 2.5422
|  |  | 2102.9 | 2.5429
|  |  | 2103 | 2.5429
|  |  | 2103.1 | 2.5429
|  |  | 2103.1 | 2.5429
|  |  | 2103.2 | 2.5429
|  |  | 2103.3 | 2.5429
|  |  | 2103.4 | 2.5429
|  |  | 2103.4 | 2.5429
|  |  | 2103.5 | 2.5429
|  |  | 2103.6 | 2.5436
|  |  | 2103.7 | 2.5443
|  |  | 2103.8 | 2.5443
|  |  | 2103.8 | 2.5443
|  |  | 2103.9 | 2.5443
|  |  | 2104 | 2.5443
|  |  | 2104.1 | 2.545
|  |  | 2104.2 | 2.545
|  |  | 2104.2 | 2.545
|  |  | 2104.3 | 2.545
|  |  | 2104.4 | 2.545
|  |  | 2104.5 | 2.545
|  |  | 2104.6 | 2.545
|  |  | 2104.6 | 2.5457
|  |  | 2104.7 | 2.5457
|  |  | 2104.8 | 2.5457
|  |  | 2104.9 | 2.5457
|  |  | 2104.9 | 2.5457
|  |  | 2105 | 2.5457
|  |  | 2105.1 | 2.5464
|  |  | 2105.2 | 2.5464
|  |  | 2105.3 | 2.5464
|  |  | 2105.3 | 2.5471
|  |  | 2105.4 | 2.5471
|  |  | 2105.5 | 2.5471
|  |  | 2105.6 | 2.5471
|  |  | 2105.7 | 2.5471
|  |  | 2105.7 | 2.5471
|  |  | 2105.8 | 2.5478
|  |  | 2105.9 | 2.5485
|  |  | 2106 | 2.5485
|  |  | 2106.1 | 2.5485
|  |  | 2106.1 | 2.5485
|  |  | 2106.2 | 2.5485
|  |  | 2106.3 | 2.5485
|  |  | 2106.4 | 2.5485
|  |  | 2106.4 | 2.5485
|  |  | 2106.5 | 2.5492
|  |  | 2106.6 | 2.5492
|  |  | 2106.7 | 2.5499
|  |  | 2106.8 | 2.5499
|  |  | 2106.8 | 2.5499
|  |  | 2106.9 | 2.5499
|  |  | 2107 | 2.5499
|  |  | 2107.1 | 2.5499
|  |  | 2107.2 | 2.5506
|  |  | 2107.2 | 2.5506
|  |  | 2107.3 | 2.5513
|  |  | 2107.4 | 2.5506
|  |  | 2107.5 | 2.5513
|  |  | 2107.6 | 2.5513
|  |  | 2107.6 | 2.5513
|  |  | 2107.7 | 2.5513
|  |  | 2107.8 | 2.5513
|  |  | 2107.9 | 2.5513
|  |  | 2108 | 2.5513
|  |  | 2108 | 2.5513
|  |  | 2108.1 | 2.5513
|  |  | 2108.2 | 2.552
|  |  | 2108.3 | 2.5527
|  |  | 2108.3 | 2.5527
|  |  | 2108.4 | 2.5527
|  |  | 2108.5 | 2.5527
|  |  | 2108.6 | 2.5534
|  |  | 2108.7 | 2.5534
|  |  | 2108.7 | 2.5534
|  |  | 2108.8 | 2.5534
|  |  | 2108.9 | 2.5534
|  |  | 2109 | 2.5541
|  |  | 2109.1 | 2.5541
|  |  | 2109.1 | 2.5541
|  |  | 2109.2 | 2.5541
|  |  | 2109.3 | 2.5541
|  |  | 2109.4 | 2.5548
|  |  | 2109.5 | 2.5548
|  |  | 2109.5 | 2.5555
|  |  | 2109.6 | 2.5555
|  |  | 2109.7 | 2.5555
|  |  | 2109.8 | 2.5555
|  |  | 2109.9 | 2.5555
|  |  | 2109.9 | 2.5562
|  |  | 2110 | 2.5562
|  |  | 2110.1 | 2.5562
|  |  | 2110.2 | 2.5562
|  |  | 2110.2 | 2.5569
|  |  | 2110.3 | 2.5569
|  |  | 2110.4 | 2.5569
|  |  | 2110.5 | 2.5569
|  |  | 2110.6 | 2.5569
|  |  | 2110.6 | 2.5576
|  |  | 2110.7 | 2.5576
|  |  | 2110.8 | 2.5576
|  |  | 2110.9 | 2.5576
|  |  | 2111 | 2.5576
|  |  | 2111.1 | 2.5576
|  |  | 2111.1 | 2.5576
|  |  | 2111.2 | 2.5576
|  |  | 2111.3 | 2.5576
|  |  | 2111.3 | 2.5584
|  |  | 2111.4 | 2.5591
|  |  | 2111.4 | 2.5591
|  |  | 2111.5 | 2.5591
|  |  | 2111.6 | 2.5591
|  |  | 2111.7 | 2.5591
|  |  | 2111.8 | 2.5591
|  |  | 2111.8 | 2.5591
|  |  | 2111.9 | 2.5598
|  |  | 2112 | 2.5598
|  |  | 2112.1 | 2.5598
|  |  | 2112.1 | 2.5598
|  |  | 2112.2 | 2.5605
|  |  | 2112.2 | 2.5598
|  |  | 2112.3 | 2.5605
|  |  | 2112.4 | 2.5612
|  |  | 2112.5 | 2.5612
|  |  | 2112.6 | 2.5612
|  |  | 2112.6 | 2.5612
|  |  | 2112.7 | 2.5612
|  |  | 2112.8 | 2.5612
|  |  | 2112.9 | 2.5612
|  |  | 2112.9 | 2.5612
|  |  | 2113 | 2.5619
|  |  | 2113.1 | 2.5626
|  |  | 2113.2 | 2.5626
|  |  | 2113.3 | 2.5626
|  |  | 2113.3 | 2.5626
|  |  | 2113.4 | 2.5626
|  |  | 2113.5 | 2.5626
|  |  | 2113.6 | 2.5626
|  |  | 2113.7 | 2.5626
|  |  | 2113.7 | 2.5633
|  |  | 2113.8 | 2.5633
|  |  | 2113.9 | 2.564
|  |  | 2114 | 2.564
|  |  | 2114.1 | 2.564
|  |  | 2114.1 | 2.564
|  |  | 2114.2 | 2.564
|  |  | 2114.3 | 2.5647
|  |  | 2114.4 | 2.5647
|  |  | 2114.4 | 2.5647
|  |  | 2114.5 | 2.5647
|  |  | 2114.6 | 2.5654
|  |  | 2114.7 | 2.5654
|  |  | 2114.8 | 2.5654
|  |  | 2114.8 | 2.5654
|  |  | 2114.9 | 2.5661
|  |  | 2115 | 2.5661
|  |  | 2115.1 | 2.5661
|  |  | 2115.2 | 2.5661
|  |  | 2115.2 | 2.5661
|  |  | 2115.3 | 2.5661
|  |  | 2115.4 | 2.5668
|  |  | 2115.5 | 2.5668
|  |  | 2115.6 | 2.5675
|  |  | 2115.6 | 2.5675
|  |  | 2115.7 | 2.5675
|  |  | 2115.8 | 2.5675
|  |  | 2115.9 | 2.5675
|  |  | 2115.9 | 2.5675
|  |  | 2116 | 2.5675
|  |  | 2116.1 | 2.5689
|  |  | 2116.2 | 2.5689
|  |  | 2116.3 | 2.5689
|  |  | 2116.3 | 2.5689
|  |  | 2116.4 | 2.5689
|  |  | 2116.5 | 2.5689
|  |  | 2116.6 | 2.5689
|  |  | 2116.7 | 2.5689
|  |  | 2116.8 | 2.5689
|  |  | 2116.8 | 2.5696
|  |  | 2116.9 | 2.5696
|  |  | 2117 | 2.5696
|  |  | 2117.1 | 2.5703
|  |  | 2117.1 | 2.5703
|  |  | 2117.2 | 2.5703
|  |  | 2117.3 | 2.5703
|  |  | 2117.4 | 2.5703
|  |  | 2117.5 | 2.5703
|  |  | 2117.5 | 2.5703
|  |  | 2117.6 | 2.571
|  |  | 2117.7 | 2.571
|  |  | 2117.8 | 2.571
|  |  | 2117.8 | 2.5717
|  |  | 2117.9 | 2.5717
|  |  | 2118 | 2.5717
|  |  | 2118.1 | 2.5717
|  |  | 2118.2 | 2.5724
|  |  | 2118.2 | 2.5724
|  |  | 2118.3 | 2.5724
|  |  | 2118.4 | 2.5731
|  |  | 2118.5 | 2.5731
|  |  | 2118.6 | 2.5731
|  |  | 2118.6 | 2.5731
|  |  | 2118.7 | 2.5731
|  |  | 2118.8 | 2.5731
|  |  | 2118.9 | 2.5738
|  |  | 2119 | 2.5738
|  |  | 2119 | 2.5738
|  |  | 2119.1 | 2.5738
|  |  | 2119.2 | 2.5738
|  |  | 2119.3 | 2.5745
|  |  | 2119.4 | 2.5745
|  |  | 2119.4 | 2.5745
|  |  | 2119.5 | 2.5745
|  |  | 2119.6 | 2.5745
|  |  | 2119.7 | 2.5745
|  |  | 2119.7 | 2.5745
|  |  | 2119.8 | 2.5745
|  |  | 2119.9 | 2.5752
|  |  | 2120 | 2.5759
|  |  | 2120.1 | 2.5759
|  |  | 2120.1 | 2.5759
|  |  | 2120.2 | 2.5759
|  |  | 2120.3 | 2.5759
|  |  | 2120.4 | 2.5759
|  |  | 2120.5 | 2.5759
|  |  | 2120.6 | 2.5759
|  |  | 2120.6 | 2.5759
|  |  | 2120.6 | 2.5759
|  |  | 2120.7 | 2.5759
|  |  | 2120.8 | 2.5766
|  |  | 2120.9 | 2.5773
|  |  | 2120.9 | 2.5773
|  |  | 2121 | 2.5773
|  |  | 2121.1 | 2.5773
|  |  | 2121.2 | 2.5773
|  |  | 2121.3 | 2.5773
|  |  | 2121.3 | 2.5773
|  |  | 2121.4 | 2.5773
|  |  | 2121.5 | 2.5773
|  |  | 2121.6 | 2.578
|  |  | 2121.7 | 2.578
|  |  | 2121.7 | 2.5787
|  |  | 2121.8 | 2.5787
|  |  | 2121.9 | 2.5787
|  |  | 2122 | 2.5787
|  |  | 2122.1 | 2.5787
|  |  | 2122.1 | 2.5787
|  |  | 2122.2 | 2.5787
|  |  | 2122.3 | 2.5787
|  |  | 2122.4 | 2.5794
|  |  | 2122.5 | 2.5794
|  |  | 2122.5 | 2.5794
|  |  | 2122.6 | 2.5801
|  |  | 2122.7 | 2.5801
|  |  | 2122.8 | 2.5801
|  |  | 2122.8 | 2.5801
|  |  | 2122.9 | 2.5801
|  |  | 2123 | 2.5801
|  |  | 2123.1 | 2.5801
|  |  | 2123.2 | 2.5801
|  |  | 2123.2 | 2.5801
|  |  | 2123.3 | 2.5801
|  |  | 2123.4 | 2.5816
|  |  | 2123.5 | 2.5816
|  |  | 2123.6 | 2.5816
|  |  | 2123.6 | 2.5816
|  |  | 2123.7 | 2.5816
|  |  | 2123.8 | 2.5816
|  |  | 2123.9 | 2.5816
|  |  | 2124 | 2.5816
|  |  | 2124 | 2.5816
|  |  | 2124.1 | 2.5816
|  |  | 2124.2 | 2.5823
|  |  | 2124.3 | 2.583
|  |  | 2124.4 | 2.583
|  |  | 2124.4 | 2.583
|  |  | 2124.5 | 2.583
|  |  | 2124.6 | 2.583
|  |  | 2124.7 | 2.583
|  |  | 2124.7 | 2.583
|  |  | 2124.8 | 2.583
|  |  | 2124.9 | 2.5837
|  |  | 2125 | 2.5844
|  |  | 2125.1 | 2.5844
|  |  | 2125.1 | 2.5844
|  |  | 2125.2 | 2.5844
|  |  | 2125.3 | 2.5844
|  |  | 2125.4 | 2.5844
|  |  | 2125.5 | 2.5844
|  |  | 2125.6 | 2.5844
|  |  | 2125.6 | 2.5844
|  |  | 2125.7 | 2.5851
|  |  | 2125.8 | 2.5851
|  |  | 2125.9 | 2.5858
|  |  | 2125.9 | 2.5858
|  |  | 2126 | 2.5858
|  |  | 2126.1 | 2.5858
|  |  | 2126.2 | 2.5858
|  |  | 2126.3 | 2.5858
|  |  | 2126.3 | 2.5865
|  |  | 2126.4 | 2.5865
|  |  | 2126.5 | 2.5865
|  |  | 2126.6 | 2.5865
|  |  | 2126.6 | 2.5865
|  |  | 2126.7 | 2.5872
|  |  | 2126.8 | 2.5872
|  |  | 2126.9 | 2.5872
|  |  | 2127 | 2.5872
|  |  | 2127.1 | 2.5872
|  |  | 2127.1 | 2.5879
|  |  | 2127.2 | 2.5879
|  |  | 2127.3 | 2.5879
|  |  | 2127.4 | 2.5879
|  |  | 2127.4 | 2.5879
|  |  | 2127.5 | 2.5879
|  |  | 2127.6 | 2.5886
|  |  | 2127.7 | 2.5886
|  |  | 2127.8 | 2.5893
|  |  | 2127.8 | 2.5893
|  |  | 2127.9 | 2.5893
|  |  | 2128 | 2.5893
|  |  | 2128.1 | 2.5893
|  |  | 2128.2 | 2.5893
|  |  | 2128.2 | 2.5893
|  |  | 2128.3 | 2.5893
|  |  | 2128.4 | 2.5893
|  |  | 2128.5 | 2.59
|  |  | 2128.6 | 2.59
|  |  | 2128.6 | 2.5907
|  |  | 2128.7 | 2.59
|  |  | 2128.8 | 2.5907
|  |  | 2128.9 | 2.5907
|  |  | 2128.9 | 2.5907
|  |  | 2129 | 2.5907
|  |  | 2129.1 | 2.5907
|  |  | 2129.2 | 2.5914
|  |  | 2129.3 | 2.5921
|  |  | 2129.3 | 2.5921
|  |  | 2129.4 | 2.5921
|  |  | 2129.5 | 2.5921
|  |  | 2129.6 | 2.5921
|  |  | 2129.7 | 2.5921
|  |  | 2129.7 | 2.5921
|  |  | 2129.8 | 2.5921
|  |  | 2129.9 | 2.5921
|  |  | 2130 | 2.5921
|  |  | 2130.1 | 2.5928
|  |  | 2130.1 | 2.5935
|  |  | 2130.2 | 2.5935
|  |  | 2130.3 | 2.5935
|  |  | 2130.4 | 2.5935
|  |  | 2130.4 | 2.5935
|  |  | 2130.5 | 2.5935
|  |  | 2130.6 | 2.5935
|  |  | 2130.7 | 2.5935
|  |  | 2130.8 | 2.5935
|  |  | 2130.8 | 2.5942
|  |  | 2130.9 | 2.5949
|  |  | 2131 | 2.5949
|  |  | 2131.1 | 2.5949
|  |  | 2131.2 | 2.5949
|  |  | 2131.2 | 2.5949
|  |  | 2131.3 | 2.5949
|  |  | 2131.4 | 2.5949
|  |  | 2131.5 | 2.5956
|  |  | 2131.6 | 2.5956
|  |  | 2131.6 | 2.5956
|  |  | 2131.7 | 2.5963
|  |  | 2131.8 | 2.5963
|  |  | 2131.9 | 2.5963
|  |  | 2132 | 2.5963
|  |  | 2132 | 2.597
|  |  | 2132.1 | 2.597
|  |  | 2132.2 | 2.597
|  |  | 2132.3 | 2.597
|  |  | 2132.3 | 2.597
|  |  | 2132.4 | 2.597
|  |  | 2132.5 | 2.5977
|  |  | 2132.6 | 2.5977
|  |  | 2132.7 | 2.5984
|  |  | 2132.8 | 2.5984
|  |  | 2132.8 | 2.5984
|  |  | 2132.9 | 2.5984
|  |  | 2133 | 2.5984
|  |  | 2133.1 | 2.5991
|  |  | 2133.1 | 2.5991
|  |  | 2133.2 | 2.5998
|  |  | 2133.3 | 2.5998
|  |  | 2133.4 | 2.5998
|  |  | 2133.5 | 2.5998
|  |  | 2133.5 | 2.5998
|  |  | 2133.6 | 2.5998
|  |  | 2133.7 | 2.5998
|  |  | 2133.8 | 2.5998
|  |  | 2133.9 | 2.6005
|  |  | 2133.9 | 2.6005
|  |  | 2134 | 2.6005
|  |  | 2134.1 | 2.6012
|  |  | 2134.2 | 2.6012
|  |  | 2134.3 | 2.6012
|  |  | 2134.3 | 2.6019
|  |  | 2134.4 | 2.6019
|  |  | 2134.5 | 2.6019
|  |  | 2134.6 | 2.6019
|  |  | 2134.6 | 2.6019
|  |  | 2134.7 | 2.6019
|  |  | 2134.8 | 2.6026
|  |  | 2134.9 | 2.6026
|  |  | 2135 | 2.6026
|  |  | 2135 | 2.6033
|  |  | 2135.1 | 2.6033
|  |  | 2135.1 | 2.6033
|  |  | 2135.2 | 2.6033
|  |  | 2135.3 | 2.6033
|  |  | 2135.4 | 2.6033
|  |  | 2135.4 | 2.6033
|  |  | 2135.5 | 2.6033
|  |  | 2135.5 | 2.604
|  |  | 2135.6 | 2.604
|  |  | 2135.7 | 2.604
|  |  | 2135.8 | 2.6048
|  |  | 2135.8 | 2.6048
|  |  | 2135.9 | 2.6048
|  |  | 2136 | 2.6048
|  |  | 2136.1 | 2.6048
|  |  | 2136.1 | 2.6048
|  |  | 2136.2 | 2.6055
|  |  | 2136.3 | 2.6055
|  |  | 2136.4 | 2.6062
|  |  | 2136.5 | 2.6062
|  |  | 2136.6 | 2.6062
|  |  | 2136.6 | 2.6062
|  |  | 2136.7 | 2.6062
|  |  | 2136.8 | 2.6062
|  |  | 2136.9 | 2.6069
|  |  | 2136.9 | 2.6069
|  |  | 2137 | 2.6069
|  |  | 2137.1 | 2.6076
|  |  | 2137.2 | 2.6076
|  |  | 2137.3 | 2.6076
|  |  | 2137.3 | 2.6076
|  |  | 2137.4 | 2.6076
|  |  | 2137.5 | 2.6083
|  |  | 2137.6 | 2.6083
|  |  | 2137.7 | 2.6083
|  |  | 2137.7 | 2.6083
|  |  | 2137.8 | 2.6083
|  |  | 2137.9 | 2.6083
|  |  | 2138 | 2.6083
|  |  | 2138.1 | 2.6083
|  |  | 2138.1 | 2.6097
|  |  | 2138.2 | 2.6097
|  |  | 2138.3 | 2.6097
|  |  | 2138.4 | 2.6097
|  |  | 2138.4 | 2.6097
|  |  | 2138.5 | 2.6097
|  |  | 2138.6 | 2.6097
|  |  | 2138.7 | 2.6104
|  |  | 2138.8 | 2.6111
|  |  | 2138.8 | 2.6111
|  |  | 2138.9 | 2.6111
|  |  | 2139 | 2.6111
|  |  | 2139.1 | 2.6118
|  |  | 2139.2 | 2.6118
|  |  | 2139.2 | 2.6118
|  |  | 2139.3 | 2.6118
|  |  | 2139.4 | 2.6125
|  |  | 2139.5 | 2.6125
|  |  | 2139.6 | 2.6125
|  |  | 2139.6 | 2.6125
|  |  | 2139.7 | 2.6132
|  |  | 2139.8 | 2.6132
|  |  | 2139.9 | 2.6132
|  |  | 2139.9 | 2.6132
|  |  | 2140 | 2.6132
|  |  | 2140.1 | 2.6132
|  |  | 2140.2 | 2.6139
|  |  | 2140.3 | 2.6139
|  |  | 2140.3 | 2.6139
|  |  | 2140.4 | 2.6139
|  |  | 2140.5 | 2.6146
|  |  | 2140.6 | 2.6146
|  |  | 2140.7 | 2.6146
|  |  | 2140.7 | 2.6146
|  |  | 2140.8 | 2.6146
|  |  | 2140.9 | 2.6146
|  |  | 2141 | 2.6146
|  |  | 2141.1 | 2.6153
|  |  | 2141.1 | 2.616
|  |  | 2141.2 | 2.616
|  |  | 2141.3 | 2.616
|  |  | 2141.4 | 2.616
|  |  | 2141.5 | 2.616
|  |  | 2141.5 | 2.616
|  |  | 2141.6 | 2.616
|  |  | 2141.7 | 2.6167
|  |  | 2141.8 | 2.6174
|  |  | 2141.8 | 2.6174
|  |  | 2141.9 | 2.6174
|  |  | 2142 | 2.6174
|  |  | 2142.1 | 2.6174
|  |  | 2142.2 | 2.6174
|  |  | 2142.2 | 2.6174
|  |  | 2142.3 | 2.6174
|  |  | 2142.4 | 2.6174
|  |  | 2142.5 | 2.6174
|  |  | 2142.6 | 2.6174
|  |  | 2142.6 | 2.6174
|  |  | 2142.7 | 2.6174
|  |  | 2142.8 | 2.6188
|  |  | 2142.9 | 2.6188
|  |  | 2143 | 2.6188
|  |  | 2143 | 2.6188
|  |  | 2143.1 | 2.6188
|  |  | 2143.2 | 2.6188
|  |  | 2143.3 | 2.6188
|  |  | 2143.4 | 2.6188
|  |  | 2143.4 | 2.6188
|  |  | 2143.5 | 2.6195
|  |  | 2143.6 | 2.6195
|  |  | 2143.7 | 2.6195
|  |  | 2143.7 | 2.6202
|  |  | 2143.8 | 2.6202
|  |  | 2143.9 | 2.6202
|  |  | 2144 | 2.6202
|  |  | 2144.1 | 2.6202
|  |  | 2144.1 | 2.6202
|  |  | 2144.2 | 2.6202
|  |  | 2144.3 | 2.6209
|  |  | 2144.4 | 2.6209
|  |  | 2144.5 | 2.6216
|  |  | 2144.6 | 2.6216
|  |  | 2144.6 | 2.6216
|  |  | 2144.6 | 2.6216
|  |  | 2144.7 | 2.6216
|  |  | 2144.8 | 2.6216
|  |  | 2144.9 | 2.6216
|  |  | 2144.9 | 2.6216
|  |  | 2145 | 2.6216
|  |  | 2145.1 | 2.6223
|  |  | 2145.2 | 2.623
|  |  | 2145.3 | 2.623
|  |  | 2145.3 | 2.623
|  |  | 2145.4 | 2.623
|  |  | 2145.5 | 2.623
|  |  | 2145.6 | 2.623
|  |  | 2145.7 | 2.623
|  |  | 2145.7 | 2.623
|  |  | 2145.8 | 2.623
|  |  | 2145.9 | 2.623
|  |  | 2146 | 2.6237
|  |  | 2146.1 | 2.6244
|  |  | 2146.1 | 2.6244
|  |  | 2146.2 | 2.6244
|  |  | 2146.3 | 2.6244
|  |  | 2146.4 | 2.6244
|  |  | 2146.5 | 2.6244
|  |  | 2146.5 | 2.6251
|  |  | 2146.6 | 2.6251
|  |  | 2146.7 | 2.6251
|  |  | 2146.8 | 2.6251
|  |  | 2146.8 | 2.6258
|  |  | 2146.9 | 2.6258
|  |  | 2147 | 2.6258
|  |  | 2147.1 | 2.6265
|  |  | 2147.2 | 2.6265
|  |  | 2147.2 | 2.6265
|  |  | 2147.3 | 2.6265
|  |  | 2147.4 | 2.6265
|  |  | 2147.5 | 2.6265
|  |  | 2147.6 | 2.6272
|  |  | 2147.6 | 2.628
|  |  | 2147.7 | 2.628
|  |  | 2147.8 | 2.628
|  |  | 2147.9 | 2.628
|  |  | 2148 | 2.628
|  |  | 2148 | 2.628
|  |  | 2148.1 | 2.628
|  |  | 2148.2 | 2.628
|  |  | 2148.3 | 2.628
|  |  | 2148.4 | 2.628
|  |  | 2148.4 | 2.6287
|  |  | 2148.5 | 2.6287
|  |  | 2148.6 | 2.6287
|  |  | 2148.7 | 2.6294
|  |  | 2148.8 | 2.6294
|  |  | 2148.8 | 2.6294
|  |  | 2148.9 | 2.6294
|  |  | 2149 | 2.6294
|  |  | 2149.1 | 2.6294
|  |  | 2149.1 | 2.6301
|  |  | 2149.2 | 2.6301
|  |  | 2149.3 | 2.6301
|  |  | 2149.4 | 2.6301
|  |  | 2149.5 | 2.6308
|  |  | 2149.6 | 2.6308
|  |  | 2149.6 | 2.6308
|  |  | 2149.7 | 2.6315
|  |  | 2149.8 | 2.6315
|  |  | 2149.9 | 2.6315
|  |  | 2149.9 | 2.6315
|  |  | 2150 | 2.6315
|  |  | 2150.1 | 2.6315
|  |  | 2150.2 | 2.6322
|  |  | 2150.3 | 2.6322
|  |  | 2150.3 | 2.6322
|  |  | 2150.4 | 2.6322
|  |  | 2150.5 | 2.6329
|  |  | 2150.6 | 2.6329
|  |  | 2150.6 | 2.6329
|  |  | 2150.7 | 2.6329
|  |  | 2150.8 | 2.6329
|  |  | 2150.9 | 2.6329
|  |  | 2151 | 2.6329
|  |  | 2151.1 | 2.6329
|  |  | 2151.1 | 2.6336
|  |  | 2151.2 | 2.6343
|  |  | 2151.3 | 2.6343
|  |  | 2151.4 | 2.6343
|  |  | 2151.4 | 2.6343
|  |  | 2151.5 | 2.6343
|  |  | 2151.6 | 2.6343
|  |  | 2151.7 | 2.6343
|  |  | 2151.8 | 2.6343
|  |  | 2151.8 | 2.6343
|  |  | 2151.9 | 2.6357
|  |  | 2152 | 2.6357
|  |  | 2152.1 | 2.6357
|  |  | 2152.2 | 2.6357
|  |  | 2152.2 | 2.6357
|  |  | 2152.3 | 2.6357
|  |  | 2152.4 | 2.6357
|  |  | 2152.5 | 2.6364
|  |  | 2152.6 | 2.6364
|  |  | 2152.6 | 2.6364
|  |  | 2152.7 | 2.6364
|  |  | 2152.8 | 2.6371
|  |  | 2152.9 | 2.6371
|  |  | 2152.9 | 2.6371
|  |  | 2153 | 2.6371
|  |  | 2153.1 | 2.6371
|  |  | 2153.2 | 2.6371
|  |  | 2153.3 | 2.6371
|  |  | 2153.3 | 2.6378
|  |  | 2153.4 | 2.6378
|  |  | 2153.5 | 2.6378
|  |  | 2153.6 | 2.6385
|  |  | 2153.7 | 2.6385
|  |  | 2153.7 | 2.6385
|  |  | 2153.8 | 2.6385
|  |  | 2153.9 | 2.6385
|  |  | 2154 | 2.6385
|  |  | 2154.1 | 2.6385
|  |  | 2154.1 | 2.6385
|  |  | 2154.2 | 2.6385
|  |  | 2154.3 | 2.6392
|  |  | 2154.4 | 2.6399
|  |  | 2154.4 | 2.6399
|  |  | 2154.5 | 2.6399
|  |  | 2154.6 | 2.6399
|  |  | 2154.7 | 2.6399
|  |  | 2154.8 | 2.6399
|  |  | 2154.8 | 2.6406
|  |  | 2154.9 | 2.6406
|  |  | 2155 | 2.6413
|  |  | 2155.1 | 2.6413
|  |  | 2155.2 | 2.6413
|  |  | 2155.2 | 2.6413
|  |  | 2155.3 | 2.6413
|  |  | 2155.4 | 2.6413
|  |  | 2155.5 | 2.6413
|  |  | 2155.6 | 2.642
|  |  | 2155.6 | 2.642
|  |  | 2155.7 | 2.6427
|  |  | 2155.8 | 2.6427
|  |  | 2155.9 | 2.6427
|  |  | 2156 | 2.6427
|  |  | 2156 | 2.6427
|  |  | 2156.1 | 2.6427
|  |  | 2156.2 | 2.6434
|  |  | 2156.3 | 2.6434
|  |  | 2156.3 | 2.6434
|  |  | 2156.4 | 2.6441
|  |  | 2156.5 | 2.6441
|  |  | 2156.6 | 2.6441
|  |  | 2156.7 | 2.6441
|  |  | 2156.8 | 2.6441
|  |  | 2156.8 | 2.6441
|  |  | 2156.9 | 2.6441
|  |  | 2157 | 2.6448
|  |  | 2157.1 | 2.6448
|  |  | 2157.1 | 2.6455
|  |  | 2157.2 | 2.6455
|  |  | 2157.3 | 2.6455
|  |  | 2157.4 | 2.6455
|  |  | 2157.5 | 2.6455
|  |  | 2157.5 | 2.6455
|  |  | 2157.6 | 2.6462
|  |  | 2157.7 | 2.6462
|  |  | 2157.8 | 2.6462
|  |  | 2157.9 | 2.6469
|  |  | 2157.9 | 2.6469
|  |  | 2158 | 2.6469
|  |  | 2158.1 | 2.6469
|  |  | 2158.2 | 2.6469
|  |  | 2158.2 | 2.6469
|  |  | 2158.3 | 2.6476
|  |  | 2158.4 | 2.6476
|  |  | 2158.5 | 2.6476
|  |  | 2158.6 | 2.6476
|  |  | 2158.6 | 2.6476
|  |  | 2158.7 | 2.6483
|  |  | 2158.8 | 2.6483
|  |  | 2158.8 | 2.649
|  |  | 2158.9 | 2.649
|  |  | 2159 | 2.649
|  |  | 2159.1 | 2.649
|  |  | 2159.1 | 2.649
|  |  | 2159.2 | 2.649
|  |  | 2159.3 | 2.649
|  |  | 2159.4 | 2.6497
|  |  | 2159.4 | 2.6497
|  |  | 2159.5 | 2.6497
|  |  | 2159.6 | 2.6497
|  |  | 2159.6 | 2.6504
|  |  | 2159.7 | 2.6504
|  |  | 2159.8 | 2.6504
|  |  | 2159.8 | 2.6504
|  |  | 2159.9 | 2.6504
|  |  | 2160 | 2.6512
|  |  | 2160.1 | 2.6512
|  |  | 2160.1 | 2.6512
|  |  | 2160.2 | 2.6512
|  |  | 2160.3 | 2.6512
|  |  | 2160.4 | 2.6512
|  |  | 2160.5 | 2.6519
|  |  | 2160.6 | 2.6519
|  |  | 2160.6 | 2.6526
|  |  | 2160.7 | 2.6526
|  |  | 2160.8 | 2.6526
|  |  | 2160.9 | 2.6526
|  |  | 2160.9 | 2.6526
|  |  | 2161 | 2.6526
|  |  | 2161.1 | 2.6526
|  |  | 2161.2 | 2.654
|  |  | 2161.3 | 2.654
|  |  | 2161.3 | 2.654
|  |  | 2161.4 | 2.654
|  |  | 2161.5 | 2.654
|  |  | 2161.6 | 2.654
|  |  | 2161.7 | 2.654
|  |  | 2161.7 | 2.654
|  |  | 2161.8 | 2.6554
|  |  | 2161.9 | 2.6554
|  |  | 2162 | 2.6554
|  |  | 2162.1 | 2.6554
|  |  | 2162.1 | 2.6554
|  |  | 2162.2 | 2.6554
|  |  | 2162.3 | 2.6554
|  |  | 2162.4 | 2.6554
|  |  | 2162.4 | 2.6561
|  |  | 2162.5 | 2.6568
|  |  | 2162.6 | 2.6568
|  |  | 2162.7 | 2.6568
|  |  | 2162.8 | 2.6568
|  |  | 2162.8 | 2.6568
|  |  | 2162.9 | 2.6568
|  |  | 2163 | 2.6568
|  |  | 2163.1 | 2.6568
|  |  | 2163.2 | 2.6575
|  |  | 2163.2 | 2.6575
|  |  | 2163.3 | 2.6582
|  |  | 2163.4 | 2.6582
|  |  | 2163.5 | 2.6582
|  |  | 2163.6 | 2.6582
|  |  | 2163.6 | 2.6582
|  |  | 2163.7 | 2.6589
|  |  | 2163.8 | 2.6589
|  |  | 2163.9 | 2.6596
|  |  | 2163.9 | 2.6596
|  |  | 2164 | 2.6596
|  |  | 2164.1 | 2.6596
|  |  | 2164.2 | 2.6596
|  |  | 2164.3 | 2.6596
|  |  | 2164.3 | 2.6596
|  |  | 2164.4 | 2.6603
|  |  | 2164.5 | 2.6603
|  |  | 2164.6 | 2.6603
|  |  | 2164.7 | 2.6603
|  |  | 2164.8 | 2.661
|  |  | 2164.8 | 2.661
|  |  | 2164.9 | 2.661
|  |  | 2165 | 2.6617
|  |  | 2165.1 | 2.6617
|  |  | 2165.1 | 2.6617
|  |  | 2165.2 | 2.6617
|  |  | 2165.3 | 2.6617
|  |  | 2165.4 | 2.6617
|  |  | 2165.5 | 2.6624
|  |  | 2165.5 | 2.6624
|  |  | 2165.6 | 2.6624
|  |  | 2165.7 | 2.6631
|  |  | 2165.8 | 2.6631
|  |  | 2165.8 | 2.6631
|  |  | 2165.9 | 2.6631
|  |  | 2166 | 2.6631
|  |  | 2166.1 | 2.6631
|  |  | 2166.2 | 2.6638
|  |  | 2166.3 | 2.6638
|  |  | 2166.3 | 2.6638
|  |  | 2166.4 | 2.6638
|  |  | 2166.5 | 2.6638
|  |  | 2166.6 | 2.6638
|  |  | 2166.6 | 2.6638
|  |  | 2166.7 | 2.6645
|  |  | 2166.8 | 2.6645
|  |  | 2166.9 | 2.6652
|  |  | 2167 | 2.6652
|  |  | 2167 | 2.6652
|  |  | 2167.1 | 2.6652
|  |  | 2167.2 | 2.6652
|  |  | 2167.3 | 2.6652
|  |  | 2167.4 | 2.6659
|  |  | 2167.4 | 2.6659
|  |  | 2167.5 | 2.6659
|  |  | 2167.6 | 2.6659
|  |  | 2167.7 | 2.6659
|  |  | 2167.8 | 2.6659
|  |  | 2167.8 | 2.6659
|  |  | 2167.9 | 2.6666
|  |  | 2168 | 2.6666
|  |  | 2168.1 | 2.6673
|  |  | 2168.1 | 2.6673
|  |  | 2168.2 | 2.6673
|  |  | 2168.3 | 2.6673
|  |  | 2168.4 | 2.6673
|  |  | 2168.5 | 2.6673
|  |  | 2168.6 | 2.6673
|  |  | 2168.6 | 2.6673
|  |  | 2168.6 | 2.6673
|  |  | 2168.7 | 2.668
|  |  | 2168.8 | 2.6687
|  |  | 2168.9 | 2.6687
|  |  | 2169 | 2.6687
|  |  | 2169.1 | 2.6687
|  |  | 2169.1 | 2.6687
|  |  | 2169.2 | 2.6687
|  |  | 2169.3 | 2.6687
|  |  | 2169.4 | 2.6687
|  |  | 2169.5 | 2.6694
|  |  | 2169.6 | 2.6694
|  |  | 2169.6 | 2.6701
|  |  | 2169.7 | 2.6701
|  |  | 2169.8 | 2.6701
|  |  | 2169.9 | 2.6701
|  |  | 2170 | 2.6701
|  |  | 2170.1 | 2.6701
|  |  | 2170.1 | 2.6701
|  |  | 2170.2 | 2.6708
|  |  | 2170.3 | 2.6715
|  |  | 2170.4 | 2.6715
|  |  | 2170.5 | 2.6715
|  |  | 2170.6 | 2.6715
|  |  | 2170.6 | 2.6715
|  |  | 2170.7 | 2.6722
|  |  | 2170.8 | 2.6722
|  |  | 2170.9 | 2.6722
|  |  | 2171 | 2.6722
|  |  | 2171.1 | 2.6722
|  |  | 2171.1 | 2.6729
|  |  | 2171.2 | 2.6729
|  |  | 2171.3 | 2.6729
|  |  | 2171.4 | 2.6737
|  |  | 2171.5 | 2.6737
|  |  | 2171.6 | 2.6737
|  |  | 2171.6 | 2.6737
|  |  | 2171.7 | 2.6737
|  |  | 2171.8 | 2.6737
|  |  | 2171.9 | 2.6737
|  |  | 2172 | 2.6744
|  |  | 2172.1 | 2.6744
|  |  | 2172.1 | 2.6751
|  |  | 2172.2 | 2.6751
|  |  | 2172.3 | 2.6751
|  |  | 2172.4 | 2.6751
|  |  | 2172.5 | 2.6758
|  |  | 2172.6 | 2.6758
|  |  | 2172.6 | 2.6758
|  |  | 2172.7 | 2.6758
|  |  | 2172.8 | 2.6765
|  |  | 2172.9 | 2.6765
|  |  | 2173 | 2.6765
|  |  | 2173.1 | 2.6765
|  |  | 2173.1 | 2.6772
|  |  | 2173.2 | 2.6772
|  |  | 2173.3 | 2.6772
|  |  | 2173.4 | 2.6772
|  |  | 2173.5 | 2.6779
|  |  | 2173.6 | 2.6779
|  |  | 2173.6 | 2.6779
|  |  | 2173.7 | 2.6786
|  |  | 2173.8 | 2.6786
|  |  | 2173.9 | 2.6786
|  |  | 2174 | 2.6786
|  |  | 2174.1 | 2.6786
|  |  | 2174.1 | 2.6786
|  |  | 2174.2 | 2.6793
|  |  | 2174.3 | 2.68
|  |  | 2174.4 | 2.68
|  |  | 2174.5 | 2.68
|  |  | 2174.6 | 2.68
|  |  | 2174.6 | 2.68
|  |  | 2174.7 | 2.68
|  |  | 2174.8 | 2.68
|  |  | 2174.9 | 2.68
|  |  | 2175 | 2.68
|  |  | 2175.1 | 2.6814
|  |  | 2175.1 | 2.6814
|  |  | 2175.2 | 2.6814
|  |  | 2175.3 | 2.6814
|  |  | 2175.4 | 2.6814
|  |  | 2175.5 | 2.6814
|  |  | 2175.6 | 2.6814
|  |  | 2175.6 | 2.6814
|  |  | 2175.7 | 2.6821
|  |  | 2175.8 | 2.6828
|  |  | 2175.9 | 2.6828
|  |  | 2176 | 2.6828
|  |  | 2176.1 | 2.6828
|  |  | 2176.1 | 2.6828
|  |  | 2176.2 | 2.6828
|  |  | 2176.3 | 2.6828
|  |  | 2176.4 | 2.6835
|  |  | 2176.5 | 2.6835
|  |  | 2176.6 | 2.6835
|  |  | 2176.6 | 2.6835
|  |  | 2176.7 | 2.6842
|  |  | 2176.8 | 2.6842
|  |  | 2176.9 | 2.6849
|  |  | 2177 | 2.6849
|  |  | 2177.1 | 2.6849
|  |  | 2177.1 | 2.6856
|  |  | 2177.2 | 2.6856
|  |  | 2177.3 | 2.6856
|  |  | 2177.4 | 2.6856
|  |  | 2177.5 | 2.6856
|  |  | 2177.6 | 2.6856
|  |  | 2177.6 | 2.6856
|  |  | 2177.7 | 2.6863
|  |  | 2177.8 | 2.6863
|  |  | 2177.9 | 2.6863
|  |  | 2178 | 2.687
|  |  | 2178.1 | 2.687
|  |  | 2178.1 | 2.687
|  |  | 2178.2 | 2.687
|  |  | 2178.3 | 2.687
|  |  | 2178.4 | 2.687
|  |  | 2178.5 | 2.6877
|  |  | 2178.6 | 2.6877
|  |  | 2178.6 | 2.6877
|  |  | 2178.7 | 2.6877
|  |  | 2178.8 | 2.6877
|  |  | 2178.9 | 2.6884
|  |  | 2179 | 2.6884
|  |  | 2179.1 | 2.6884
|  |  | 2179.1 | 2.6884
|  |  | 2179.2 | 2.6891
|  |  | 2179.3 | 2.6891
|  |  | 2179.4 | 2.6898
|  |  | 2179.5 | 2.6898
|  |  | 2179.6 | 2.6898
|  |  | 2179.6 | 2.6898
|  |  | 2179.7 | 2.6905
|  |  | 2179.8 | 2.6905
|  |  | 2179.9 | 2.6905
|  |  | 2180 | 2.6905
|  |  | 2180.1 | 2.6905
|  |  | 2180.1 | 2.6905
|  |  | 2180.2 | 2.6912
|  |  | 2180.3 | 2.6912
|  |  | 2180.4 | 2.6912
|  |  | 2180.5 | 2.6919
|  |  | 2180.6 | 2.6919
|  |  | 2180.6 | 2.6926
|  |  | 2180.7 | 2.6926
|  |  | 2180.8 | 2.6926
|  |  | 2180.9 | 2.6926
|  |  | 2181 | 2.6926
|  |  | 2181.1 | 2.6926
|  |  | 2181.1 | 2.6926
|  |  | 2181.2 | 2.6926
|  |  | 2181.2 | 2.6933
|  |  | 2181.3 | 2.6933
|  |  | 2181.4 | 2.6933
|  |  | 2181.5 | 2.6933
|  |  | 2181.6 | 2.694
|  |  | 2181.6 | 2.694
|  |  | 2181.7 | 2.694
|  |  | 2181.8 | 2.694
|  |  | 2181.9 | 2.694
|  |  | 2182 | 2.6947
|  |  | 2182.1 | 2.6947
|  |  | 2182.1 | 2.6954
|  |  | 2182.2 | 2.6954
|  |  | 2182.3 | 2.6954
|  |  | 2182.4 | 2.6954
|  |  | 2182.5 | 2.6954
|  |  | 2182.6 | 2.6954
|  |  | 2182.6 | 2.6954
|  |  | 2182.7 | 2.6961
|  |  | 2182.7 | 2.6969
|  |  | 2182.8 | 2.6969
|  |  | 2182.9 | 2.6969
|  |  | 2183 | 2.6969
|  |  | 2183.1 | 2.6969
|  |  | 2183.1 | 2.6969
|  |  | 2183.2 | 2.6969
|  |  | 2183.3 | 2.6976
|  |  | 2183.4 | 2.6976
|  |  | 2183.5 | 2.6976
|  |  | 2183.6 | 2.6976
|  |  | 2183.6 | 2.6976
|  |  | 2183.7 | 2.6983
|  |  | 2183.8 | 2.6983
|  |  | 2183.9 | 2.699
|  |  | 2184 | 2.699
|  |  | 2184.1 | 2.699
|  |  | 2184.1 | 2.699
|  |  | 2184.2 | 2.699
|  |  | 2184.3 | 2.699
|  |  | 2184.4 | 2.6997
|  |  | 2184.5 | 2.6997
|  |  | 2184.6 | 2.6997
|  |  | 2184.6 | 2.6997
|  |  | 2184.7 | 2.7004
|  |  | 2184.8 | 2.7004
|  |  | 2184.9 | 2.7004
|  |  | 2185 | 2.7011
|  |  | 2185.1 | 2.7011
|  |  | 2185.1 | 2.7011
|  |  | 2185.2 | 2.7011
|  |  | 2185.3 | 2.7011
|  |  | 2185.4 | 2.7011
|  |  | 2185.5 | 2.7018
|  |  | 2185.6 | 2.7025
|  |  | 2185.6 | 2.7025
|  |  | 2185.7 | 2.7025
|  |  | 2185.8 | 2.7025
|  |  | 2185.9 | 2.7025
|  |  | 2186 | 2.7025
|  |  | 2186.1 | 2.7025
|  |  | 2186.1 | 2.7032
|  |  | 2186.2 | 2.7039
|  |  | 2186.3 | 2.7039
|  |  | 2186.4 | 2.7039
|  |  | 2186.5 | 2.7039
|  |  | 2186.6 | 2.7039
|  |  | 2186.6 | 2.7039
|  |  | 2186.7 | 2.7046
|  |  | 2186.8 | 2.7053
|  |  | 2186.9 | 2.7053
|  |  | 2187 | 2.7053
|  |  | 2187.1 | 2.7053
|  |  | 2187.1 | 2.7053
|  |  | 2187.2 | 2.7053
|  |  | 2187.3 | 2.7053
|  |  | 2187.4 | 2.7067
|  |  | 2187.5 | 2.7067
|  |  | 2187.6 | 2.7067
|  |  | 2187.6 | 2.7074
|  |  | 2187.7 | 2.7074
|  |  | 2187.8 | 2.7074
|  |  | 2187.9 | 2.7081
|  |  | 2188 | 2.7081
|  |  | 2188.1 | 2.7081
|  |  | 2188.1 | 2.7081
|  |  | 2188.2 | 2.7088
|  |  | 2188.3 | 2.7088
|  |  | 2188.4 | 2.7088
|  |  | 2188.5 | 2.7088
|  |  | 2188.6 | 2.7088
|  |  | 2188.6 | 2.7095
|  |  | 2188.7 | 2.7095
|  |  | 2188.8 | 2.7095
|  |  | 2188.9 | 2.7095
|  |  | 2189 | 2.7095
|  |  | 2189.1 | 2.7095
|  |  | 2189.1 | 2.7095
|  |  | 2189.2 | 2.7095
|  |  | 2189.3 | 2.7109
|  |  | 2189.4 | 2.7109
|  |  | 2189.5 | 2.7109
|  |  | 2189.6 | 2.7109
|  |  | 2189.6 | 2.7109
|  |  | 2189.7 | 2.7109
|  |  | 2189.8 | 2.7109
|  |  | 2189.9 | 2.7116
|  |  | 2190 | 2.7109
|  |  | 2190.1 | 2.7116
|  |  | 2190.1 | 2.7116
|  |  | 2190.2 | 2.7116
|  |  | 2190.3 | 2.7116
|  |  | 2190.4 | 2.7123
|  |  | 2190.5 | 2.7123
|  |  | 2190.6 | 2.7123
|  |  | 2190.6 | 2.7123
|  |  | 2190.7 | 2.7123
|  |  | 2190.8 | 2.7123
|  |  | 2190.9 | 2.713
|  |  | 2191 | 2.713
|  |  | 2191.1 | 2.713
|  |  | 2191.1 | 2.7137
|  |  | 2191.2 | 2.7137
|  |  | 2191.3 | 2.7137
|  |  | 2191.4 | 2.7137
|  |  | 2191.5 | 2.7137
|  |  | 2191.6 | 2.7137
|  |  | 2191.6 | 2.7137
|  |  | 2191.7 | 2.7137
|  |  | 2191.8 | 2.7151
|  |  | 2191.9 | 2.7151
|  |  | 2192 | 2.7151
|  |  | 2192.1 | 2.7151
|  |  | 2192.1 | 2.7151
|  |  | 2192.2 | 2.7151
|  |  | 2192.3 | 2.7151
|  |  | 2192.4 | 2.7151
|  |  | 2192.5 | 2.7151
|  |  | 2192.6 | 2.7165
|  |  | 2192.6 | 2.7165
|  |  | 2192.7 | 2.7165
|  |  | 2192.8 | 2.7165
|  |  | 2192.9 | 2.7165
|  |  | 2192.9 | 2.7165
|  |  | 2193 | 2.7165
|  |  | 2193.1 | 2.7172
|  |  | 2193.2 | 2.7179
|  |  | 2193.3 | 2.7179
|  |  | 2193.3 | 2.7179
|  |  | 2193.4 | 2.7179
|  |  | 2193.5 | 2.7179
|  |  | 2193.6 | 2.7179
|  |  | 2193.7 | 2.7179
|  |  | 2193.7 | 2.7179
|  |  | 2193.8 | 2.7179
|  |  | 2193.9 | 2.7186
|  |  | 2194 | 2.7193
|  |  | 2194.1 | 2.7193
|  |  | 2194.1 | 2.7193
|  |  | 2194.2 | 2.7193
|  |  | 2194.3 | 2.7193
|  |  | 2194.4 | 2.7193
|  |  | 2194.5 | 2.7193
|  |  | 2194.5 | 2.7193
|  |  | 2194.6 | 2.7201
|  |  | 2194.7 | 2.7208
|  |  | 2194.8 | 2.7208
|  |  | 2194.8 | 2.7208
|  |  | 2194.9 | 2.7208
|  |  | 2195 | 2.7208
|  |  | 2195.1 | 2.7208
|  |  | 2195.2 | 2.7208
|  |  | 2195.3 | 2.7208
|  |  | 2195.3 | 2.7215
|  |  | 2195.4 | 2.7215
|  |  | 2195.5 | 2.7215
|  |  | 2195.6 | 2.7222
|  |  | 2195.6 | 2.7222
|  |  | 2195.7 | 2.7222
|  |  | 2195.8 | 2.7222
|  |  | 2195.9 | 2.7222
|  |  | 2196 | 2.7222
|  |  | 2196 | 2.7229
|  |  | 2196.1 | 2.7229
|  |  | 2196.2 | 2.7236
|  |  | 2196.3 | 2.7236
|  |  | 2196.4 | 2.7236
|  |  | 2196.4 | 2.7236
|  |  | 2196.5 | 2.7236
|  |  | 2196.6 | 2.7236
|  |  | 2196.7 | 2.7243
|  |  | 2196.8 | 2.7243
|  |  | 2196.8 | 2.7243
|  |  | 2196.9 | 2.725
|  |  | 2197 | 2.725
|  |  | 2197.1 | 2.725
|  |  | 2197.1 | 2.725
|  |  | 2197.2 | 2.725
|  |  | 2197.3 | 2.7257
|  |  | 2197.4 | 2.7257
|  |  | 2197.5 | 2.7257
|  |  | 2197.6 | 2.7257
|  |  | 2197.6 | 2.7264
|  |  | 2197.7 | 2.7264
|  |  | 2197.8 | 2.7264
|  |  | 2197.9 | 2.7264
|  |  | 2197.9 | 2.7264
|  |  | 2198 | 2.7271
|  |  | 2198.1 | 2.7271
|  |  | 2198.2 | 2.7271
|  |  | 2198.3 | 2.7271
|  |  | 2198.3 | 2.7278
|  |  | 2198.4 | 2.7278
|  |  | 2198.5 | 2.7278
|  |  | 2198.6 | 2.7278
|  |  | 2198.6 | 2.7278
|  |  | 2198.7 | 2.7285
|  |  | 2198.8 | 2.7285
|  |  | 2198.9 | 2.7285
|  |  | 2199 | 2.7292
|  |  | 2199.1 | 2.7292
|  |  | 2199.1 | 2.7292
|  |  | 2199.2 | 2.7292
|  |  | 2199.3 | 2.7299
|  |  | 2199.4 | 2.7299
|  |  | 2199.4 | 2.7299
|  |  | 2199.5 | 2.7299
|  |  | 2199.6 | 2.7299
|  |  | 2199.7 | 2.7299
|  |  | 2199.8 | 2.7306
|  |  | 2199.8 | 2.7306
|  |  | 2199.9 | 2.7306
|  |  | 2200 | 2.7306
|  |  | 2200.1 | 2.7313
|  |  | 2200.2 | 2.7313
|  |  | 2200.2 | 2.7313
|  |  | 2200.3 | 2.7313
|  |  | 2200.4 | 2.7313
|  |  | 2200.5 | 2.732
|  |  | 2200.6 | 2.732
|  |  | 2200.6 | 2.732
|  |  | 2200.7 | 2.732
|  |  | 2200.8 | 2.7327
|  |  | 2200.9 | 2.7327
|  |  | 2200.9 | 2.7327
|  |  | 2201 | 2.7327
|  |  | 2201.1 | 2.7334
|  |  | 2201.2 | 2.7334
|  |  | 2201.3 | 2.7334
|  |  | 2201.3 | 2.7334
|  |  | 2201.4 | 2.7334
|  |  | 2201.5 | 2.7334
|  |  | 2201.6 | 2.7341
|  |  | 2201.7 | 2.7341
|  |  | 2201.7 | 2.7348
|  |  | 2201.8 | 2.7348
|  |  | 2201.9 | 2.7348
|  |  | 2202 | 2.7348
|  |  | 2202.1 | 2.7348
|  |  | 2202.1 | 2.7348
|  |  | 2202.2 | 2.7348
|  |  | 2202.3 | 2.7355
|  |  | 2202.4 | 2.7355
|  |  | 2202.4 | 2.7355
|  |  | 2202.5 | 2.7355
|  |  | 2202.6 | 2.7362
|  |  | 2202.7 | 2.7362
|  |  | 2202.8 | 2.7362
|  |  | 2202.8 | 2.7362
|  |  | 2202.9 | 2.7362
|  |  | 2203 | 2.7369
|  |  | 2203.1 | 2.7369
|  |  | 2203.2 | 2.7369
|  |  | 2203.2 | 2.7369
|  |  | 2203.3 | 2.7369
|  |  | 2203.4 | 2.7369
|  |  | 2203.5 | 2.7376
|  |  | 2203.6 | 2.7376
|  |  | 2203.6 | 2.7383
|  |  | 2203.7 | 2.7383
|  |  | 2203.8 | 2.7383
|  |  | 2203.9 | 2.7383
|  |  | 2204 | 2.7383
|  |  | 2204 | 2.7383
|  |  | 2204.1 | 2.7383
|  |  | 2204.2 | 2.739
|  |  | 2204.3 | 2.739
|  |  | 2204.3 | 2.739
|  |  | 2204.4 | 2.7397
|  |  | 2204.5 | 2.7397
|  |  | 2204.6 | 2.7397
|  |  | 2204.7 | 2.7397
|  |  | 2204.7 | 2.7397
|  |  | 2204.8 | 2.7397
|  |  | 2204.9 | 2.7404
|  |  | 2205 | 2.7411
|  |  | 2205.1 | 2.7411
|  |  | 2205.1 | 2.7411
|  |  | 2205.2 | 2.7411
|  |  | 2205.3 | 2.7411
|  |  | 2205.4 | 2.7411
|  |  | 2205.5 | 2.7418
|  |  | 2205.5 | 2.7418
|  |  | 2205.6 | 2.7425
|  |  | 2205.7 | 2.7425
|  |  | 2205.8 | 2.7425
|  |  | 2205.9 | 2.7425
|  |  | 2205.9 | 2.7425
|  |  | 2206 | 2.7425
|  |  | 2206.1 | 2.7425
|  |  | 2206.1 | 2.7433
|  |  | 2206.2 | 2.744
|  |  | 2206.2 | 2.744
|  |  | 2206.3 | 2.744
|  |  | 2206.4 | 2.744
|  |  | 2206.5 | 2.744
|  |  | 2206.6 | 2.744
|  |  | 2206.6 | 2.744
|  |  | 2206.7 | 2.7447
|  |  | 2206.7 | 2.7447
|  |  | 2206.8 | 2.7454
|  |  | 2206.9 | 2.7454
|  |  | 2207 | 2.7454
|  |  | 2207.1 | 2.7454
|  |  | 2207.1 | 2.7454
|  |  | 2207.2 | 2.7454
|  |  | 2207.3 | 2.7454
|  |  | 2207.4 | 2.7454
|  |  | 2207.4 | 2.7461
|  |  | 2207.5 | 2.7461
|  |  | 2207.6 | 2.7461
|  |  | 2207.7 | 2.7468
|  |  | 2207.8 | 2.7468
|  |  | 2207.8 | 2.7468
|  |  | 2207.9 | 2.7468
|  |  | 2208 | 2.7468
|  |  | 2208.1 | 2.7468
|  |  | 2208.1 | 2.7475
|  |  | 2208.2 | 2.7475
|  |  | 2208.3 | 2.7475
|  |  | 2208.4 | 2.7475
|  |  | 2208.5 | 2.7475
|  |  | 2208.6 | 2.7482
|  |  | 2208.6 | 2.7482
|  |  | 2208.7 | 2.7482
|  |  | 2208.8 | 2.7489
|  |  | 2208.9 | 2.7489
|  |  | 2208.9 | 2.7489
|  |  | 2209 | 2.7489
|  |  | 2209.1 | 2.7496
|  |  | 2209.2 | 2.7496
|  |  | 2209.3 | 2.7496
|  |  | 2209.3 | 2.7496
|  |  | 2209.4 | 2.7503
|  |  | 2209.5 | 2.7503
|  |  | 2209.6 | 2.7503
|  |  | 2209.7 | 2.7503
|  |  | 2209.7 | 2.751
|  |  | 2209.8 | 2.751
|  |  | 2209.9 | 2.751
|  |  | 2210 | 2.7517
|  |  | 2210.1 | 2.7517
|  |  | 2210.1 | 2.7517
|  |  | 2210.2 | 2.7517
|  |  | 2210.3 | 2.7517
|  |  | 2210.4 | 2.7517
|  |  | 2210.4 | 2.7517
|  |  | 2210.5 | 2.7517
|  |  | 2210.6 | 2.7524
|  |  | 2210.7 | 2.7531
|  |  | 2210.8 | 2.7531
|  |  | 2210.8 | 2.7531
|  |  | 2210.9 | 2.7531
|  |  | 2211 | 2.7531
|  |  | 2211.1 | 2.7538
|  |  | 2211.2 | 2.7538
|  |  | 2211.2 | 2.7538
|  |  | 2211.3 | 2.7545
|  |  | 2211.4 | 2.7545
|  |  | 2211.5 | 2.7545
|  |  | 2211.6 | 2.7552
|  |  | 2211.6 | 2.7552
|  |  | 2211.7 | 2.7552
|  |  | 2211.8 | 2.7552
|  |  | 2211.9 | 2.7552
|  |  | 2211.9 | 2.7552
|  |  | 2212 | 2.7559
|  |  | 2212.1 | 2.7559
|  |  | 2212.2 | 2.7559
|  |  | 2212.3 | 2.7566
|  |  | 2212.3 | 2.7566
|  |  | 2212.4 | 2.7566
|  |  | 2212.5 | 2.7566
|  |  | 2212.6 | 2.7573
|  |  | 2212.7 | 2.7573
|  |  | 2212.8 | 2.7573
|  |  | 2212.8 | 2.7573
|  |  | 2212.9 | 2.7573
|  |  | 2213 | 2.758
|  |  | 2213.1 | 2.758
|  |  | 2213.1 | 2.7587
|  |  | 2213.2 | 2.7587
|  |  | 2213.3 | 2.7587
|  |  | 2213.4 | 2.7587
|  |  | 2213.5 | 2.7594
|  |  | 2213.5 | 2.7594
|  |  | 2213.6 | 2.7594
|  |  | 2213.7 | 2.7594
|  |  | 2213.8 | 2.7601
|  |  | 2213.8 | 2.7601
|  |  | 2213.9 | 2.7601
|  |  | 2214 | 2.7601
|  |  | 2214.1 | 2.7601
|  |  | 2214.2 | 2.7608
|  |  | 2214.3 | 2.7608
|  |  | 2214.3 | 2.7615
|  |  | 2214.4 | 2.7615
|  |  | 2214.5 | 2.7615
|  |  | 2214.6 | 2.7615
|  |  | 2214.6 | 2.7615
|  |  | 2214.7 | 2.7615
|  |  | 2214.8 | 2.7622
|  |  | 2214.9 | 2.7622
|  |  | 2215 | 2.7629
|  |  | 2215 | 2.7629
|  |  | 2215.1 | 2.7629
|  |  | 2215.2 | 2.7629
|  |  | 2215.3 | 2.7629
|  |  | 2215.4 | 2.7629
|  |  | 2215.4 | 2.7629
|  |  | 2215.5 | 2.7636
|  |  | 2215.6 | 2.7643
|  |  | 2215.7 | 2.7643
|  |  | 2215.7 | 2.7643
|  |  | 2215.8 | 2.7643
|  |  | 2215.9 | 2.7643
|  |  | 2216 | 2.7643
|  |  | 2216.1 | 2.7643
|  |  | 2216.1 | 2.765
|  |  | 2216.2 | 2.7657
|  |  | 2216.3 | 2.7657
|  |  | 2216.4 | 2.7657
|  |  | 2216.5 | 2.7657
|  |  | 2216.6 | 2.7657
|  |  | 2216.6 | 2.7665
|  |  | 2216.6 | 2.7657
|  |  | 2216.7 | 2.7665
|  |  | 2216.8 | 2.7665
|  |  | 2216.9 | 2.7672
|  |  | 2216.9 | 2.7672
|  |  | 2217 | 2.7672
|  |  | 2217.1 | 2.7672
|  |  | 2217.2 | 2.7672
|  |  | 2217.3 | 2.7672
|  |  | 2217.3 | 2.7679
|  |  | 2217.4 | 2.7686
|  |  | 2217.5 | 2.7686
|  |  | 2217.6 | 2.7686
|  |  | 2217.7 | 2.7686
|  |  | 2217.7 | 2.7686
|  |  | 2217.8 | 2.7686
|  |  | 2217.9 | 2.7686
|  |  | 2218 | 2.7686
|  |  | 2218.1 | 2.77
|  |  | 2218.1 | 2.77
|  |  | 2218.2 | 2.77
|  |  | 2218.3 | 2.77
|  |  | 2218.4 | 2.77
|  |  | 2218.5 | 2.77
|  |  | 2218.5 | 2.7707
|  |  | 2218.6 | 2.7714
|  |  | 2218.7 | 2.7714
|  |  | 2218.8 | 2.7714
|  |  | 2218.8 | 2.7714
|  |  | 2218.9 | 2.7714
|  |  | 2219 | 2.7714
|  |  | 2219.1 | 2.7714
|  |  | 2219.2 | 2.7714
|  |  | 2219.3 | 2.7728
|  |  | 2219.3 | 2.7728
|  |  | 2219.4 | 2.7728
|  |  | 2219.5 | 2.7728
|  |  | 2219.6 | 2.7728
|  |  | 2219.6 | 2.7728
|  |  | 2219.7 | 2.7728
|  |  | 2219.8 | 2.7728
|  |  | 2219.9 | 2.7735
|  |  | 2220 | 2.7742
|  |  | 2220 | 2.7742
|  |  | 2220.1 | 2.7742
|  |  | 2220.2 | 2.7742
|  |  | 2220.3 | 2.7742
|  |  | 2220.4 | 2.7749
|  |  | 2220.4 | 2.7756
|  |  | 2220.5 | 2.7756
|  |  | 2220.6 | 2.7756
|  |  | 2220.7 | 2.7756
|  |  | 2220.7 | 2.7756
|  |  | 2220.8 | 2.7756
|  |  | 2220.9 | 2.7763
|  |  | 2221 | 2.7763
|  |  | 2221.1 | 2.7763
|  |  | 2221.1 | 2.7763
|  |  | 2221.2 | 2.7763
|  |  | 2221.3 | 2.7763
|  |  | 2221.4 | 2.7777
|  |  | 2221.5 | 2.7777
|  |  | 2221.6 | 2.7777
|  |  | 2221.6 | 2.7777
|  |  | 2221.7 | 2.7777
|  |  | 2221.8 | 2.7777
|  |  | 2221.9 | 2.7777
|  |  | 2221.9 | 2.7777
|  |  | 2222 | 2.7784
|  |  | 2222.1 | 2.7784
|  |  | 2222.2 | 2.7784
|  |  | 2222.3 | 2.7784
|  |  | 2222.3 | 2.7791
|  |  | 2222.4 | 2.7791
|  |  | 2222.5 | 2.7791
|  |  | 2222.6 | 2.7791
|  |  | 2222.6 | 2.7798
|  |  | 2222.7 | 2.7798
|  |  | 2222.8 | 2.7798
|  |  | 2222.9 | 2.7798
|  |  | 2223 | 2.7798
|  |  | 2223.1 | 2.7798
|  |  | 2223.1 | 2.7805
|  |  | 2223.2 | 2.7805
|  |  | 2223.3 | 2.7805
|  |  | 2223.4 | 2.7812
|  |  | 2223.4 | 2.7812
|  |  | 2223.5 | 2.7812
|  |  | 2223.6 | 2.7812
|  |  | 2223.7 | 2.7812
|  |  | 2223.8 | 2.7819
|  |  | 2223.8 | 2.7826
|  |  | 2223.9 | 2.7826
|  |  | 2224 | 2.7826
|  |  | 2224.1 | 2.7826
|  |  | 2224.2 | 2.7826
|  |  | 2224.2 | 2.7826
|  |  | 2224.3 | 2.7833
|  |  | 2224.4 | 2.7833
|  |  | 2224.5 | 2.784
|  |  | 2224.6 | 2.784
|  |  | 2224.6 | 2.784
|  |  | 2224.7 | 2.784
|  |  | 2224.8 | 2.784
|  |  | 2224.9 | 2.784
|  |  | 2224.9 | 2.7847
|  |  | 2225 | 2.7847
|  |  | 2225.1 | 2.7854
|  |  | 2225.2 | 2.7854
|  |  | 2225.3 | 2.7854
|  |  | 2225.3 | 2.7854
|  |  | 2225.4 | 2.7854
|  |  | 2225.5 | 2.7861
|  |  | 2225.6 | 2.7861
|  |  | 2225.7 | 2.7861
|  |  | 2225.7 | 2.7861
|  |  | 2225.8 | 2.7861
|  |  | 2225.9 | 2.7861
|  |  | 2226 | 2.7861
|  |  | 2226.1 | 2.7875
|  |  | 2226.1 | 2.7875
|  |  | 2226.2 | 2.7875
|  |  | 2226.3 | 2.7875
|  |  | 2226.4 | 2.7875
|  |  | 2226.4 | 2.7875
|  |  | 2226.5 | 2.7875
|  |  | 2226.6 | 2.7875
|  |  | 2226.7 | 2.7889
|  |  | 2226.8 | 2.7889
|  |  | 2226.8 | 2.7889
|  |  | 2226.9 | 2.7889
|  |  | 2227 | 2.7889
|  |  | 2227.1 | 2.7889
|  |  | 2227.2 | 2.7889
|  |  | 2227.3 | 2.7897
|  |  | 2227.3 | 2.7897
|  |  | 2227.4 | 2.7897
|  |  | 2227.5 | 2.7904
|  |  | 2227.6 | 2.7904
|  |  | 2227.6 | 2.7904
|  |  | 2227.7 | 2.7904
|  |  | 2227.8 | 2.7904
|  |  | 2227.9 | 2.7911
|  |  | 2228 | 2.7911
|  |  | 2228 | 2.7911
|  |  | 2228.1 | 2.7911
|  |  | 2228.2 | 2.7911
|  |  | 2228.3 | 2.7918
|  |  | 2228.3 | 2.7918
|  |  | 2228.4 | 2.7918
|  |  | 2228.5 | 2.7925
|  |  | 2228.6 | 2.7925
|  |  | 2228.7 | 2.7925
|  |  | 2228.8 | 2.7925
|  |  | 2228.8 | 2.7925
|  |  | 2228.9 | 2.7932
|  |  | 2229 | 2.7932
|  |  | 2229.1 | 2.7932
|  |  | 2229.1 | 2.7939
|  |  | 2229.1 | 2.7939
|  |  | 2229.2 | 2.7939
|  |  | 2229.3 | 2.7939
|  |  | 2229.4 | 2.7939
|  |  | 2229.5 | 2.7939
|  |  | 2229.5 | 2.7939
|  |  | 2229.6 | 2.7946
|  |  | 2229.6 | 2.7953
|  |  | 2229.7 | 2.7953
|  |  | 2229.8 | 2.7953
|  |  | 2229.9 | 2.7953
|  |  | 2229.9 | 2.7953
|  |  | 2230 | 2.7953
|  |  | 2230.1 | 2.7953
|  |  | 2230.2 | 2.796
|  |  | 2230.3 | 2.796
|  |  | 2230.3 | 2.796
|  |  | 2230.4 | 2.796
|  |  | 2230.5 | 2.7967
|  |  | 2230.6 | 2.7967
|  |  | 2230.6 | 2.7967
|  |  | 2230.7 | 2.7967
|  |  | 2230.8 | 2.7967
|  |  | 2230.9 | 2.7974
|  |  | 2231 | 2.7974
|  |  | 2231.1 | 2.7981
|  |  | 2231.1 | 2.7981
|  |  | 2231.2 | 2.7981
|  |  | 2231.3 | 2.7988
|  |  | 2231.4 | 2.7988
|  |  | 2231.4 | 2.7988
|  |  | 2231.5 | 2.7988
|  |  | 2231.6 | 2.7988
|  |  | 2231.7 | 2.7988
|  |  | 2231.8 | 2.7988
|  |  | 2231.8 | 2.8002
|  |  | 2231.9 | 2.8002
|  |  | 2232 | 2.8002
|  |  | 2232.1 | 2.8002
|  |  | 2232.1 | 2.8002
|  |  | 2232.2 | 2.8002
|  |  | 2232.3 | 2.8002
|  |  | 2232.4 | 2.8009
|  |  | 2232.5 | 2.8009
|  |  | 2232.6 | 2.8016
|  |  | 2232.6 | 2.8016
|  |  | 2232.7 | 2.8016
|  |  | 2232.8 | 2.8016
|  |  | 2232.9 | 2.8016
|  |  | 2232.9 | 2.8023
|  |  | 2233 | 2.8023
|  |  | 2233.1 | 2.8023
|  |  | 2233.2 | 2.803
|  |  | 2233.3 | 2.803
|  |  | 2233.3 | 2.803
|  |  | 2233.4 | 2.803
|  |  | 2233.5 | 2.8037
|  |  | 2233.6 | 2.8037
|  |  | 2233.7 | 2.8037
|  |  | 2233.7 | 2.8037
|  |  | 2233.8 | 2.8037
|  |  | 2233.9 | 2.8037
|  |  | 2234 | 2.8037
|  |  | 2234.1 | 2.8044
|  |  | 2234.1 | 2.8051
|  |  | 2234.2 | 2.8051
|  |  | 2234.3 | 2.8051
|  |  | 2234.4 | 2.8051
|  |  | 2234.4 | 2.8051
|  |  | 2234.5 | 2.8051
|  |  | 2234.6 | 2.8058
|  |  | 2234.7 | 2.8058
|  |  | 2234.8 | 2.8065
|  |  | 2234.8 | 2.8065
|  |  | 2234.9 | 2.8065
|  |  | 2235 | 2.8065
|  |  | 2235.1 | 2.8065
|  |  | 2235.2 | 2.8065
|  |  | 2235.2 | 2.8065
|  |  | 2235.3 | 2.8072
|  |  | 2235.4 | 2.8079
|  |  | 2235.5 | 2.8079
|  |  | 2235.6 | 2.8079
|  |  | 2235.6 | 2.8079
|  |  | 2235.7 | 2.8079
|  |  | 2235.8 | 2.8079
|  |  | 2235.9 | 2.8086
|  |  | 2235.9 | 2.8093
|  |  | 2236 | 2.8093
|  |  | 2236.1 | 2.8093
|  |  | 2236.2 | 2.8093
|  |  | 2236.3 | 2.8093
|  |  | 2236.3 | 2.8093
|  |  | 2236.4 | 2.8093
|  |  | 2236.5 | 2.8107
|  |  | 2236.6 | 2.8107
|  |  | 2236.7 | 2.8107
|  |  | 2236.7 | 2.8107
|  |  | 2236.8 | 2.8107
|  |  | 2236.9 | 2.8107
|  |  | 2237 | 2.8107
|  |  | 2237.1 | 2.8107
|  |  | 2237.1 | 2.8121
|  |  | 2237.2 | 2.8121
|  |  | 2237.3 | 2.8121
|  |  | 2237.4 | 2.8121
|  |  | 2237.5 | 2.8121
|  |  | 2237.5 | 2.8121
|  |  | 2237.6 | 2.8121
|  |  | 2237.7 | 2.8121
|  |  | 2237.8 | 2.8121
|  |  | 2237.8 | 2.8121
|  |  | 2237.9 | 2.8136
|  |  | 2238 | 2.8136
|  |  | 2238.1 | 2.8136
|  |  | 2238.2 | 2.8136
|  |  | 2238.2 | 2.8136
|  |  | 2238.3 | 2.8136
|  |  | 2238.4 | 2.8136
|  |  | 2238.5 | 2.8143
|  |  | 2238.6 | 2.8143
|  |  | 2238.6 | 2.815
|  |  | 2238.7 | 2.815
|  |  | 2238.8 | 2.815
|  |  | 2238.9 | 2.815
|  |  | 2239 | 2.8157
|  |  | 2239 | 2.8157
|  |  | 2239.1 | 2.8157
|  |  | 2239.2 | 2.8164
|  |  | 2239.3 | 2.8164
|  |  | 2239.4 | 2.8164
|  |  | 2239.4 | 2.8164
|  |  | 2239.5 | 2.8171
|  |  | 2239.6 | 2.8171
|  |  | 2239.7 | 2.8171
|  |  | 2239.7 | 2.8171
|  |  | 2239.8 | 2.8171
|  |  | 2239.9 | 2.8178
|  |  | 2240 | 2.8178
|  |  | 2240.1 | 2.8178
|  |  | 2240.1 | 2.8178
|  |  | 2240.2 | 2.8185
|  |  | 2240.3 | 2.8185
|  |  | 2240.4 | 2.8185
|  |  | 2240.5 | 2.8185
|  |  | 2240.6 | 2.8185
|  |  | 2240.6 | 2.8185
|  |  | 2240.6 | 2.8185
|  |  | 2240.7 | 2.8192
|  |  | 2240.8 | 2.8199
|  |  | 2240.9 | 2.8199
|  |  | 2241 | 2.8199
|  |  | 2241.1 | 2.8199
|  |  | 2241.1 | 2.8206
|  |  | 2241.2 | 2.8206
|  |  | 2241.3 | 2.8206
|  |  | 2241.4 | 2.8206
|  |  | 2241.5 | 2.8213
|  |  | 2241.6 | 2.8213
|  |  | 2241.6 | 2.8213
|  |  | 2241.7 | 2.8213
|  |  | 2241.8 | 2.8213
|  |  | 2241.9 | 2.822
|  |  | 2242 | 2.8227
|  |  | 2242.1 | 2.8227
|  |  | 2242.1 | 2.8227
|  |  | 2242.2 | 2.8227
|  |  | 2242.3 | 2.8227
|  |  | 2242.4 | 2.8227
|  |  | 2242.5 | 2.8227
|  |  | 2242.6 | 2.8234
|  |  | 2242.6 | 2.8234
|  |  | 2242.7 | 2.8241
|  |  | 2242.8 | 2.8241
|  |  | 2242.9 | 2.8241
|  |  | 2243 | 2.8241
|  |  | 2243.1 | 2.8248
|  |  | 2243.1 | 2.8248
|  |  | 2243.2 | 2.8248
|  |  | 2243.3 | 2.8248
|  |  | 2243.4 | 2.8255
|  |  | 2243.5 | 2.8255
|  |  | 2243.6 | 2.8255
|  |  | 2243.6 | 2.8262
|  |  | 2243.7 | 2.8262
|  |  | 2243.8 | 2.8262
|  |  | 2243.9 | 2.8262
|  |  | 2244 | 2.8269
|  |  | 2244.1 | 2.8269
|  |  | 2244.1 | 2.8269
|  |  | 2244.2 | 2.8276
|  |  | 2244.3 | 2.8276
|  |  | 2244.4 | 2.8276
|  |  | 2244.5 | 2.8276
|  |  | 2244.6 | 2.8283
|  |  | 2244.6 | 2.8283
|  |  | 2244.7 | 2.8283
|  |  | 2244.8 | 2.8283
|  |  | 2244.9 | 2.829
|  |  | 2245 | 2.829
|  |  | 2245.1 | 2.829
|  |  | 2245.1 | 2.829
|  |  | 2245.2 | 2.8297
|  |  | 2245.3 | 2.8297
|  |  | 2245.4 | 2.8297
|  |  | 2245.5 | 2.8304
|  |  | 2245.6 | 2.8304
|  |  | 2245.6 | 2.8304
|  |  | 2245.7 | 2.8304
|  |  | 2245.8 | 2.8304
|  |  | 2245.9 | 2.8304
|  |  | 2246 | 2.8311
|  |  | 2246.1 | 2.8311
|  |  | 2246.1 | 2.8318
|  |  | 2246.2 | 2.8318
|  |  | 2246.3 | 2.8318
|  |  | 2246.4 | 2.8318
|  |  | 2246.5 | 2.8325
|  |  | 2246.6 | 2.8325
|  |  | 2246.6 | 2.8325
|  |  | 2246.7 | 2.8332
|  |  | 2246.8 | 2.8332
|  |  | 2246.9 | 2.8332
|  |  | 2247 | 2.8332
|  |  | 2247.1 | 2.8332
|  |  | 2247.1 | 2.8332
|  |  | 2247.2 | 2.8339
|  |  | 2247.3 | 2.8339
|  |  | 2247.4 | 2.8346
|  |  | 2247.5 | 2.8346
|  |  | 2247.6 | 2.8346
|  |  | 2247.6 | 2.8346
|  |  | 2247.7 | 2.8346
|  |  | 2247.8 | 2.8346
|  |  | 2247.9 | 2.8353
|  |  | 2248 | 2.8353
|  |  | 2248.1 | 2.8353
|  |  | 2248.1 | 2.8353
|  |  | 2248.2 | 2.8361
|  |  | 2248.3 | 2.8368
|  |  | 2248.4 | 2.8368
|  |  | 2248.5 | 2.8368
|  |  | 2248.6 | 2.8368
|  |  | 2248.6 | 2.8368
|  |  | 2248.7 | 2.8375
|  |  | 2248.8 | 2.8375
|  |  | 2248.9 | 2.8375
|  |  | 2249 | 2.8382
|  |  | 2249.1 | 2.8382
|  |  | 2249.1 | 2.8382
|  |  | 2249.2 | 2.8382
|  |  | 2249.3 | 2.8389
|  |  | 2249.4 | 2.8389
|  |  | 2249.5 | 2.8389
|  |  | 2249.6 | 2.8389
|  |  | 2249.6 | 2.8396
|  |  | 2249.7 | 2.8396
|  |  | 2249.8 | 2.8396
|  |  | 2249.9 | 2.8403
|  |  | 2250 | 2.8403
|  |  | 2250.1 | 2.8403
|  |  | 2250.1 | 2.8403
|  |  | 2250.2 | 2.8403
|  |  | 2250.3 | 2.8403
|  |  | 2250.4 | 2.8417
|  |  | 2250.5 | 2.8417
|  |  | 2250.6 | 2.8417
|  |  | 2250.6 | 2.8417
|  |  | 2250.7 | 2.8417
|  |  | 2250.8 | 2.8417
|  |  | 2250.9 | 2.8417
|  |  | 2251 | 2.8424
|  |  | 2251.1 | 2.8424
|  |  | 2251.1 | 2.8431
|  |  | 2251.2 | 2.8431
|  |  | 2251.3 | 2.8431
|  |  | 2251.4 | 2.8431
|  |  | 2251.5 | 2.8431
|  |  | 2251.6 | 2.8431
|  |  | 2251.6 | 2.8438
|  |  | 2251.6 | 2.8438
|  |  | 2251.7 | 2.8438
|  |  | 2251.8 | 2.8438
|  |  | 2251.9 | 2.8452
|  |  | 2252 | 2.8452
|  |  | 2252.1 | 2.8452
|  |  | 2252.1 | 2.8452
|  |  | 2252.2 | 2.8452
|  |  | 2252.3 | 2.8452
|  |  | 2252.3 | 2.8459
|  |  | 2252.4 | 2.8459
|  |  | 2252.5 | 2.8459
|  |  | 2252.6 | 2.8459
|  |  | 2252.6 | 2.8459
|  |  | 2252.7 | 2.8459
|  |  | 2252.8 | 2.8459
|  |  | 2252.9 | 2.8466
|  |  | 2252.9 | 2.8473
|  |  | 2253 | 2.8466
|  |  | 2253.1 | 2.8473
|  |  | 2253.1 | 2.8473
|  |  | 2253.2 | 2.8473
|  |  | 2253.3 | 2.848
|  |  | 2253.4 | 2.848
|  |  | 2253.5 | 2.848
|  |  | 2253.6 | 2.848
|  |  | 2253.6 | 2.848
|  |  | 2253.7 | 2.848
|  |  | 2253.8 | 2.848
|  |  | 2253.9 | 2.8487
|  |  | 2254 | 2.8494
|  |  | 2254.1 | 2.8494
|  |  | 2254.1 | 2.8494
|  |  | 2254.2 | 2.8494
|  |  | 2254.3 | 2.8494
|  |  | 2254.4 | 2.8494
|  |  | 2254.5 | 2.8494
|  |  | 2254.6 | 2.8508
|  |  | 2254.6 | 2.8508
|  |  | 2254.7 | 2.8508
|  |  | 2254.8 | 2.8508
|  |  | 2254.9 | 2.8508
|  |  | 2255 | 2.8508
|  |  | 2255.1 | 2.8508
|  |  | 2255.1 | 2.8515
|  |  | 2255.2 | 2.8522
|  |  | 2255.3 | 2.8522
|  |  | 2255.4 | 2.8522
|  |  | 2255.5 | 2.8522
|  |  | 2255.6 | 2.8522
|  |  | 2255.6 | 2.8529
|  |  | 2255.7 | 2.8529
|  |  | 2255.8 | 2.8529
|  |  | 2255.9 | 2.8536
|  |  | 2256 | 2.8536
|  |  | 2256.1 | 2.8536
|  |  | 2256.1 | 2.8536
|  |  | 2256.2 | 2.8543
|  |  | 2256.3 | 2.8543
|  |  | 2256.4 | 2.8543
|  |  | 2256.5 | 2.8543
|  |  | 2256.6 | 2.8543
|  |  | 2256.6 | 2.855
|  |  | 2256.7 | 2.855
|  |  | 2256.8 | 2.8557
|  |  | 2256.9 | 2.8557
|  |  | 2257 | 2.8557
|  |  | 2257.1 | 2.8564
|  |  | 2257.1 | 2.8564
|  |  | 2257.2 | 2.8564
|  |  | 2257.3 | 2.8564
|  |  | 2257.4 | 2.8571
|  |  | 2257.5 | 2.8571
|  |  | 2257.6 | 2.8571
|  |  | 2257.6 | 2.8571
|  |  | 2257.7 | 2.8571
|  |  | 2257.8 | 2.8578
|  |  | 2257.9 | 2.8578
|  |  | 2258 | 2.8578
|  |  | 2258.1 | 2.8585
|  |  | 2258.1 | 2.8585
|  |  | 2258.2 | 2.8585
|  |  | 2258.3 | 2.8585
|  |  | 2258.4 | 2.8593
|  |  | 2258.5 | 2.8593
|  |  | 2258.6 | 2.86
|  |  | 2258.6 | 2.86
|  |  | 2258.7 | 2.86
|  |  | 2258.8 | 2.86
|  |  | 2258.9 | 2.86
|  |  | 2259 | 2.8607
|  |  | 2259.1 | 2.8607
|  |  | 2259.1 | 2.8614
|  |  | 2259.2 | 2.8614
|  |  | 2259.3 | 2.8614
|  |  | 2259.4 | 2.8614
|  |  | 2259.5 | 2.8614
|  |  | 2259.6 | 2.8614
|  |  | 2259.6 | 2.8614
|  |  | 2259.7 | 2.8621
|  |  | 2259.8 | 2.8628
|  |  | 2259.9 | 2.8628
|  |  | 2260 | 2.8628
|  |  | 2260.1 | 2.8628
|  |  | 2260.1 | 2.8628
|  |  | 2260.2 | 2.8635
|  |  | 2260.3 | 2.8635
|  |  | 2260.4 | 2.8642
|  |  | 2260.5 | 2.8642
|  |  | 2260.6 | 2.8642
|  |  | 2260.6 | 2.8642
|  |  | 2260.7 | 2.8642
|  |  | 2260.8 | 2.8649
|  |  | 2260.9 | 2.8649
|  |  | 2261 | 2.8649
|  |  | 2261.1 | 2.8656
|  |  | 2261.1 | 2.8656
|  |  | 2261.2 | 2.8656
|  |  | 2261.3 | 2.8656
|  |  | 2261.4 | 2.8663
|  |  | 2261.5 | 2.867
|  |  | 2261.6 | 2.867
|  |  | 2261.6 | 2.867
|  |  | 2261.7 | 2.867
|  |  | 2261.8 | 2.867
|  |  | 2261.9 | 2.8677
|  |  | 2262 | 2.8677
|  |  | 2262.1 | 2.8677
|  |  | 2262.1 | 2.8677
|  |  | 2262.2 | 2.8684
|  |  | 2262.3 | 2.8684
|  |  | 2262.4 | 2.8684
|  |  | 2262.5 | 2.8684
|  |  | 2262.6 | 2.8684
|  |  | 2262.6 | 2.8684
|  |  | 2262.7 | 2.8684
|  |  | 2262.8 | 2.8684
|  |  | 2262.9 | 2.8691
|  |  | 2263 | 2.8698
|  |  | 2263.1 | 2.8698
|  |  | 2263.1 | 2.8698
|  |  | 2263.2 | 2.8698
|  |  | 2263.3 | 2.8698
|  |  | 2263.4 | 2.8698
|  |  | 2263.5 | 2.8698
|  |  | 2263.6 | 2.8712
|  |  | 2263.6 | 2.8712
|  |  | 2263.7 | 2.8712
|  |  | 2263.8 | 2.8712
|  |  | 2263.9 | 2.8712
|  |  | 2264 | 2.8712
|  |  | 2264.1 | 2.8712
|  |  | 2264.1 | 2.8719
|  |  | 2264.2 | 2.8726
|  |  | 2264.3 | 2.8726
|  |  | 2264.4 | 2.8726
|  |  | 2264.5 | 2.8726
|  |  | 2264.6 | 2.8726
|  |  | 2264.6 | 2.8733
|  |  | 2264.6 | 2.8733
|  |  | 2264.7 | 2.8733
|  |  | 2264.8 | 2.8733
|  |  | 2264.9 | 2.874
|  |  | 2265 | 2.874
|  |  | 2265.1 | 2.874
|  |  | 2265.1 | 2.874
|  |  | 2265.2 | 2.874
|  |  | 2265.3 | 2.874
|  |  | 2265.4 | 2.8747
|  |  | 2265.5 | 2.8747
|  |  | 2265.6 | 2.8754
|  |  | 2265.6 | 2.8754
|  |  | 2265.7 | 2.8754
|  |  | 2265.8 | 2.8754
|  |  | 2265.9 | 2.8754
|  |  | 2266 | 2.8754
|  |  | 2266.1 | 2.8761
|  |  | 2266.1 | 2.8754
|  |  | 2266.2 | 2.8761
|  |  | 2266.3 | 2.8768
|  |  | 2266.4 | 2.8768
|  |  | 2266.5 | 2.8768
|  |  | 2266.6 | 2.8768
|  |  | 2266.6 | 2.8768
|  |  | 2266.7 | 2.8768
|  |  | 2266.8 | 2.8768
|  |  | 2266.9 | 2.8775
|  |  | 2267 | 2.8782
|  |  | 2267.1 | 2.8782
|  |  | 2267.1 | 2.8782
|  |  | 2267.2 | 2.8782
|  |  | 2267.3 | 2.8782
|  |  | 2267.4 | 2.8782
|  |  | 2267.5 | 2.8782
|  |  | 2267.6 | 2.8796
|  |  | 2267.6 | 2.8796
|  |  | 2267.7 | 2.8796
|  |  | 2267.8 | 2.8796
|  |  | 2267.9 | 2.8796
|  |  | 2268 | 2.8796
|  |  | 2268.1 | 2.8796
|  |  | 2268.1 | 2.8796
|  |  | 2268.2 | 2.8796
|  |  | 2268.3 | 2.881
|  |  | 2268.4 | 2.881
|  |  | 2268.5 | 2.881
|  |  | 2268.6 | 2.881
|  |  | 2268.6 | 2.881
|  |  | 2268.7 | 2.881
|  |  | 2268.8 | 2.881
|  |  | 2268.9 | 2.8817
|  |  | 2269 | 2.8817
|  |  | 2269.1 | 2.8825
|  |  | 2269.1 | 2.8825
|  |  | 2269.2 | 2.8825
|  |  | 2269.3 | 2.8825
|  |  | 2269.4 | 2.8825
|  |  | 2269.5 | 2.8825
|  |  | 2269.6 | 2.8825
|  |  | 2269.6 | 2.8832
|  |  | 2269.7 | 2.8839
|  |  | 2269.8 | 2.8839
|  |  | 2269.9 | 2.8839
|  |  | 2270 | 2.8839
|  |  | 2270.1 | 2.8846
|  |  | 2270.1 | 2.8853
|  |  | 2270.2 | 2.8853
|  |  | 2270.3 | 2.8853
|  |  | 2270.4 | 2.8853
|  |  | 2270.5 | 2.8853
|  |  | 2270.6 | 2.8853
|  |  | 2270.6 | 2.8853
|  |  | 2270.7 | 2.8853
|  |  | 2270.8 | 2.8853
|  |  | 2270.9 | 2.886
|  |  | 2271 | 2.8867
|  |  | 2271.1 | 2.8867
|  |  | 2271.1 | 2.8867
|  |  | 2271.2 | 2.8867
|  |  | 2271.3 | 2.8867
|  |  | 2271.4 | 2.8867
|  |  | 2271.5 | 2.8881
|  |  | 2271.6 | 2.8881
|  |  | 2271.6 | 2.8881
|  |  | 2271.7 | 2.8881
|  |  | 2271.8 | 2.8881
|  |  | 2271.9 | 2.8881
|  |  | 2272 | 2.8881
|  |  | 2272.1 | 2.8895
|  |  | 2272.1 | 2.8895
|  |  | 2272.2 | 2.8895
|  |  | 2272.3 | 2.8895
|  |  | 2272.4 | 2.8895
|  |  | 2272.5 | 2.8895
|  |  | 2272.6 | 2.8902
|  |  | 2272.6 | 2.8902
|  |  | 2272.7 | 2.8909
|  |  | 2272.8 | 2.8909
|  |  | 2272.9 | 2.8909
|  |  | 2273 | 2.8909
|  |  | 2273.1 | 2.8916
|  |  | 2273.1 | 2.8916
|  |  | 2273.2 | 2.8923
|  |  | 2273.3 | 2.8923
|  |  | 2273.4 | 2.8923
|  |  | 2273.5 | 2.8923
|  |  | 2273.6 | 2.8923
|  |  | 2273.6 | 2.893
|  |  | 2273.7 | 2.893
|  |  | 2273.8 | 2.893
|  |  | 2273.9 | 2.893
|  |  | 2274 | 2.893
|  |  | 2274.1 | 2.8937
|  |  | 2274.1 | 2.8937
|  |  | 2274.2 | 2.8937
|  |  | 2274.3 | 2.8944
|  |  | 2274.4 | 2.8944
|  |  | 2274.5 | 2.8944
|  |  | 2274.6 | 2.8944
|  |  | 2274.6 | 2.8944
|  |  | 2274.7 | 2.8944
|  |  | 2274.8 | 2.8944
|  |  | 2274.9 | 2.8958
|  |  | 2275 | 2.8958
|  |  | 2275.1 | 2.8958
|  |  | 2275.1 | 2.8958
|  |  | 2275.2 | 2.8958
|  |  | 2275.3 | 2.8958
|  |  | 2275.4 | 2.8958
|  |  | 2275.5 | 2.8965
|  |  | 2275.6 | 2.8972
|  |  | 2275.6 | 2.8972
|  |  | 2275.7 | 2.8972
|  |  | 2275.8 | 2.8972
|  |  | 2275.9 | 2.8986
|  |  | 2276 | 2.8979
|  |  | 2276.1 | 2.8986
|  |  | 2276.1 | 2.8986
|  |  | 2276.2 | 2.8986
|  |  | 2276.3 | 2.8993
|  |  | 2276.3 | 2.8993
|  |  | 2276.4 | 2.8993
|  |  | 2276.5 | 2.8993
|  |  | 2276.6 | 2.8993
|  |  | 2276.6 | 2.9
|  |  | 2276.7 | 2.9
|  |  | 2276.8 | 2.9
|  |  | 2276.9 | 2.9007
|  |  | 2277 | 2.9007
|  |  | 2277.1 | 2.9007
|  |  | 2277.1 | 2.9014
|  |  | 2277.2 | 2.9014
|  |  | 2277.3 | 2.9014
|  |  | 2277.4 | 2.9014
|  |  | 2277.5 | 2.9014
|  |  | 2277.6 | 2.9021
|  |  | 2277.6 | 2.9021
|  |  | 2277.7 | 2.9028
|  |  | 2277.7 | 2.9028
|  |  | 2277.8 | 2.9028
|  |  | 2277.9 | 2.9028
|  |  | 2278 | 2.9028
|  |  | 2278.1 | 2.9035
|  |  | 2278.1 | 2.9035
|  |  | 2278.2 | 2.9035
|  |  | 2278.3 | 2.9035
|  |  | 2278.4 | 2.9035
|  |  | 2278.5 | 2.9049
|  |  | 2278.6 | 2.9049
|  |  | 2278.6 | 2.9049
|  |  | 2278.7 | 2.9049
|  |  | 2278.8 | 2.9049
|  |  | 2278.9 | 2.9049
|  |  | 2279 | 2.9049
|  |  | 2279.1 | 2.9064
|  |  | 2279.1 | 2.9064
|  |  | 2279.2 | 2.9064
|  |  | 2279.3 | 2.9064
|  |  | 2279.4 | 2.9064
|  |  | 2279.5 | 2.9064
|  |  | 2279.6 | 2.9071
|  |  | 2279.6 | 2.9071
|  |  | 2279.7 | 2.9078
|  |  | 2279.8 | 2.9078
|  |  | 2279.9 | 2.9078
|  |  | 2280 | 2.9078
|  |  | 2280.1 | 2.9078
|  |  | 2280.1 | 2.9092
|  |  | 2280.2 | 2.9092
|  |  | 2280.3 | 2.9092
|  |  | 2280.4 | 2.9092
|  |  | 2280.5 | 2.9092
|  |  | 2280.6 | 2.9092
|  |  | 2280.6 | 2.9092
|  |  | 2280.7 | 2.9099
|  |  | 2280.8 | 2.9099
|  |  | 2280.9 | 2.9106
|  |  | 2281 | 2.9106
|  |  | 2281.1 | 2.9106
|  |  | 2281.1 | 2.9106
|  |  | 2281.2 | 2.9113
|  |  | 2281.3 | 2.9113
|  |  | 2281.4 | 2.9113
|  |  | 2281.5 | 2.912
|  |  | 2281.6 | 2.912
|  |  | 2281.6 | 2.912
|  |  | 2281.7 | 2.912
|  |  | 2281.8 | 2.9127
|  |  | 2281.9 | 2.9127
|  |  | 2282 | 2.9134
|  |  | 2282.1 | 2.9134
|  |  | 2282.1 | 2.9134
|  |  | 2282.2 | 2.9134
|  |  | 2282.3 | 2.9134
|  |  | 2282.4 | 2.9141
|  |  | 2282.5 | 2.9141
|  |  | 2282.6 | 2.9141
|  |  | 2282.6 | 2.9148
|  |  | 2282.7 | 2.9148
|  |  | 2282.8 | 2.9148
|  |  | 2282.9 | 2.9155
|  |  | 2283 | 2.9155
|  |  | 2283.1 | 2.9155
|  |  | 2283.1 | 2.9155
|  |  | 2283.2 | 2.9162
|  |  | 2283.3 | 2.9162
|  |  | 2283.4 | 2.9162
|  |  | 2283.5 | 2.9169
|  |  | 2283.6 | 2.9169
|  |  | 2283.6 | 2.9169
|  |  | 2283.7 | 2.9169
|  |  | 2283.8 | 2.9169
|  |  | 2283.9 | 2.9176
|  |  | 2284 | 2.9183
|  |  | 2284.1 | 2.9183
|  |  | 2284.1 | 2.9183
|  |  | 2284.2 | 2.9183
|  |  | 2284.3 | 2.9183
|  |  | 2284.4 | 2.9183
|  |  | 2284.5 | 2.919
|  |  | 2284.6 | 2.9197
|  |  | 2284.6 | 2.9197
|  |  | 2284.7 | 2.9197
|  |  | 2284.8 | 2.9197
|  |  | 2284.9 | 2.9197
|  |  | 2285 | 2.9211
|  |  | 2285.1 | 2.9211
|  |  | 2285.1 | 2.9211
|  |  | 2285.2 | 2.9211
|  |  | 2285.3 | 2.9211
|  |  | 2285.4 | 2.9218
|  |  | 2285.5 | 2.9218
|  |  | 2285.6 | 2.9218
|  |  | 2285.6 | 2.9218
|  |  | 2285.7 | 2.9225
|  |  | 2285.8 | 2.9225
|  |  | 2285.9 | 2.9225
|  |  | 2286 | 2.9225
|  |  | 2286.1 | 2.9232
|  |  | 2286.1 | 2.9232
|  |  | 2286.2 | 2.9232
|  |  | 2286.3 | 2.9232
|  |  | 2286.4 | 2.9232
|  |  | 2286.5 | 2.9232
|  |  | 2286.6 | 2.9232
|  |  | 2286.6 | 2.9239
|  |  | 2286.7 | 2.9239
|  |  | 2286.8 | 2.9246
|  |  | 2286.9 | 2.9246
|  |  | 2287 | 2.9246
|  |  | 2287.1 | 2.9246
|  |  | 2287.1 | 2.9246
|  |  | 2287.2 | 2.9246
|  |  | 2287.3 | 2.9246
|  |  | 2287.4 | 2.9246
|  |  | 2287.5 | 2.9253
|  |  | 2287.6 | 2.9253
|  |  | 2287.6 | 2.926
|  |  | 2287.6 | 2.926
|  |  | 2287.7 | 2.926
|  |  | 2287.8 | 2.926
|  |  | 2287.9 | 2.926
|  |  | 2288 | 2.926
|  |  | 2288.1 | 2.926
|  |  | 2288.1 | 2.9267
|  |  | 2288.2 | 2.9267
|  |  | 2288.3 | 2.9267
|  |  | 2288.4 | 2.9274
|  |  | 2288.5 | 2.9274
|  |  | 2288.6 | 2.9274
|  |  | 2288.6 | 2.9281
|  |  | 2288.7 | 2.9281
|  |  | 2288.8 | 2.9289
|  |  | 2288.9 | 2.9289
|  |  | 2289 | 2.9289
|  |  | 2289.1 | 2.9289
|  |  | 2289.1 | 2.9289
|  |  | 2289.2 | 2.9303
|  |  | 2289.3 | 2.9303
|  |  | 2289.4 | 2.9303
|  |  | 2289.5 | 2.9303
|  |  | 2289.6 | 2.9303
|  |  | 2289.6 | 2.9303
|  |  | 2289.7 | 2.9303
|  |  | 2289.8 | 2.9303
|  |  | 2289.9 | 2.931
|  |  | 2290 | 2.9317
|  |  | 2290.1 | 2.9317
|  |  | 2290.1 | 2.9317
|  |  | 2290.2 | 2.9317
|  |  | 2290.3 | 2.9324
|  |  | 2290.4 | 2.9324
|  |  | 2290.5 | 2.9331
|  |  | 2290.6 | 2.9331
|  |  | 2290.6 | 2.9331
|  |  | 2290.7 | 2.9331
|  |  | 2290.8 | 2.9331
|  |  | 2290.9 | 2.9338
|  |  | 2291 | 2.9338
|  |  | 2291.1 | 2.9338
|  |  | 2291.1 | 2.9345
|  |  | 2291.2 | 2.9345
|  |  | 2291.3 | 2.9345
|  |  | 2291.4 | 2.9352
|  |  | 2291.5 | 2.9352
|  |  | 2291.6 | 2.9352
|  |  | 2291.6 | 2.9352
|  |  | 2291.7 | 2.9352
|  |  | 2291.8 | 2.9359
|  |  | 2291.9 | 2.9359
|  |  | 2292 | 2.9359
|  |  | 2292.1 | 2.9366
|  |  | 2292.1 | 2.9366
|  |  | 2292.2 | 2.9366
|  |  | 2292.3 | 2.9366
|  |  | 2292.4 | 2.9366
|  |  | 2292.5 | 2.9373
|  |  | 2292.6 | 2.9373
|  |  | 2292.6 | 2.938
|  |  | 2292.7 | 2.938
|  |  | 2292.8 | 2.938
|  |  | 2292.9 | 2.938
|  |  | 2293 | 2.938
|  |  | 2293.1 | 2.9387
|  |  | 2293.1 | 2.9387
|  |  | 2293.2 | 2.9394
|  |  | 2293.3 | 2.9394
|  |  | 2293.4 | 2.9394
|  |  | 2293.5 | 2.9394
|  |  | 2293.6 | 2.9394
|  |  | 2293.6 | 2.9401
|  |  | 2293.7 | 2.9401
|  |  | 2293.8 | 2.9408
|  |  | 2293.9 | 2.9408
|  |  | 2294 | 2.9408
|  |  | 2294.1 | 2.9408
|  |  | 2294.1 | 2.9408
|  |  | 2294.2 | 2.9415
|  |  | 2294.3 | 2.9422
|  |  | 2294.4 | 2.9422
|  |  | 2294.5 | 2.9422
|  |  | 2294.6 | 2.9422
|  |  | 2294.6 | 2.9422
|  |  | 2294.7 | 2.9422
|  |  | 2294.8 | 2.9422
|  |  | 2294.9 | 2.9422
|  |  | 2295 | 2.9436
|  |  | 2295.1 | 2.9436
|  |  | 2295.1 | 2.9436
|  |  | 2295.2 | 2.9436
|  |  | 2295.3 | 2.9436
|  |  | 2295.4 | 2.9436
|  |  | 2295.5 | 2.9443
|  |  | 2295.6 | 2.945
|  |  | 2295.6 | 2.945
|  |  | 2295.7 | 2.945
|  |  | 2295.8 | 2.945
|  |  | 2295.9 | 2.945
|  |  | 2296 | 2.945
|  |  | 2296.1 | 2.945
|  |  | 2296.1 | 2.9457
|  |  | 2296.2 | 2.9464
|  |  | 2296.3 | 2.9464
|  |  | 2296.4 | 2.9464
|  |  | 2296.5 | 2.9464
|  |  | 2296.6 | 2.9464
|  |  | 2296.6 | 2.9464
|  |  | 2296.7 | 2.9464
|  |  | 2296.8 | 2.9478
|  |  | 2296.9 | 2.9478
|  |  | 2297 | 2.9478
|  |  | 2297.1 | 2.9478
|  |  | 2297.1 | 2.9478
|  |  | 2297.2 | 2.9478
|  |  | 2297.3 | 2.9485
|  |  | 2297.4 | 2.9492
|  |  | 2297.5 | 2.9492
|  |  | 2297.6 | 2.9492
|  |  | 2297.6 | 2.9492
|  |  | 2297.7 | 2.9492
|  |  | 2297.8 | 2.9499
|  |  | 2297.9 | 2.9499
|  |  | 2298 | 2.9506
|  |  | 2298.1 | 2.9506
|  |  | 2298.1 | 2.9506
|  |  | 2298.2 | 2.9506
|  |  | 2298.3 | 2.9506
|  |  | 2298.4 | 2.9506
|  |  | 2298.5 | 2.9513
|  |  | 2298.6 | 2.9513
|  |  | 2298.6 | 2.9521
|  |  | 2298.7 | 2.9521
|  |  | 2298.8 | 2.9521
|  |  | 2298.9 | 2.9521
|  |  | 2299 | 2.9521
|  |  | 2299.1 | 2.9521
|  |  | 2299.1 | 2.9528
|  |  | 2299.2 | 2.9528
|  |  | 2299.3 | 2.9528
|  |  | 2299.4 | 2.9535
|  |  | 2299.5 | 2.9535
|  |  | 2299.6 | 2.9535
|  |  | 2299.6 | 2.9542
|  |  | 2299.6 | 2.9542
|  |  | 2299.7 | 2.9542
|  |  | 2299.8 | 2.9549
|  |  | 2299.9 | 2.9549
|  |  | 2300 | 2.9549
|  |  | 2300.1 | 2.9549
|  |  | 2300.1 | 2.9549
|  |  | 2300.2 | 2.9556
|  |  | 2300.3 | 2.9556
|  |  | 2300.3 | 2.9563
|  |  | 2300.4 | 2.9563
|  |  | 2300.5 | 2.9563
|  |  | 2300.6 | 2.957
|  |  | 2300.6 | 2.957
|  |  | 2300.7 | 2.957
|  |  | 2300.8 | 2.957
|  |  | 2300.9 | 2.9577
|  |  | 2301 | 2.9577
|  |  | 2301.1 | 2.9584
|  |  | 2301.1 | 2.9584
|  |  | 2301.2 | 2.9584
|  |  | 2301.3 | 2.9584
|  |  | 2301.4 | 2.9591
|  |  | 2301.5 | 2.9591
|  |  | 2301.6 | 2.9591
|  |  | 2301.6 | 2.9598
|  |  | 2301.7 | 2.9598
|  |  | 2301.8 | 2.9598
|  |  | 2301.9 | 2.9598
|  |  | 2302 | 2.9612
|  |  | 2302.1 | 2.9612
|  |  | 2302.1 | 2.9612
|  |  | 2302.2 | 2.9612
|  |  | 2302.3 | 2.9612
|  |  | 2302.4 | 2.9612
|  |  | 2302.5 | 2.9619
|  |  | 2302.6 | 2.9626
|  |  | 2302.6 | 2.9626
|  |  | 2302.7 | 2.9626
|  |  | 2302.8 | 2.9626
|  |  | 2302.9 | 2.9626
|  |  | 2303 | 2.9626
|  |  | 2303.1 | 2.9633
|  |  | 2303.1 | 2.9633
|  |  | 2303.2 | 2.964
|  |  | 2303.3 | 2.964
|  |  | 2303.4 | 2.964
|  |  | 2303.5 | 2.964
|  |  | 2303.6 | 2.9647
|  |  | 2303.6 | 2.9647
|  |  | 2303.7 | 2.9654
|  |  | 2303.8 | 2.9654
|  |  | 2303.9 | 2.9654
|  |  | 2304 | 2.9654
|  |  | 2304.1 | 2.9654
|  |  | 2304.1 | 2.9661
|  |  | 2304.2 | 2.9668
|  |  | 2304.3 | 2.9668
|  |  | 2304.4 | 2.9668
|  |  | 2304.5 | 2.9668
|  |  | 2304.6 | 2.9675
|  |  | 2304.6 | 2.9675
|  |  | 2304.7 | 2.9675
|  |  | 2304.8 | 2.9675
|  |  | 2304.9 | 2.9682
|  |  | 2305 | 2.9682
|  |  | 2305.1 | 2.9682
|  |  | 2305.1 | 2.9689
|  |  | 2305.2 | 2.9689
|  |  | 2305.3 | 2.9689
|  |  | 2305.4 | 2.9696
|  |  | 2305.5 | 2.9696
|  |  | 2305.6 | 2.9696
|  |  | 2305.6 | 2.9696
|  |  | 2305.7 | 2.9703
|  |  | 2305.8 | 2.9703
|  |  | 2305.9 | 2.9703
|  |  | 2306 | 2.9703
|  |  | 2306.1 | 2.9703
|  |  | 2306.1 | 2.9717
|  |  | 2306.2 | 2.9717
|  |  | 2306.3 | 2.9717
|  |  | 2306.4 | 2.9717
|  |  | 2306.5 | 2.9717
|  |  | 2306.6 | 2.9717
|  |  | 2306.6 | 2.9731
|  |  | 2306.7 | 2.9731
|  |  | 2306.8 | 2.9731
|  |  | 2306.9 | 2.9731
|  |  | 2307 | 2.9731
|  |  | 2307.1 | 2.9731
|  |  | 2307.1 | 2.9731
|  |  | 2307.2 | 2.9746
|  |  | 2307.3 | 2.9746
|  |  | 2307.4 | 2.9746
|  |  | 2307.5 | 2.9746
|  |  | 2307.6 | 2.9746
|  |  | 2307.6 | 2.9746
|  |  | 2307.7 | 2.9753
|  |  | 2307.8 | 2.976
|  |  | 2307.9 | 2.976
|  |  | 2308 | 2.976
|  |  | 2308.1 | 2.976
|  |  | 2308.1 | 2.976
|  |  | 2308.2 | 2.976
|  |  | 2308.3 | 2.9767
|  |  | 2308.4 | 2.9767
|  |  | 2308.5 | 2.9774
|  |  | 2308.6 | 2.9774
|  |  | 2308.6 | 2.9774
|  |  | 2308.7 | 2.9774
|  |  | 2308.8 | 2.9781
|  |  | 2308.9 | 2.9781
|  |  | 2309 | 2.9788
|  |  | 2309.1 | 2.9788
|  |  | 2309.1 | 2.9788
|  |  | 2309.2 | 2.9795
|  |  | 2309.3 | 2.9795
|  |  | 2309.4 | 2.9795
|  |  | 2309.5 | 2.9795
|  |  | 2309.6 | 2.9802
|  |  | 2309.6 | 2.9809
|  |  | 2309.6 | 2.9802
|  |  | 2309.7 | 2.9809
|  |  | 2309.8 | 2.9809
|  |  | 2309.9 | 2.9809
|  |  | 2310 | 2.9809
|  |  | 2310.1 | 2.9809
|  |  | 2310.1 | 2.9809
|  |  | 2310.2 | 2.9809
|  |  | 2310.3 | 2.9816
|  |  | 2310.4 | 2.9823
|  |  | 2310.5 | 2.9823
|  |  | 2310.6 | 2.9823
|  |  | 2310.6 | 2.9823
|  |  | 2310.7 | 2.9823
|  |  | 2310.8 | 2.9823
|  |  | 2310.9 | 2.9823
|  |  | 2311 | 2.9837
|  |  | 2311.1 | 2.9837
|  |  | 2311.1 | 2.9837
|  |  | 2311.2 | 2.9837
|  |  | 2311.3 | 2.9837
|  |  | 2311.4 | 2.9837
|  |  | 2311.5 | 2.9837
|  |  | 2311.6 | 2.9844
|  |  | 2311.6 | 2.9851
|  |  | 2311.7 | 2.9851
|  |  | 2311.8 | 2.9851
|  |  | 2311.9 | 2.9851
|  |  | 2312 | 2.9851
|  |  | 2312.1 | 2.9858
|  |  | 2312.1 | 2.9858
|  |  | 2312.2 | 2.9865
|  |  | 2312.2 | 2.9865
|  |  | 2312.3 | 2.9865
|  |  | 2312.4 | 2.9865
|  |  | 2312.5 | 2.9865
|  |  | 2312.6 | 2.9865
|  |  | 2312.6 | 2.9872
|  |  | 2312.7 | 2.9879
|  |  | 2312.8 | 2.9879
|  |  | 2312.9 | 2.9879
|  |  | 2313 | 2.9879
|  |  | 2313 | 2.9879
|  |  | 2313.1 | 2.9886
|  |  | 2313.2 | 2.9886
|  |  | 2313.3 | 2.9886
|  |  | 2313.3 | 2.9886
|  |  | 2313.4 | 2.9886
|  |  | 2313.5 | 2.9886
|  |  | 2313.6 | 2.99
|  |  | 2313.7 | 2.99
|  |  | 2313.7 | 2.99
|  |  | 2313.8 | 2.99
|  |  | 2313.9 | 2.99
|  |  | 2314 | 2.99
|  |  | 2314.1 | 2.9907
|  |  | 2314.1 | 2.9907
|  |  | 2314.2 | 2.9914
|  |  | 2314.3 | 2.9914
|  |  | 2314.4 | 2.9914
|  |  | 2314.5 | 2.9914
|  |  | 2314.5 | 2.9914
|  |  | 2314.6 | 2.9921
|  |  | 2314.7 | 2.9921
|  |  | 2314.8 | 2.9921
|  |  | 2314.9 | 2.9928
|  |  | 2314.9 | 2.9928
|  |  | 2315 | 2.9928
|  |  | 2315.1 | 2.9928
|  |  | 2315.2 | 2.9935
|  |  | 2315.2 | 2.9935
|  |  | 2315.3 | 2.9935
|  |  | 2315.4 | 2.9935
|  |  | 2315.5 | 2.9942
|  |  | 2315.6 | 2.9942
|  |  | 2315.6 | 2.9942
|  |  | 2315.7 | 2.9949
|  |  | 2315.8 | 2.9949
|  |  | 2315.9 | 2.9949
|  |  | 2316 | 2.9949
|  |  | 2316 | 2.9949
|  |  | 2316.1 | 2.9963
|  |  | 2316.2 | 2.9963
|  |  | 2316.3 | 2.9963
|  |  | 2316.4 | 2.9963
|  |  | 2316.4 | 2.9963
|  |  | 2316.5 | 2.9963
|  |  | 2316.6 | 2.9963
|  |  | 2316.7 | 2.997
|  |  | 2316.8 | 2.9978
|  |  | 2316.8 | 2.9978
|  |  | 2316.9 | 2.9978
|  |  | 2317 | 2.9978
|  |  | 2317.1 | 2.9978
|  |  | 2317.1 | 2.9978
|  |  | 2317.2 | 2.9992
|  |  | 2317.3 | 2.9992
|  |  | 2317.4 | 2.9992
|  |  | 2317.5 | 2.9992
|  |  | 2317.6 | 2.9992
|  |  | 2317.6 | 2.9992
|  |  | 2317.7 | 2.9999
|  |  | 2317.8 | 2.9999
|  |  | 2317.9 | 2.9999
|  |  | 2317.9 | 3.0006
|  |  | 2318 | 3.0006
|  |  | 2318.1 | 3.0006
|  |  | 2318.2 | 3.0006
|  |  | 2318.3 | 3.0013
|  |  | 2318.3 | 3.0013
|  |  | 2318.4 | 3.0013
|  |  | 2318.5 | 3.002
|  |  | 2318.6 | 3.002
|  |  | 2318.7 | 3.002
|  |  | 2318.7 | 3.002
|  |  | 2318.8 | 3.0027
|  |  | 2318.9 | 3.0027
|  |  | 2319 | 3.0034
|  |  | 2319.1 | 3.0034
|  |  | 2319.1 | 3.0034
|  |  | 2319.2 | 3.0034
|  |  | 2319.3 | 3.0034
|  |  | 2319.4 | 3.0041
|  |  | 2319.4 | 3.0041
|  |  | 2319.5 | 3.0041
|  |  | 2319.6 | 3.0048
|  |  | 2319.7 | 3.0048
|  |  | 2319.8 | 3.0048
|  |  | 2319.8 | 3.0048
|  |  | 2319.9 | 3.0048
|  |  | 2320 | 3.0055
|  |  | 2320.1 | 3.0055
|  |  | 2320.2 | 3.0055
|  |  | 2320.2 | 3.0055
|  |  | 2320.3 | 3.0062
|  |  | 2320.4 | 3.0062
|  |  | 2320.5 | 3.0069
|  |  | 2320.6 | 3.0069
|  |  | 2320.6 | 3.0069
|  |  | 2320.7 | 3.0069
|  |  | 2320.8 | 3.0069
|  |  | 2320.9 | 3.0076
|  |  | 2320.9 | 3.0076
|  |  | 2321 | 3.0083
|  |  | 2321.1 | 3.0083
|  |  | 2321.2 | 3.009
|  |  | 2321.3 | 3.009
|  |  | 2321.3 | 3.009
|  |  | 2321.4 | 3.0097
|  |  | 2321.5 | 3.0097
|  |  | 2321.6 | 3.0097
|  |  | 2321.7 | 3.0097
|  |  | 2321.7 | 3.0097
|  |  | 2321.8 | 3.0097
|  |  | 2321.9 | 3.0104
|  |  | 2322 | 3.0104
|  |  | 2322.1 | 3.0111
|  |  | 2322.1 | 3.0111
|  |  | 2322.2 | 3.0111
|  |  | 2322.3 | 3.0111
|  |  | 2322.4 | 3.0111
|  |  | 2322.5 | 3.0111
|  |  | 2322.5 | 3.0111
|  |  | 2322.6 | 3.0125
|  |  | 2322.6 | 3.0125
|  |  | 2322.7 | 3.0125
|  |  | 2322.8 | 3.0125
|  |  | 2322.8 | 3.0125
|  |  | 2322.9 | 3.0125
|  |  | 2323 | 3.0132
|  |  | 2323.1 | 3.0132
|  |  | 2323.2 | 3.0139
|  |  | 2323.2 | 3.0139
|  |  | 2323.3 | 3.0139
|  |  | 2323.4 | 3.0139
|  |  | 2323.5 | 3.0139
|  |  | 2323.6 | 3.0139
|  |  | 2323.6 | 3.0146
|  |  | 2323.7 | 3.0153
|  |  | 2323.8 | 3.0153
|  |  | 2323.9 | 3.0153
|  |  | 2324 | 3.0153
|  |  | 2324 | 3.016
|  |  | 2324.1 | 3.016
|  |  | 2324.2 | 3.016
|  |  | 2324.3 | 3.0167
|  |  | 2324.4 | 3.0167
|  |  | 2324.4 | 3.0167
|  |  | 2324.5 | 3.0167
|  |  | 2324.6 | 3.0174
|  |  | 2324.7 | 3.0174
|  |  | 2324.7 | 3.0181
|  |  | 2324.8 | 3.0181
|  |  | 2324.9 | 3.0181
|  |  | 2325 | 3.0181
|  |  | 2325.1 | 3.0188
|  |  | 2325.1 | 3.0188
|  |  | 2325.2 | 3.0188
|  |  | 2325.3 | 3.0188
|  |  | 2325.4 | 3.0195
|  |  | 2325.5 | 3.0202
|  |  | 2325.5 | 3.0202
|  |  | 2325.6 | 3.0202
|  |  | 2325.7 | 3.0202
|  |  | 2325.8 | 3.0202
|  |  | 2325.9 | 3.0202
|  |  | 2325.9 | 3.0217
|  |  | 2326 | 3.0217
|  |  | 2326.1 | 3.0217
|  |  | 2326.2 | 3.0217
|  |  | 2326.3 | 3.0217
|  |  | 2326.3 | 3.0224
|  |  | 2326.4 | 3.0224
|  |  | 2326.5 | 3.0224
|  |  | 2326.6 | 3.0231
|  |  | 2326.6 | 3.0231
|  |  | 2326.7 | 3.0231
|  |  | 2326.8 | 3.0238
|  |  | 2326.9 | 3.0238
|  |  | 2327 | 3.0238
|  |  | 2327.1 | 3.0238
|  |  | 2327.1 | 3.0245
|  |  | 2327.2 | 3.0245
|  |  | 2327.3 | 3.0252
|  |  | 2327.4 | 3.0252
|  |  | 2327.4 | 3.0252
|  |  | 2327.5 | 3.0252
|  |  | 2327.6 | 3.0266
|  |  | 2327.7 | 3.0266
|  |  | 2327.8 | 3.0266
|  |  | 2327.8 | 3.0266
|  |  | 2327.9 | 3.0266
|  |  | 2328 | 3.0266
|  |  | 2328.1 | 3.028
|  |  | 2328.2 | 3.028
|  |  | 2328.2 | 3.028
|  |  | 2328.3 | 3.028
|  |  | 2328.4 | 3.028
|  |  | 2328.5 | 3.028
|  |  | 2328.6 | 3.028
|  |  | 2328.6 | 3.0294
|  |  | 2328.7 | 3.0294
|  |  | 2328.8 | 3.0294
|  |  | 2328.9 | 3.0294
|  |  | 2328.9 | 3.0294
|  |  | 2329 | 3.0294
|  |  | 2329.1 | 3.0294
|  |  | 2329.2 | 3.0301
|  |  | 2329.3 | 3.0308
|  |  | 2329.3 | 3.0308
|  |  | 2329.4 | 3.0308
|  |  | 2329.5 | 3.0308
|  |  | 2329.6 | 3.0308
|  |  | 2329.7 | 3.0315
|  |  | 2329.7 | 3.0315
|  |  | 2329.8 | 3.0315
|  |  | 2329.9 | 3.0315
|  |  | 2330 | 3.0315
|  |  | 2330.1 | 3.0322
|  |  | 2330.1 | 3.0329
|  |  | 2330.2 | 3.0329
|  |  | 2330.3 | 3.0329
|  |  | 2330.4 | 3.0329
|  |  | 2330.4 | 3.0329
|  |  | 2330.5 | 3.0336
|  |  | 2330.6 | 3.0343
|  |  | 2330.7 | 3.0343
|  |  | 2330.8 | 3.0343
|  |  | 2330.8 | 3.0343
|  |  | 2330.9 | 3.0343
|  |  | 2331 | 3.0343
|  |  | 2331.1 | 3.035
|  |  | 2331.2 | 3.0357
|  |  | 2331.2 | 3.0357
|  |  | 2331.3 | 3.0357
|  |  | 2331.4 | 3.0357
|  |  | 2331.5 | 3.0357
|  |  | 2331.6 | 3.0364
|  |  | 2331.6 | 3.0371
|  |  | 2331.7 | 3.0371
|  |  | 2331.8 | 3.0371
|  |  | 2331.9 | 3.0371
|  |  | 2332 | 3.0371
|  |  | 2332 | 3.0378
|  |  | 2332 | 3.0378
|  |  | 2332.1 | 3.0378
|  |  | 2332.2 | 3.0378
|  |  | 2332.3 | 3.0385
|  |  | 2332.3 | 3.0385
|  |  | 2332.4 | 3.0385
|  |  | 2332.5 | 3.0392
|  |  | 2332.6 | 3.0392
|  |  | 2332.7 | 3.0392
|  |  | 2332.7 | 3.0392
|  |  | 2332.8 | 3.0399
|  |  | 2332.9 | 3.0406
|  |  | 2333 | 3.0406
|  |  | 2333.1 | 3.0406
|  |  | 2333.1 | 3.0406
|  |  | 2333.2 | 3.0406
|  |  | 2333.3 | 3.0406
|  |  | 2333.4 | 3.042
|  |  | 2333.5 | 3.042
|  |  | 2333.5 | 3.042
|  |  | 2333.6 | 3.042
|  |  | 2333.7 | 3.042
|  |  | 2333.8 | 3.042
|  |  | 2333.9 | 3.042
|  |  | 2333.9 | 3.0434
|  |  | 2334 | 3.0434
|  |  | 2334.1 | 3.0434
|  |  | 2334.2 | 3.0434
|  |  | 2334.2 | 3.0434
|  |  | 2334.3 | 3.0442
|  |  | 2334.4 | 3.0442
|  |  | 2334.5 | 3.0449
|  |  | 2334.6 | 3.0449
|  |  | 2334.6 | 3.0449
|  |  | 2334.7 | 3.0449
|  |  | 2334.8 | 3.0456
|  |  | 2334.9 | 3.0463
|  |  | 2335 | 3.0463
|  |  | 2335 | 3.0463
|  |  | 2335.1 | 3.0463
|  |  | 2335.2 | 3.0463
|  |  | 2335.3 | 3.047
|  |  | 2335.4 | 3.047
|  |  | 2335.4 | 3.047
|  |  | 2335.5 | 3.0477
|  |  | 2335.5 | 3.0477
|  |  | 2335.6 | 3.0477
|  |  | 2335.7 | 3.0484
|  |  | 2335.8 | 3.0484
|  |  | 2335.8 | 3.0484
|  |  | 2335.9 | 3.0484
|  |  | 2336 | 3.0484
|  |  | 2336.1 | 3.0484
|  |  | 2336.1 | 3.0498
|  |  | 2336.2 | 3.0498
|  |  | 2336.3 | 3.0498
|  |  | 2336.4 | 3.0498
|  |  | 2336.5 | 3.0498
|  |  | 2336.6 | 3.0498
|  |  | 2336.6 | 3.0505
|  |  | 2336.6 | 3.0505
|  |  | 2336.7 | 3.0512
|  |  | 2336.8 | 3.0512
|  |  | 2336.9 | 3.0512
|  |  | 2337 | 3.0512
|  |  | 2337.1 | 3.0512
|  |  | 2337.1 | 3.0512
|  |  | 2337.2 | 3.0519
|  |  | 2337.3 | 3.0526
|  |  | 2337.4 | 3.0526
|  |  | 2337.5 | 3.0526
|  |  | 2337.6 | 3.0526
|  |  | 2337.6 | 3.0526
|  |  | 2337.7 | 3.0533
|  |  | 2337.8 | 3.054
|  |  | 2337.9 | 3.054
|  |  | 2338 | 3.054
|  |  | 2338.1 | 3.054
|  |  | 2338.1 | 3.054
|  |  | 2338.2 | 3.0547
|  |  | 2338.3 | 3.0547
|  |  | 2338.4 | 3.0547
|  |  | 2338.5 | 3.0547
|  |  | 2338.6 | 3.0554
|  |  | 2338.6 | 3.0554
|  |  | 2338.7 | 3.0561
|  |  | 2338.8 | 3.0561
|  |  | 2338.9 | 3.0561
|  |  | 2339 | 3.0561
|  |  | 2339.1 | 3.0561
|  |  | 2339.1 | 3.0568
|  |  | 2339.2 | 3.0575
|  |  | 2339.3 | 3.0575
|  |  | 2339.4 | 3.0575
|  |  | 2339.5 | 3.0575
|  |  | 2339.6 | 3.0582
|  |  | 2339.6 | 3.0582
|  |  | 2339.7 | 3.0589
|  |  | 2339.8 | 3.0589
|  |  | 2339.9 | 3.0589
|  |  | 2340 | 3.0589
|  |  | 2340.1 | 3.0589
|  |  | 2340.1 | 3.0596
|  |  | 2340.2 | 3.0596
|  |  | 2340.3 | 3.0603
|  |  | 2340.4 | 3.0603
|  |  | 2340.5 | 3.0603
|  |  | 2340.6 | 3.0603
|  |  | 2340.6 | 3.0603
|  |  | 2340.7 | 3.0603
|  |  | 2340.8 | 3.0603
|  |  | 2340.9 | 3.061
|  |  | 2341 | 3.0617
|  |  | 2341.1 | 3.0617
|  |  | 2341.1 | 3.0617
|  |  | 2341.2 | 3.0617
|  |  | 2341.3 | 3.0617
|  |  | 2341.4 | 3.0617
|  |  | 2341.5 | 3.0617
|  |  | 2341.6 | 3.0624
|  |  | 2341.6 | 3.0631
|  |  | 2341.7 | 3.0631
|  |  | 2341.8 | 3.0631
|  |  | 2341.9 | 3.0631
|  |  | 2342 | 3.0631
|  |  | 2342.1 | 3.0638
|  |  | 2342.1 | 3.0638
|  |  | 2342.2 | 3.0645
|  |  | 2342.3 | 3.0645
|  |  | 2342.4 | 3.0645
|  |  | 2342.5 | 3.0645
|  |  | 2342.6 | 3.0645
|  |  | 2342.6 | 3.0645
|  |  | 2342.7 | 3.0659
|  |  | 2342.8 | 3.0659
|  |  | 2342.9 | 3.0659
|  |  | 2343 | 3.0659
|  |  | 2343.1 | 3.0659
|  |  | 2343.1 | 3.0659
|  |  | 2343.2 | 3.0674
|  |  | 2343.3 | 3.0674
|  |  | 2343.4 | 3.0674
|  |  | 2343.5 | 3.0674
|  |  | 2343.6 | 3.0674
|  |  | 2343.6 | 3.0674
|  |  | 2343.7 | 3.0681
|  |  | 2343.8 | 3.0681
|  |  | 2343.9 | 3.0688
|  |  | 2344 | 3.0688
|  |  | 2344.1 | 3.0688
|  |  | 2344.1 | 3.0688
|  |  | 2344.2 | 3.0688
|  |  | 2344.3 | 3.0695
|  |  | 2344.4 | 3.0695
|  |  | 2344.5 | 3.0702
|  |  | 2344.6 | 3.0702
|  |  | 2344.6 | 3.0702
|  |  | 2344.7 | 3.0702
|  |  | 2344.8 | 3.0702
|  |  | 2344.9 | 3.0709
|  |  | 2345 | 3.0716
|  |  | 2345.1 | 3.0716
|  |  | 2345.1 | 3.0716
|  |  | 2345.2 | 3.0716
|  |  | 2345.3 | 3.0716
|  |  | 2345.4 | 3.0716
|  |  | 2345.5 | 3.0723
|  |  | 2345.6 | 3.0723
|  |  | 2345.6 | 3.0723
|  |  | 2345.7 | 3.073
|  |  | 2345.8 | 3.073
|  |  | 2345.9 | 3.073
|  |  | 2346 | 3.073
|  |  | 2346.1 | 3.0737
|  |  | 2346.1 | 3.0737
|  |  | 2346.2 | 3.0744
|  |  | 2346.3 | 3.0744
|  |  | 2346.4 | 3.0744
|  |  | 2346.5 | 3.0744
|  |  | 2346.6 | 3.0751
|  |  | 2346.6 | 3.0751
|  |  | 2346.7 | 3.0751
|  |  | 2346.8 | 3.0751
|  |  | 2346.9 | 3.0758
|  |  | 2347 | 3.0765
|  |  | 2347 | 3.0765
|  |  | 2347.1 | 3.0765
|  |  | 2347.1 | 3.0765
|  |  | 2347.2 | 3.0765
|  |  | 2347.3 | 3.0765
|  |  | 2347.4 | 3.0765
|  |  | 2347.5 | 3.0765
|  |  | 2347.6 | 3.0779
|  |  | 2347.6 | 3.0779
|  |  | 2347.7 | 3.0779
|  |  | 2347.8 | 3.0779
|  |  | 2347.9 | 3.0779
|  |  | 2348 | 3.0779
|  |  | 2348.1 | 3.0786
|  |  | 2348.1 | 3.0786
|  |  | 2348.2 | 3.0793
|  |  | 2348.3 | 3.0793
|  |  | 2348.4 | 3.0793
|  |  | 2348.5 | 3.0793
|  |  | 2348.6 | 3.0793
|  |  | 2348.6 | 3.08
|  |  | 2348.7 | 3.08
|  |  | 2348.8 | 3.0807
|  |  | 2348.8 | 3.0807
|  |  | 2348.9 | 3.0807
|  |  | 2349 | 3.0807
|  |  | 2349.1 | 3.0814
|  |  | 2349.1 | 3.0814
|  |  | 2349.2 | 3.0814
|  |  | 2349.3 | 3.0821
|  |  | 2349.4 | 3.0821
|  |  | 2349.5 | 3.0828
|  |  | 2349.6 | 3.0828
|  |  | 2349.6 | 3.0828
|  |  | 2349.7 | 3.0828
|  |  | 2349.8 | 3.0835
|  |  | 2349.9 | 3.0835
|  |  | 2350 | 3.0842
|  |  | 2350.1 | 3.0842
|  |  | 2350.1 | 3.0842
|  |  | 2350.2 | 3.0842
|  |  | 2350.3 | 3.0849
|  |  | 2350.4 | 3.0849
|  |  | 2350.5 | 3.0856
|  |  | 2350.6 | 3.0856
|  |  | 2350.6 | 3.0856
|  |  | 2350.7 | 3.0856
|  |  | 2350.8 | 3.0856
|  |  | 2350.9 | 3.087
|  |  | 2351 | 3.087
|  |  | 2351.1 | 3.087
|  |  | 2351.1 | 3.087
|  |  | 2351.2 | 3.087
|  |  | 2351.3 | 3.0877
|  |  | 2351.4 | 3.0884
|  |  | 2351.5 | 3.0884
|  |  | 2351.6 | 3.0884
|  |  | 2351.6 | 3.0884
|  |  | 2351.7 | 3.0884
|  |  | 2351.8 | 3.0884
|  |  | 2351.9 | 3.0891
|  |  | 2352 | 3.0891
|  |  | 2352.1 | 3.0898
|  |  | 2352.1 | 3.0898
|  |  | 2352.2 | 3.0898
|  |  | 2352.3 | 3.0906
|  |  | 2352.4 | 3.0906
|  |  | 2352.5 | 3.0906
|  |  | 2352.6 | 3.0913
|  |  | 2352.6 | 3.0913
|  |  | 2352.7 | 3.092
|  |  | 2352.8 | 3.092
|  |  | 2352.9 | 3.092
|  |  | 2353 | 3.092
|  |  | 2353.1 | 3.0927
|  |  | 2353.1 | 3.0927
|  |  | 2353.2 | 3.0934
|  |  | 2353.3 | 3.0934
|  |  | 2353.4 | 3.0934
|  |  | 2353.5 | 3.0934
|  |  | 2353.6 | 3.0934
|  |  | 2353.6 | 3.0941
|  |  | 2353.7 | 3.0941
|  |  | 2353.8 | 3.0948
|  |  | 2353.9 | 3.0948
|  |  | 2354 | 3.0948
|  |  | 2354.1 | 3.0948
|  |  | 2354.1 | 3.0948
|  |  | 2354.2 | 3.0955
|  |  | 2354.3 | 3.0955
|  |  | 2354.4 | 3.0962
|  |  | 2354.5 | 3.0962
|  |  | 2354.6 | 3.0962
|  |  | 2354.6 | 3.0962
|  |  | 2354.7 | 3.0962
|  |  | 2354.8 | 3.0969
|  |  | 2354.9 | 3.0976
|  |  | 2355 | 3.0976
|  |  | 2355.1 | 3.0976
|  |  | 2355.1 | 3.0976
|  |  | 2355.2 | 3.0976
|  |  | 2355.3 | 3.099
|  |  | 2355.4 | 3.099
|  |  | 2355.5 | 3.099
|  |  | 2355.6 | 3.099
|  |  | 2355.6 | 3.0997
|  |  | 2355.7 | 3.0997
|  |  | 2355.8 | 3.1004
|  |  | 2355.9 | 3.1004
|  |  | 2356 | 3.1004
|  |  | 2356.1 | 3.1004
|  |  | 2356.1 | 3.1011
|  |  | 2356.2 | 3.1011
|  |  | 2356.3 | 3.1011
|  |  | 2356.4 | 3.1018
|  |  | 2356.5 | 3.1018
|  |  | 2356.6 | 3.1025
|  |  | 2356.6 | 3.1025
|  |  | 2356.6 | 3.1025
|  |  | 2356.7 | 3.1025
|  |  | 2356.8 | 3.1025
|  |  | 2356.9 | 3.1025
|  |  | 2357 | 3.1032
|  |  | 2357.1 | 3.1039
|  |  | 2357.1 | 3.1039
|  |  | 2357.2 | 3.1039
|  |  | 2357.3 | 3.1039
|  |  | 2357.4 | 3.1039
|  |  | 2357.5 | 3.1046
|  |  | 2357.6 | 3.1053
|  |  | 2357.6 | 3.1053
|  |  | 2357.7 | 3.1053
|  |  | 2357.8 | 3.1053
|  |  | 2357.9 | 3.1053
|  |  | 2358 | 3.1053
|  |  | 2358.1 | 3.1067
|  |  | 2358.1 | 3.1067
|  |  | 2358.2 | 3.1067
|  |  | 2358.3 | 3.1067
|  |  | 2358.4 | 3.1067
|  |  | 2358.5 | 3.1067
|  |  | 2358.6 | 3.1067
|  |  | 2358.6 | 3.1067
|  |  | 2358.7 | 3.1074
|  |  | 2358.8 | 3.1081
|  |  | 2358.9 | 3.1081
|  |  | 2359 | 3.1081
|  |  | 2359.1 | 3.1081
|  |  | 2359.1 | 3.1081
|  |  | 2359.2 | 3.1081
|  |  | 2359.3 | 3.1081
|  |  | 2359.4 | 3.1088
|  |  | 2359.5 | 3.1088
|  |  | 2359.6 | 3.1095
|  |  | 2359.6 | 3.1095
|  |  | 2359.7 | 3.1095
|  |  | 2359.8 | 3.1095
|  |  | 2359.9 | 3.1095
|  |  | 2360 | 3.1109
|  |  | 2360 | 3.1109
|  |  | 2360.1 | 3.1109
|  |  | 2360.1 | 3.1109
|  |  | 2360.2 | 3.1109
|  |  | 2360.3 | 3.1109
|  |  | 2360.4 | 3.1109
|  |  | 2360.5 | 3.1109
|  |  | 2360.6 | 3.1109
|  |  | 2360.6 | 3.1116
|  |  | 2360.7 | 3.1123
|  |  | 2360.8 | 3.1123
|  |  | 2360.9 | 3.1123
|  |  | 2361 | 3.1123
|  |  | 2361 | 3.1123
|  |  | 2361.1 | 3.1123
|  |  | 2361.2 | 3.113
|  |  | 2361.3 | 3.1138
|  |  | 2361.3 | 3.1138
|  |  | 2361.4 | 3.1138
|  |  | 2361.5 | 3.1138
|  |  | 2361.6 | 3.1138
|  |  | 2361.7 | 3.1138
|  |  | 2361.7 | 3.1145
|  |  | 2361.8 | 3.1145
|  |  | 2361.9 | 3.1152
|  |  | 2362 | 3.1152
|  |  | 2362.1 | 3.1152
|  |  | 2362.1 | 3.1152
|  |  | 2362.2 | 3.1159
|  |  | 2362.3 | 3.1159
|  |  | 2362.4 | 3.1159
|  |  | 2362.5 | 3.1159
|  |  | 2362.5 | 3.1159
|  |  | 2362.6 | 3.1166
|  |  | 2362.7 | 3.1173
|  |  | 2362.8 | 3.1173
|  |  | 2362.9 | 3.1173
|  |  | 2362.9 | 3.1173
|  |  | 2363 | 3.118
|  |  | 2363.1 | 3.118
|  |  | 2363.2 | 3.1187
|  |  | 2363.2 | 3.1187
|  |  | 2363.3 | 3.1187
|  |  | 2363.4 | 3.1187
|  |  | 2363.5 | 3.1187
|  |  | 2363.6 | 3.1187
|  |  | 2363.6 | 3.1194
|  |  | 2363.7 | 3.1201
|  |  | 2363.8 | 3.1201
|  |  | 2363.9 | 3.1201
|  |  | 2364 | 3.1201
|  |  | 2364 | 3.1201
|  |  | 2364.1 | 3.1208
|  |  | 2364.2 | 3.1208
|  |  | 2364.3 | 3.1208
|  |  | 2364.4 | 3.1215
|  |  | 2364.4 | 3.1215
|  |  | 2364.5 | 3.1215
|  |  | 2364.6 | 3.1215
|  |  | 2364.7 | 3.1222
|  |  | 2364.8 | 3.1222
|  |  | 2364.8 | 3.1222
|  |  | 2364.9 | 3.1222
|  |  | 2365 | 3.1229
|  |  | 2365.1 | 3.1229
|  |  | 2365.1 | 3.1229
|  |  | 2365.2 | 3.1236
|  |  | 2365.3 | 3.1236
|  |  | 2365.4 | 3.1243
|  |  | 2365.5 | 3.1243
|  |  | 2365.6 | 3.1243
|  |  | 2365.6 | 3.1243
|  |  | 2365.7 | 3.1243
|  |  | 2365.8 | 3.125
|  |  | 2365.9 | 3.125
|  |  | 2365.9 | 3.125
|  |  | 2366 | 3.1257
|  |  | 2366.1 | 3.1257
|  |  | 2366.2 | 3.1257
|  |  | 2366.3 | 3.1264
|  |  | 2366.3 | 3.1264
|  |  | 2366.4 | 3.1271
|  |  | 2366.5 | 3.1271
|  |  | 2366.6 | 3.1271
|  |  | 2366.7 | 3.1271
|  |  | 2366.7 | 3.1271
|  |  | 2366.8 | 3.1271
|  |  | 2366.9 | 3.1271
|  |  | 2367 | 3.1278
|  |  | 2367.1 | 3.1285
|  |  | 2367.1 | 3.1285
|  |  | 2367.2 | 3.1285
|  |  | 2367.3 | 3.1285
|  |  | 2367.4 | 3.1292
|  |  | 2367.4 | 3.1292
|  |  | 2367.5 | 3.1299
|  |  | 2367.6 | 3.1299
|  |  | 2367.7 | 3.1299
|  |  | 2367.8 | 3.1299
|  |  | 2367.8 | 3.1299
|  |  | 2367.9 | 3.1299
|  |  | 2368 | 3.1313
|  |  | 2368.1 | 3.1313
|  |  | 2368.2 | 3.1313
|  |  | 2368.2 | 3.1313
|  |  | 2368.3 | 3.1313
|  |  | 2368.4 | 3.1313
|  |  | 2368.5 | 3.1313
|  |  | 2368.6 | 3.1327
|  |  | 2368.6 | 3.1327
|  |  | 2368.7 | 3.1327
|  |  | 2368.8 | 3.1327
|  |  | 2368.9 | 3.1327
|  |  | 2368.9 | 3.1334
|  |  | 2369 | 3.1341
|  |  | 2369.1 | 3.1341
|  |  | 2369.2 | 3.1341
|  |  | 2369.3 | 3.1341
|  |  | 2369.3 | 3.1341
|  |  | 2369.4 | 3.1341
|  |  | 2369.5 | 3.1355
|  |  | 2369.6 | 3.1355
|  |  | 2369.7 | 3.1355
|  |  | 2369.7 | 3.1355
|  |  | 2369.8 | 3.1355
|  |  | 2369.9 | 3.1355
|  |  | 2370 | 3.1362
|  |  | 2370.1 | 3.137
|  |  | 2370.1 | 3.137
|  |  | 2370.2 | 3.137
|  |  | 2370.3 | 3.137
|  |  | 2370.4 | 3.137
|  |  | 2370.5 | 3.137
|  |  | 2370.5 | 3.1377
|  |  | 2370.5 | 3.1377
|  |  | 2370.6 | 3.1384
|  |  | 2370.7 | 3.1384
|  |  | 2370.8 | 3.1384
|  |  | 2370.8 | 3.1384
|  |  | 2370.9 | 3.1384
|  |  | 2371 | 3.1384
|  |  | 2371.1 | 3.1391
|  |  | 2371.2 | 3.1391
|  |  | 2371.2 | 3.1398
|  |  | 2371.2 | 3.1398
|  |  | 2371.3 | 3.1398
|  |  | 2371.4 | 3.1398
|  |  | 2371.5 | 3.1405
|  |  | 2371.6 | 3.1405
|  |  | 2371.6 | 3.1405
|  |  | 2371.7 | 3.1412
|  |  | 2371.8 | 3.1412
|  |  | 2371.9 | 3.1412
|  |  | 2372 | 3.1412
|  |  | 2372 | 3.1419
|  |  | 2372.1 | 3.1419
|  |  | 2372.2 | 3.1419
|  |  | 2372.3 | 3.1419
|  |  | 2372.4 | 3.1426
|  |  | 2372.4 | 3.1426
|  |  | 2372.5 | 3.1433
|  |  | 2372.6 | 3.1433
|  |  | 2372.7 | 3.1433
|  |  | 2372.7 | 3.144
|  |  | 2372.8 | 3.1447
|  |  | 2372.9 | 3.1447
|  |  | 2373 | 3.1447
|  |  | 2373.1 | 3.1447
|  |  | 2373.1 | 3.1447
|  |  | 2373.2 | 3.1454
|  |  | 2373.3 | 3.1461
|  |  | 2373.4 | 3.1461
|  |  | 2373.5 | 3.1461
|  |  | 2373.5 | 3.1461
|  |  | 2373.6 | 3.1461
|  |  | 2373.7 | 3.1468
|  |  | 2373.8 | 3.1475
|  |  | 2373.9 | 3.1475
|  |  | 2373.9 | 3.1475
|  |  | 2374 | 3.1475
|  |  | 2374.1 | 3.1482
|  |  | 2374.2 | 3.1482
|  |  | 2374.3 | 3.1489
|  |  | 2374.3 | 3.1489
|  |  | 2374.4 | 3.1489
|  |  | 2374.5 | 3.1489
|  |  | 2374.6 | 3.1496
|  |  | 2374.6 | 3.1496
|  |  | 2374.7 | 3.1496
|  |  | 2374.8 | 3.1496
|  |  | 2374.9 | 3.1503
|  |  | 2375 | 3.1503
|  |  | 2375.1 | 3.151
|  |  | 2375.1 | 3.151
|  |  | 2375.2 | 3.151
|  |  | 2375.3 | 3.151
|  |  | 2375.4 | 3.151
|  |  | 2375.4 | 3.1524
|  |  | 2375.5 | 3.1524
|  |  | 2375.6 | 3.1524
|  |  | 2375.7 | 3.1524
|  |  | 2375.8 | 3.1531
|  |  | 2375.8 | 3.1538
|  |  | 2375.9 | 3.1538
|  |  | 2376 | 3.1538
|  |  | 2376.1 | 3.1538
|  |  | 2376.2 | 3.1538
|  |  | 2376.2 | 3.1545
|  |  | 2376.3 | 3.1552
|  |  | 2376.4 | 3.1552
|  |  | 2376.5 | 3.1552
|  |  | 2376.6 | 3.1552
|  |  | 2376.6 | 3.1552
|  |  | 2376.7 | 3.1552
|  |  | 2376.8 | 3.1552
|  |  | 2376.9 | 3.1552
|  |  | 2376.9 | 3.1566
|  |  | 2377 | 3.1566
|  |  | 2377.1 | 3.1566
|  |  | 2377.2 | 3.1566
|  |  | 2377.3 | 3.1566
|  |  | 2377.3 | 3.1566
|  |  | 2377.4 | 3.1566
|  |  | 2377.5 | 3.158
|  |  | 2377.6 | 3.158
|  |  | 2377.7 | 3.158
|  |  | 2377.7 | 3.158
|  |  | 2377.8 | 3.158
|  |  | 2377.9 | 3.158
|  |  | 2378 | 3.158
|  |  | 2378.1 | 3.1594
|  |  | 2378.1 | 3.1594
|  |  | 2378.2 | 3.1594
|  |  | 2378.3 | 3.1594
|  |  | 2378.4 | 3.1594
|  |  | 2378.4 | 3.1602
|  |  | 2378.5 | 3.1594
|  |  | 2378.6 | 3.1609
|  |  | 2378.7 | 3.1609
|  |  | 2378.8 | 3.1609
|  |  | 2378.8 | 3.1609
|  |  | 2378.9 | 3.1609
|  |  | 2379 | 3.1616
|  |  | 2379.1 | 3.1623
|  |  | 2379.2 | 3.1623
|  |  | 2379.2 | 3.1623
|  |  | 2379.3 | 3.1623
|  |  | 2379.4 | 3.1623
|  |  | 2379.5 | 3.1623
|  |  | 2379.6 | 3.163
|  |  | 2379.6 | 3.163
|  |  | 2379.7 | 3.1637
|  |  | 2379.8 | 3.1637
|  |  | 2379.9 | 3.1637
|  |  | 2379.9 | 3.1644
|  |  | 2380 | 3.1644
|  |  | 2380 | 3.1644
|  |  | 2380.1 | 3.1644
|  |  | 2380.2 | 3.1651
|  |  | 2380.3 | 3.1651
|  |  | 2380.3 | 3.1651
|  |  | 2380.4 | 3.1651
|  |  | 2380.5 | 3.1651
|  |  | 2380.6 | 3.1658
|  |  | 2380.7 | 3.1665
|  |  | 2380.7 | 3.1665
|  |  | 2380.8 | 3.1665
|  |  | 2380.9 | 3.1665
|  |  | 2381 | 3.1665
|  |  | 2381.1 | 3.1665
|  |  | 2381.1 | 3.1672
|  |  | 2381.2 | 3.1672
|  |  | 2381.3 | 3.1679
|  |  | 2381.4 | 3.1679
|  |  | 2381.5 | 3.1679
|  |  | 2381.5 | 3.1679
|  |  | 2381.6 | 3.1686
|  |  | 2381.7 | 3.1686
|  |  | 2381.8 | 3.1686
|  |  | 2381.8 | 3.1693
|  |  | 2381.9 | 3.1693
|  |  | 2381.9 | 3.1693
|  |  | 2382 | 3.17
|  |  | 2382.1 | 3.17
|  |  | 2382.2 | 3.17
|  |  | 2382.2 | 3.17
|  |  | 2382.3 | 3.1707
|  |  | 2382.4 | 3.1707
|  |  | 2382.5 | 3.1714
|  |  | 2382.6 | 3.1714
|  |  | 2382.6 | 3.1714
|  |  | 2382.7 | 3.1714
|  |  | 2382.8 | 3.1714
|  |  | 2382.9 | 3.1721
|  |  | 2383 | 3.1728
|  |  | 2383 | 3.1728
|  |  | 2383.1 | 3.1728
|  |  | 2383.2 | 3.1728
|  |  | 2383.3 | 3.1735
|  |  | 2383.4 | 3.1735
|  |  | 2383.4 | 3.1735
|  |  | 2383.5 | 3.1742
|  |  | 2383.6 | 3.1742
|  |  | 2383.7 | 3.1742
|  |  | 2383.8 | 3.1742
|  |  | 2383.8 | 3.1749
|  |  | 2383.9 | 3.1756
|  |  | 2384 | 3.1756
|  |  | 2384.1 | 3.1756
|  |  | 2384.1 | 3.1756
|  |  | 2384.2 | 3.1756
|  |  | 2384.3 | 3.1763
|  |  | 2384.4 | 3.1763
|  |  | 2384.5 | 3.177
|  |  | 2384.6 | 3.177
|  |  | 2384.6 | 3.177
|  |  | 2384.6 | 3.177
|  |  | 2384.7 | 3.177
|  |  | 2384.8 | 3.1777
|  |  | 2384.9 | 3.1777
|  |  | 2385 | 3.1784
|  |  | 2385 | 3.1784
|  |  | 2385.1 | 3.1784
|  |  | 2385.2 | 3.1784
|  |  | 2385.3 | 3.1791
|  |  | 2385.3 | 3.1791
|  |  | 2385.4 | 3.1791
|  |  | 2385.5 | 3.1798
|  |  | 2385.6 | 3.1798
|  |  | 2385.7 | 3.1798
|  |  | 2385.7 | 3.1798
|  |  | 2385.8 | 3.1805
|  |  | 2385.9 | 3.1805
|  |  | 2386 | 3.1812
|  |  | 2386.1 | 3.1812
|  |  | 2386.1 | 3.1812
|  |  | 2386.2 | 3.1812
|  |  | 2386.3 | 3.1819
|  |  | 2386.4 | 3.1819
|  |  | 2386.5 | 3.1826
|  |  | 2386.5 | 3.1826
|  |  | 2386.6 | 3.1826
|  |  | 2386.7 | 3.1826
|  |  | 2386.8 | 3.1834
|  |  | 2386.9 | 3.1834
|  |  | 2386.9 | 3.1834
|  |  | 2387 | 3.1834
|  |  | 2387.1 | 3.1841
|  |  | 2387.2 | 3.1848
|  |  | 2387.2 | 3.1848
|  |  | 2387.3 | 3.1848
|  |  | 2387.4 | 3.1848
|  |  | 2387.5 | 3.1855
|  |  | 2387.6 | 3.1855
|  |  | 2387.6 | 3.1862
|  |  | 2387.7 | 3.1862
|  |  | 2387.8 | 3.1862
|  |  | 2387.9 | 3.1862
|  |  | 2388 | 3.1869
|  |  | 2388 | 3.1869
|  |  | 2388.1 | 3.1869
|  |  | 2388.2 | 3.1869
|  |  | 2388.3 | 3.1876
|  |  | 2388.4 | 3.1883
|  |  | 2388.4 | 3.1883
|  |  | 2388.5 | 3.1883
|  |  | 2388.6 | 3.1883
|  |  | 2388.7 | 3.1883
|  |  | 2388.8 | 3.189
|  |  | 2388.8 | 3.189
|  |  | 2388.9 | 3.1897
|  |  | 2389 | 3.1897
|  |  | 2389.1 | 3.1897
|  |  | 2389.1 | 3.1897
|  |  | 2389.2 | 3.1904
|  |  | 2389.3 | 3.1904
|  |  | 2389.4 | 3.1911
|  |  | 2389.5 | 3.1911
|  |  | 2389.6 | 3.1911
|  |  | 2389.6 | 3.1911
|  |  | 2389.7 | 3.1918
|  |  | 2389.8 | 3.1925
|  |  | 2389.9 | 3.1925
|  |  | 2389.9 | 3.1925
|  |  | 2390 | 3.1925
|  |  | 2390.1 | 3.1925
|  |  | 2390.2 | 3.1925
|  |  | 2390.3 | 3.1932
|  |  | 2390.3 | 3.1939
|  |  | 2390.4 | 3.1939
|  |  | 2390.5 | 3.1939
|  |  | 2390.6 | 3.1939
|  |  | 2390.7 | 3.1939
|  |  | 2390.7 | 3.1946
|  |  | 2390.8 | 3.1953
|  |  | 2390.9 | 3.1953
|  |  | 2391 | 3.1953
|  |  | 2391.1 | 3.1953
|  |  | 2391.1 | 3.1953
|  |  | 2391.2 | 3.196
|  |  | 2391.3 | 3.196
|  |  | 2391.4 | 3.1967
|  |  | 2391.4 | 3.1967
|  |  | 2391.5 | 3.1967
|  |  | 2391.6 | 3.1974
|  |  | 2391.7 | 3.1974
|  |  | 2391.8 | 3.1974
|  |  | 2391.8 | 3.1981
|  |  | 2391.9 | 3.1981
|  |  | 2392 | 3.1981
|  |  | 2392.1 | 3.1981
|  |  | 2392.2 | 3.1981
|  |  | 2392.2 | 3.1988
|  |  | 2392.3 | 3.1995
|  |  | 2392.4 | 3.1995
|  |  | 2392.5 | 3.1995
|  |  | 2392.6 | 3.1995
|  |  | 2392.6 | 3.1995
|  |  | 2392.7 | 3.2009
|  |  | 2392.8 | 3.2009
|  |  | 2392.9 | 3.2009
|  |  | 2392.9 | 3.2009
|  |  | 2393 | 3.2009
|  |  | 2393.1 | 3.2009
|  |  | 2393.2 | 3.2016
|  |  | 2393.3 | 3.2023
|  |  | 2393.3 | 3.2023
|  |  | 2393.4 | 3.2023
|  |  | 2393.5 | 3.2023
|  |  | 2393.6 | 3.203
|  |  | 2393.7 | 3.203
|  |  | 2393.7 | 3.203
|  |  | 2393.8 | 3.2037
|  |  | 2393.9 | 3.2037
|  |  | 2394 | 3.2037
|  |  | 2394 | 3.2044
|  |  | 2394.1 | 3.2044
|  |  | 2394.1 | 3.2044
|  |  | 2394.2 | 3.2044
|  |  | 2394.3 | 3.2051
|  |  | 2394.3 | 3.2051
|  |  | 2394.4 | 3.2051
|  |  | 2394.5 | 3.2051
|  |  | 2394.5 | 3.2051
|  |  | 2394.6 | 3.2058
|  |  | 2394.7 | 3.2058
|  |  | 2394.8 | 3.2058
|  |  | 2394.8 | 3.2066
|  |  | 2394.9 | 3.2066
|  |  | 2395 | 3.2066
|  |  | 2395.1 | 3.2073
|  |  | 2395.2 | 3.2073
|  |  | 2395.2 | 3.2073
|  |  | 2395.3 | 3.2073
|  |  | 2395.4 | 3.208
|  |  | 2395.5 | 3.208
|  |  | 2395.6 | 3.2087
|  |  | 2395.6 | 3.2087
|  |  | 2395.7 | 3.2087
|  |  | 2395.8 | 3.2087
|  |  | 2395.9 | 3.2087
|  |  | 2396 | 3.2094
|  |  | 2396 | 3.2101
|  |  | 2396.1 | 3.2101
|  |  | 2396.2 | 3.2101
|  |  | 2396.3 | 3.2101
|  |  | 2396.4 | 3.2108
|  |  | 2396.4 | 3.2115
|  |  | 2396.5 | 3.2115
|  |  | 2396.6 | 3.2115
|  |  | 2396.7 | 3.2115
|  |  | 2396.7 | 3.2115
|  |  | 2396.8 | 3.2122
|  |  | 2396.9 | 3.2129
|  |  | 2397 | 3.2129
|  |  | 2397.1 | 3.2129
|  |  | 2397.1 | 3.2129
|  |  | 2397.2 | 3.2129
|  |  | 2397.3 | 3.2136
|  |  | 2397.4 | 3.2136
|  |  | 2397.5 | 3.2143
|  |  | 2397.5 | 3.2143
|  |  | 2397.6 | 3.2143
|  |  | 2397.7 | 3.2143
|  |  | 2397.8 | 3.215
|  |  | 2397.9 | 3.215
|  |  | 2397.9 | 3.2157
|  |  | 2398 | 3.2157
|  |  | 2398.1 | 3.2157
|  |  | 2398.2 | 3.2157
|  |  | 2398.3 | 3.2157
|  |  | 2398.3 | 3.2164
|  |  | 2398.4 | 3.2164
|  |  | 2398.5 | 3.2171
|  |  | 2398.6 | 3.2171
|  |  | 2398.6 | 3.2171
|  |  | 2398.7 | 3.2171
|  |  | 2398.8 | 3.2178
|  |  | 2398.9 | 3.2178
|  |  | 2399 | 3.2185
|  |  | 2399.1 | 3.2185
|  |  | 2399.1 | 3.2185
|  |  | 2399.2 | 3.2192
|  |  | 2399.3 | 3.2192
|  |  | 2399.4 | 3.2192
|  |  | 2399.4 | 3.2199
|  |  | 2399.5 | 3.2199
|  |  | 2399.6 | 3.2199
|  |  | 2399.7 | 3.2206
|  |  | 2399.8 | 3.2206
|  |  | 2399.8 | 3.2206
|  |  | 2399.9 | 3.2213
|  |  | 2400 | 3.2213
|  |  | 2400.1 | 3.2213
|  |  | 2400.2 | 3.222
|  |  | 2400.2 | 3.222
|  |  | 2400.3 | 3.222
|  |  | 2400.4 | 3.2227
|  |  | 2400.5 | 3.2227
|  |  | 2400.6 | 3.2227
|  |  | 2400.6 | 3.2227
|  |  | 2400.7 | 3.2234
|  |  | 2400.8 | 3.2234
|  |  | 2400.9 | 3.2234
|  |  | 2400.9 | 3.2241
|  |  | 2401 | 3.2241
|  |  | 2401.1 | 3.2241
|  |  | 2401.2 | 3.2248
|  |  | 2401.3 | 3.2248
|  |  | 2401.3 | 3.2248
|  |  | 2401.4 | 3.2255
|  |  | 2401.5 | 3.2255
|  |  | 2401.6 | 3.2255
|  |  | 2401.7 | 3.2262
|  |  | 2401.7 | 3.2262
|  |  | 2401.8 | 3.2262
|  |  | 2401.9 | 3.2269
|  |  | 2402 | 3.2276
|  |  | 2402.1 | 3.2276
|  |  | 2402.1 | 3.2276
|  |  | 2402.2 | 3.2276
|  |  | 2402.3 | 3.2276
|  |  | 2402.4 | 3.229
|  |  | 2402.4 | 3.229
|  |  | 2402.5 | 3.229
|  |  | 2402.6 | 3.229
|  |  | 2402.7 | 3.229
|  |  | 2402.8 | 3.2298
|  |  | 2402.8 | 3.2298
|  |  | 2402.9 | 3.2298
|  |  | 2403 | 3.2305
|  |  | 2403.1 | 3.2305
|  |  | 2403.1 | 3.2312
|  |  | 2403.2 | 3.2312
|  |  | 2403.2 | 3.2312
|  |  | 2403.3 | 3.2312
|  |  | 2403.4 | 3.2312
|  |  | 2403.5 | 3.2319
|  |  | 2403.6 | 3.2326
|  |  | 2403.6 | 3.2326
|  |  | 2403.7 | 3.2326
|  |  | 2403.8 | 3.2326
|  |  | 2403.9 | 3.2326
|  |  | 2404 | 3.2333
|  |  | 2404 | 3.234
|  |  | 2404.1 | 3.234
|  |  | 2404.2 | 3.234
|  |  | 2404.3 | 3.234
|  |  | 2404.3 | 3.2347
|  |  | 2404.4 | 3.2347
|  |  | 2404.5 | 3.2354
|  |  | 2404.5 | 3.2354
|  |  | 2404.6 | 3.2354
|  |  | 2404.7 | 3.2354
|  |  | 2404.7 | 3.2354
|  |  | 2404.8 | 3.2361
|  |  | 2404.9 | 3.2361
|  |  | 2405 | 3.2361
|  |  | 2405.1 | 3.2368
|  |  | 2405.1 | 3.2368
|  |  | 2405.2 | 3.2368
|  |  | 2405.3 | 3.2375
|  |  | 2405.4 | 3.2375
|  |  | 2405.5 | 3.2382
|  |  | 2405.5 | 3.2382
|  |  | 2405.6 | 3.2382
|  |  | 2405.7 | 3.2382
|  |  | 2405.8 | 3.2389
|  |  | 2405.9 | 3.2389
|  |  | 2405.9 | 3.2389
|  |  | 2406 | 3.2396
|  |  | 2406.1 | 3.2396
|  |  | 2406.2 | 3.2403
|  |  | 2406.2 | 3.2403
|  |  | 2406.3 | 3.2403
|  |  | 2406.4 | 3.2403
|  |  | 2406.5 | 3.241
|  |  | 2406.6 | 3.2417
|  |  | 2406.6 | 3.2417
|  |  | 2406.7 | 3.2417
|  |  | 2406.8 | 3.2417
|  |  | 2406.9 | 3.2417
|  |  | 2407 | 3.2424
|  |  | 2407 | 3.2424
|  |  | 2407.1 | 3.2431
|  |  | 2407.2 | 3.2431
|  |  | 2407.3 | 3.2431
|  |  | 2407.4 | 3.2431
|  |  | 2407.4 | 3.2438
|  |  | 2407.5 | 3.2438
|  |  | 2407.6 | 3.2445
|  |  | 2407.7 | 3.2445
|  |  | 2407.8 | 3.2445
|  |  | 2407.8 | 3.2445
|  |  | 2407.9 | 3.2445
|  |  | 2408 | 3.2452
|  |  | 2408.1 | 3.2459
|  |  | 2408.1 | 3.2459
|  |  | 2408.2 | 3.2459
|  |  | 2408.3 | 3.2459
|  |  | 2408.4 | 3.2466
|  |  | 2408.5 | 3.2466
|  |  | 2408.6 | 3.2466
|  |  | 2408.6 | 3.2473
|  |  | 2408.6 | 3.2473
|  |  | 2408.7 | 3.2473
|  |  | 2408.8 | 3.2473
|  |  | 2408.9 | 3.2473
|  |  | 2409 | 3.248
|  |  | 2409 | 3.248
|  |  | 2409.1 | 3.2487
|  |  | 2409.2 | 3.2487
|  |  | 2409.3 | 3.2487
|  |  | 2409.3 | 3.2487
|  |  | 2409.4 | 3.2487
|  |  | 2409.5 | 3.2501
|  |  | 2409.6 | 3.2501
|  |  | 2409.7 | 3.2501
|  |  | 2409.7 | 3.2501
|  |  | 2409.8 | 3.2501
|  |  | 2409.9 | 3.2515
|  |  | 2410 | 3.2515
|  |  | 2410.1 | 3.2515
|  |  | 2410.1 | 3.2515
|  |  | 2410.2 | 3.2515
|  |  | 2410.3 | 3.2515
|  |  | 2410.4 | 3.253
|  |  | 2410.5 | 3.253
|  |  | 2410.5 | 3.253
|  |  | 2410.6 | 3.253
|  |  | 2410.7 | 3.253
|  |  | 2410.8 | 3.253
|  |  | 2410.9 | 3.2544
|  |  | 2410.9 | 3.2544
|  |  | 2411 | 3.2544
|  |  | 2411.1 | 3.2544
|  |  | 2411.2 | 3.2544
|  |  | 2411.2 | 3.2544
|  |  | 2411.3 | 3.2544
|  |  | 2411.4 | 3.2558
|  |  | 2411.5 | 3.2558
|  |  | 2411.6 | 3.2558
|  |  | 2411.6 | 3.2558
|  |  | 2411.7 | 3.2558
|  |  | 2411.8 | 3.2565
|  |  | 2411.9 | 3.2572
|  |  | 2412 | 3.2572
|  |  | 2412 | 3.2572
|  |  | 2412.1 | 3.2572
|  |  | 2412.2 | 3.2572
|  |  | 2412.3 | 3.2579
|  |  | 2412.4 | 3.2586
|  |  | 2412.4 | 3.2586
|  |  | 2412.5 | 3.2586
|  |  | 2412.6 | 3.2586
|  |  | 2412.7 | 3.2593
|  |  | 2412.8 | 3.2593
|  |  | 2412.8 | 3.2593
|  |  | 2412.9 | 3.2593
|  |  | 2413 | 3.26
|  |  | 2413.1 | 3.2607
|  |  | 2413.1 | 3.2607
|  |  | 2413.2 | 3.2607
|  |  | 2413.3 | 3.2607
|  |  | 2413.4 | 3.2607
|  |  | 2413.5 | 3.2621
|  |  | 2413.6 | 3.2621
|  |  | 2413.6 | 3.2621
|  |  | 2413.7 | 3.2621
|  |  | 2413.8 | 3.2621
|  |  | 2413.9 | 3.2621
|  |  | 2413.9 | 3.2635
|  |  | 2414 | 3.2635
|  |  | 2414.1 | 3.2635
|  |  | 2414.2 | 3.2635
|  |  | 2414.3 | 3.2635
|  |  | 2414.3 | 3.2642
|  |  | 2414.4 | 3.2642
|  |  | 2414.5 | 3.2649
|  |  | 2414.6 | 3.2649
|  |  | 2414.7 | 3.2649
|  |  | 2414.7 | 3.2649
|  |  | 2414.8 | 3.2656
|  |  | 2414.9 | 3.2663
|  |  | 2415 | 3.2663
|  |  | 2415.1 | 3.2663
|  |  | 2415.1 | 3.2663
|  |  | 2415.2 | 3.2663
|  |  | 2415.3 | 3.2663
|  |  | 2415.4 | 3.267
|  |  | 2415.4 | 3.2677
|  |  | 2415.5 | 3.2677
|  |  | 2415.6 | 3.2677
|  |  | 2415.7 | 3.2677
|  |  | 2415.8 | 3.2677
|  |  | 2415.8 | 3.2684
|  |  | 2415.9 | 3.2691
|  |  | 2416 | 3.2691
|  |  | 2416.1 | 3.2691
|  |  | 2416.2 | 3.2691
|  |  | 2416.2 | 3.2698
|  |  | 2416.3 | 3.2698
|  |  | 2416.4 | 3.2698
|  |  | 2416.5 | 3.2705
|  |  | 2416.6 | 3.2705
|  |  | 2416.6 | 3.2712
|  |  | 2416.7 | 3.2712
|  |  | 2416.8 | 3.2712
|  |  | 2416.9 | 3.2712
|  |  | 2416.9 | 3.2719
|  |  | 2417 | 3.2726
|  |  | 2417.1 | 3.2726
|  |  | 2417.2 | 3.2726
|  |  | 2417.3 | 3.2726
|  |  | 2417.3 | 3.2733
|  |  | 2417.4 | 3.2733
|  |  | 2417.5 | 3.2733
|  |  | 2417.6 | 3.274
|  |  | 2417.6 | 3.274
|  |  | 2417.7 | 3.274
|  |  | 2417.7 | 3.274
|  |  | 2417.8 | 3.2747
|  |  | 2417.9 | 3.2747
|  |  | 2418 | 3.2754
|  |  | 2418.1 | 3.2754
|  |  | 2418.1 | 3.2754
|  |  | 2418.2 | 3.2754
|  |  | 2418.3 | 3.2762
|  |  | 2418.4 | 3.2762
|  |  | 2418.5 | 3.2762
|  |  | 2418.5 | 3.2769
|  |  | 2418.6 | 3.2769
|  |  | 2418.7 | 3.2769
|  |  | 2418.8 | 3.2769
|  |  | 2418.8 | 3.2783
|  |  | 2418.9 | 3.2783
|  |  | 2419 | 3.2783
|  |  | 2419.1 | 3.2783
|  |  | 2419.2 | 3.2783
|  |  | 2419.3 | 3.2783
|  |  | 2419.3 | 3.2797
|  |  | 2419.4 | 3.2797
|  |  | 2419.5 | 3.2797
|  |  | 2419.6 | 3.2797
|  |  | 2419.6 | 3.2797
|  |  | 2419.7 | 3.2797
|  |  | 2419.8 | 3.2804
|  |  | 2419.9 | 3.2811
|  |  | 2420 | 3.2811
|  |  | 2420 | 3.2811
|  |  | 2420.1 | 3.2811
|  |  | 2420.2 | 3.2818
|  |  | 2420.3 | 3.2825
|  |  | 2420.4 | 3.2825
|  |  | 2420.4 | 3.2825
|  |  | 2420.5 | 3.2832
|  |  | 2420.6 | 3.2832
|  |  | 2420.7 | 3.2839
|  |  | 2420.7 | 3.2839
|  |  | 2420.8 | 3.2839
|  |  | 2420.9 | 3.2846
|  |  | 2421 | 3.2846
|  |  | 2421.1 | 3.2846
|  |  | 2421.1 | 3.2846
|  |  | 2421.2 | 3.2853
|  |  | 2421.3 | 3.286
|  |  | 2421.4 | 3.286
|  |  | 2421.5 | 3.286
|  |  | 2421.5 | 3.286
|  |  | 2421.6 | 3.286
|  |  | 2421.7 | 3.2874
|  |  | 2421.8 | 3.2874
|  |  | 2421.9 | 3.2874
|  |  | 2421.9 | 3.2874
|  |  | 2422 | 3.2874
|  |  | 2422.1 | 3.2874
|  |  | 2422.2 | 3.2888
|  |  | 2422.3 | 3.2888
|  |  | 2422.3 | 3.2888
|  |  | 2422.4 | 3.2888
|  |  | 2422.5 | 3.2888
|  |  | 2422.6 | 3.2895
|  |  | 2422.6 | 3.2902
|  |  | 2422.7 | 3.2902
|  |  | 2422.8 | 3.2902
|  |  | 2422.9 | 3.2902
|  |  | 2423 | 3.2902
|  |  | 2423.1 | 3.2909
|  |  | 2423.1 | 3.2916
|  |  | 2423.2 | 3.2916
|  |  | 2423.3 | 3.2916
|  |  | 2423.4 | 3.2916
|  |  | 2423.4 | 3.2923
|  |  | 2423.5 | 3.2923
|  |  | 2423.6 | 3.293
|  |  | 2423.7 | 3.293
|  |  | 2423.8 | 3.293
|  |  | 2423.8 | 3.2937
|  |  | 2423.9 | 3.2937
|  |  | 2424 | 3.2944
|  |  | 2424.1 | 3.2944
|  |  | 2424.2 | 3.2944
|  |  | 2424.2 | 3.2944
|  |  | 2424.3 | 3.2951
|  |  | 2424.4 | 3.2951
|  |  | 2424.5 | 3.2951
|  |  | 2424.6 | 3.2958
|  |  | 2424.6 | 3.2958
|  |  | 2424.7 | 3.2958
|  |  | 2424.8 | 3.2965
|  |  | 2424.9 | 3.2965
|  |  | 2424.9 | 3.2965
|  |  | 2425 | 3.2972
|  |  | 2425.1 | 3.2972
|  |  | 2425.2 | 3.2972
|  |  | 2425.3 | 3.2979
|  |  | 2425.3 | 3.2979
|  |  | 2425.4 | 3.2987
|  |  | 2425.5 | 3.2987
|  |  | 2425.6 | 3.2987
|  |  | 2425.7 | 3.2994
|  |  | 2425.7 | 3.2994
|  |  | 2425.8 | 3.2994
|  |  | 2425.9 | 3.3001
|  |  | 2426 | 3.3001
|  |  | 2426 | 3.3008
|  |  | 2426.1 | 3.3008
|  |  | 2426.1 | 3.3008
|  |  | 2426.2 | 3.3008
|  |  | 2426.3 | 3.3015
|  |  | 2426.4 | 3.3015
|  |  | 2426.4 | 3.3022
|  |  | 2426.5 | 3.3022
|  |  | 2426.6 | 3.3022
|  |  | 2426.7 | 3.3022
|  |  | 2426.8 | 3.3029
|  |  | 2426.8 | 3.3029
|  |  | 2426.9 | 3.3036
|  |  | 2427 | 3.3036
|  |  | 2427.1 | 3.3036
|  |  | 2427.2 | 3.3043
|  |  | 2427.2 | 3.3043
|  |  | 2427.3 | 3.3043
|  |  | 2427.4 | 3.305
|  |  | 2427.5 | 3.305
|  |  | 2427.5 | 3.3057
|  |  | 2427.6 | 3.3057
|  |  | 2427.6 | 3.3057
|  |  | 2427.7 | 3.3057
|  |  | 2427.8 | 3.3057
|  |  | 2427.9 | 3.3064
|  |  | 2428 | 3.3064
|  |  | 2428 | 3.3071
|  |  | 2428.1 | 3.3071
|  |  | 2428.2 | 3.3071
|  |  | 2428.3 | 3.3078
|  |  | 2428.3 | 3.3078
|  |  | 2428.4 | 3.3085
|  |  | 2428.5 | 3.3085
|  |  | 2428.6 | 3.3085
|  |  | 2428.7 | 3.3092
|  |  | 2428.7 | 3.3092
|  |  | 2428.8 | 3.3099
|  |  | 2428.9 | 3.3099
|  |  | 2429 | 3.3099
|  |  | 2429.1 | 3.3099
|  |  | 2429.1 | 3.3106
|  |  | 2429.2 | 3.3106
|  |  | 2429.3 | 3.3106
|  |  | 2429.4 | 3.3106
|  |  | 2429.5 | 3.3113
|  |  | 2429.5 | 3.312
|  |  | 2429.6 | 3.312
|  |  | 2429.7 | 3.312
|  |  | 2429.8 | 3.312
|  |  | 2429.9 | 3.3127
|  |  | 2429.9 | 3.3127
|  |  | 2430 | 3.3134
|  |  | 2430.1 | 3.3134
|  |  | 2430.2 | 3.3134
|  |  | 2430.2 | 3.3134
|  |  | 2430.3 | 3.3141
|  |  | 2430.4 | 3.3141
|  |  | 2430.5 | 3.3148
|  |  | 2430.6 | 3.3148
|  |  | 2430.6 | 3.3148
|  |  | 2430.7 | 3.3148
|  |  | 2430.8 | 3.3162
|  |  | 2430.9 | 3.3162
|  |  | 2431 | 3.3162
|  |  | 2431 | 3.3162
|  |  | 2431.1 | 3.3162
|  |  | 2431.2 | 3.3169
|  |  | 2431.3 | 3.3176
|  |  | 2431.4 | 3.3176
|  |  | 2431.4 | 3.3176
|  |  | 2431.5 | 3.3176
|  |  | 2431.6 | 3.3176
|  |  | 2431.7 | 3.3183
|  |  | 2431.8 | 3.319
|  |  | 2431.8 | 3.319
|  |  | 2431.9 | 3.319
|  |  | 2432 | 3.319
|  |  | 2432.1 | 3.319
|  |  | 2432.1 | 3.3197
|  |  | 2432.2 | 3.3204
|  |  | 2432.3 | 3.3204
|  |  | 2432.4 | 3.3204
|  |  | 2432.5 | 3.3204
|  |  | 2432.6 | 3.3204
|  |  | 2432.6 | 3.3204
|  |  | 2432.6 | 3.3219
|  |  | 2432.7 | 3.3219
|  |  | 2432.8 | 3.3219
|  |  | 2432.9 | 3.3219
|  |  | 2433 | 3.3219
|  |  | 2433 | 3.3226
|  |  | 2433.1 | 3.3233
|  |  | 2433.2 | 3.3233
|  |  | 2433.3 | 3.3233
|  |  | 2433.3 | 3.3233
|  |  | 2433.4 | 3.3233
|  |  | 2433.5 | 3.3233
|  |  | 2433.6 | 3.324
|  |  | 2433.7 | 3.324
|  |  | 2433.7 | 3.3247
|  |  | 2433.8 | 3.3247
|  |  | 2433.9 | 3.3247
|  |  | 2434 | 3.3247
|  |  | 2434.1 | 3.3247
|  |  | 2434.1 | 3.3247
|  |  | 2434.2 | 3.3254
|  |  | 2434.3 | 3.3261
|  |  | 2434.4 | 3.3261
|  |  | 2434.5 | 3.3261
|  |  | 2434.5 | 3.3261
|  |  | 2434.6 | 3.3261
|  |  | 2434.7 | 3.3268
|  |  | 2434.8 | 3.3268
|  |  | 2434.9 | 3.3275
|  |  | 2434.9 | 3.3275
|  |  | 2435 | 3.3275
|  |  | 2435.1 | 3.3275
|  |  | 2435.2 | 3.3282
|  |  | 2435.2 | 3.3282
|  |  | 2435.3 | 3.3289
|  |  | 2435.4 | 3.3289
|  |  | 2435.5 | 3.3289
|  |  | 2435.6 | 3.3296
|  |  | 2435.6 | 3.3303
|  |  | 2435.7 | 3.3303
|  |  | 2435.8 | 3.3303
|  |  | 2435.9 | 3.3303
|  |  | 2436 | 3.331
|  |  | 2436 | 3.331
|  |  | 2436.1 | 3.3317
|  |  | 2436.2 | 3.3317
|  |  | 2436.3 | 3.3317
|  |  | 2436.4 | 3.3317
|  |  | 2436.4 | 3.3324
|  |  | 2436.5 | 3.3324
|  |  | 2436.6 | 3.3324
|  |  | 2436.7 | 3.3331
|  |  | 2436.8 | 3.3331
|  |  | 2436.8 | 3.3331
|  |  | 2436.9 | 3.3338
|  |  | 2437 | 3.3338
|  |  | 2437.1 | 3.3338
|  |  | 2437.1 | 3.3338
|  |  | 2437.2 | 3.3345
|  |  | 2437.3 | 3.3345
|  |  | 2437.4 | 3.3345
|  |  | 2437.5 | 3.3352
|  |  | 2437.6 | 3.3352
|  |  | 2437.6 | 3.3359
|  |  | 2437.7 | 3.3359
|  |  | 2437.8 | 3.3366
|  |  | 2437.9 | 3.3366
|  |  | 2437.9 | 3.3366
|  |  | 2437.9 | 3.3373
|  |  | 2438 | 3.3373
|  |  | 2438.1 | 3.3373
|  |  | 2438.2 | 3.3373
|  |  | 2438.2 | 3.338
|  |  | 2438.3 | 3.338
|  |  | 2438.4 | 3.3387
|  |  | 2438.5 | 3.3387
|  |  | 2438.6 | 3.3387
|  |  | 2438.6 | 3.3394
|  |  | 2438.7 | 3.3394
|  |  | 2438.8 | 3.3394
|  |  | 2438.9 | 3.3394
|  |  | 2439 | 3.3394
|  |  | 2439.1 | 3.3401
|  |  | 2439.1 | 3.3408
|  |  | 2439.2 | 3.3408
|  |  | 2439.3 | 3.3415
|  |  | 2439.4 | 3.3415
|  |  | 2439.4 | 3.3415
|  |  | 2439.5 | 3.3415
|  |  | 2439.6 | 3.3422
|  |  | 2439.7 | 3.3429
|  |  | 2439.8 | 3.3429
|  |  | 2439.8 | 3.3429
|  |  | 2439.9 | 3.3429
|  |  | 2440 | 3.3429
|  |  | 2440.1 | 3.3436
|  |  | 2440.1 | 3.3443
|  |  | 2440.2 | 3.3443
|  |  | 2440.3 | 3.3443
|  |  | 2440.4 | 3.3443
|  |  | 2440.5 | 3.3451
|  |  | 2440.6 | 3.3451
|  |  | 2440.6 | 3.3458
|  |  | 2440.7 | 3.3458
|  |  | 2440.8 | 3.3458
|  |  | 2440.8 | 3.3465
|  |  | 2440.9 | 3.3465
|  |  | 2440.9 | 3.3465
|  |  | 2441 | 3.3465
|  |  | 2441.1 | 3.3472
|  |  | 2441.2 | 3.3472
|  |  | 2441.3 | 3.3472
|  |  | 2441.3 | 3.3479
|  |  | 2441.4 | 3.3479
|  |  | 2441.5 | 3.3486
|  |  | 2441.6 | 3.3486
|  |  | 2441.7 | 3.3486
|  |  | 2441.7 | 3.3493
|  |  | 2441.8 | 3.3493
|  |  | 2441.9 | 3.3493
|  |  | 2441.9 | 3.35
|  |  | 2442 | 3.35
|  |  | 2442.1 | 3.35
|  |  | 2442.1 | 3.35
|  |  | 2442.2 | 3.35
|  |  | 2442.3 | 3.3507
|  |  | 2442.4 | 3.3514
|  |  | 2442.4 | 3.3514
|  |  | 2442.5 | 3.3514
|  |  | 2442.6 | 3.3514
|  |  | 2442.7 | 3.3514
|  |  | 2442.8 | 3.3521
|  |  | 2442.8 | 3.3528
|  |  | 2442.9 | 3.3528
|  |  | 2443 | 3.3528
|  |  | 2443.1 | 3.3528
|  |  | 2443.2 | 3.3528
|  |  | 2443.2 | 3.3535
|  |  | 2443.3 | 3.3542
|  |  | 2443.4 | 3.3542
|  |  | 2443.5 | 3.3542
|  |  | 2443.6 | 3.3549
|  |  | 2443.6 | 3.3549
|  |  | 2443.7 | 3.3556
|  |  | 2443.8 | 3.3556
|  |  | 2443.9 | 3.3556
|  |  | 2443.9 | 3.3556
|  |  | 2444 | 3.3563
|  |  | 2444.1 | 3.357
|  |  | 2444.2 | 3.357
|  |  | 2444.3 | 3.357
|  |  | 2444.3 | 3.357
|  |  | 2444.4 | 3.3577
|  |  | 2444.5 | 3.3584
|  |  | 2444.6 | 3.3584
|  |  | 2444.7 | 3.3584
|  |  | 2444.7 | 3.3584
|  |  | 2444.8 | 3.3598
|  |  | 2444.9 | 3.3598
|  |  | 2445 | 3.3598
|  |  | 2445.1 | 3.3598
|  |  | 2445.1 | 3.3598
|  |  | 2445.2 | 3.3612
|  |  | 2445.3 | 3.3612
|  |  | 2445.4 | 3.3612
|  |  | 2445.5 | 3.3612
|  |  | 2445.5 | 3.3626
|  |  | 2445.6 | 3.3626
|  |  | 2445.7 | 3.3626
|  |  | 2445.8 | 3.3626
|  |  | 2445.8 | 3.3633
|  |  | 2445.9 | 3.3633
|  |  | 2446 | 3.364
|  |  | 2446.1 | 3.364
|  |  | 2446.2 | 3.364
|  |  | 2446.2 | 3.3647
|  |  | 2446.3 | 3.3647
|  |  | 2446.4 | 3.3654
|  |  | 2446.5 | 3.3654
|  |  | 2446.6 | 3.3661
|  |  | 2446.6 | 3.3661
|  |  | 2446.7 | 3.3661
|  |  | 2446.8 | 3.3661
|  |  | 2446.9 | 3.3675
|  |  | 2447 | 3.3675
|  |  | 2447 | 3.3675
|  |  | 2447.1 | 3.3675
|  |  | 2447.2 | 3.3675
|  |  | 2447.3 | 3.3683
|  |  | 2447.4 | 3.369
|  |  | 2447.4 | 3.369
|  |  | 2447.5 | 3.369
|  |  | 2447.6 | 3.369
|  |  | 2447.7 | 3.3697
|  |  | 2447.7 | 3.3704
|  |  | 2447.8 | 3.3704
|  |  | 2447.9 | 3.3704
|  |  | 2448 | 3.3704
|  |  | 2448.1 | 3.3711
|  |  | 2448.1 | 3.3711
|  |  | 2448.2 | 3.3718
|  |  | 2448.3 | 3.3718
|  |  | 2448.4 | 3.3718
|  |  | 2448.5 | 3.3725
|  |  | 2448.6 | 3.3725
|  |  | 2448.6 | 3.3732
|  |  | 2448.7 | 3.3732
|  |  | 2448.8 | 3.3732
|  |  | 2448.9 | 3.3739
|  |  | 2448.9 | 3.3739
|  |  | 2449 | 3.3746
|  |  | 2449.1 | 3.3746
|  |  | 2449.2 | 3.3746
|  |  | 2449.3 | 3.3753
|  |  | 2449.3 | 3.3753
|  |  | 2449.4 | 3.3753
|  |  | 2449.5 | 3.3753
|  |  | 2449.6 | 3.376
|  |  | 2449.6 | 3.3767
|  |  | 2449.6 | 3.3767
|  |  | 2449.7 | 3.3767
|  |  | 2449.8 | 3.3767
|  |  | 2449.9 | 3.3767
|  |  | 2450 | 3.3767
|  |  | 2450.1 | 3.3774
|  |  | 2450.1 | 3.3781
|  |  | 2450.2 | 3.3781
|  |  | 2450.3 | 3.3781
|  |  | 2450.4 | 3.3788
|  |  | 2450.4 | 3.3795
|  |  | 2450.5 | 3.3795
|  |  | 2450.6 | 3.3795
|  |  | 2450.7 | 3.3795
|  |  | 2450.8 | 3.3802
|  |  | 2450.8 | 3.3802
|  |  | 2450.9 | 3.3809
|  |  | 2451 | 3.3809
|  |  | 2451.1 | 3.3809
|  |  | 2451.2 | 3.3816
|  |  | 2451.2 | 3.3816
|  |  | 2451.3 | 3.3816
|  |  | 2451.4 | 3.3823
|  |  | 2451.5 | 3.3823
|  |  | 2451.6 | 3.383
|  |  | 2451.6 | 3.383
|  |  | 2451.7 | 3.383
|  |  | 2451.8 | 3.3837
|  |  | 2451.9 | 3.3837
|  |  | 2451.9 | 3.3844
|  |  | 2452 | 3.3844
|  |  | 2452.1 | 3.3851
|  |  | 2452.2 | 3.3851
|  |  | 2452.3 | 3.3851
|  |  | 2452.3 | 3.3851
|  |  | 2452.4 | 3.3858
|  |  | 2452.5 | 3.3858
|  |  | 2452.6 | 3.3865
|  |  | 2452.7 | 3.3865
|  |  | 2452.7 | 3.3872
|  |  | 2452.8 | 3.3872
|  |  | 2452.9 | 3.3872
|  |  | 2453 | 3.3872
|  |  | 2453.1 | 3.3872
|  |  | 2453.1 | 3.3886
|  |  | 2453.2 | 3.3886
|  |  | 2453.3 | 3.3886
|  |  | 2453.4 | 3.3886
|  |  | 2453.4 | 3.3886
|  |  | 2453.5 | 3.39
|  |  | 2453.6 | 3.39
|  |  | 2453.7 | 3.39
|  |  | 2453.8 | 3.39
|  |  | 2453.8 | 3.39
|  |  | 2453.9 | 3.39
|  |  | 2454 | 3.39
|  |  | 2454.1 | 3.3915
|  |  | 2454.2 | 3.3915
|  |  | 2454.2 | 3.3915
|  |  | 2454.3 | 3.3915
|  |  | 2454.4 | 3.3915
|  |  | 2454.5 | 3.3922
|  |  | 2454.6 | 3.3922
|  |  | 2454.6 | 3.3922
|  |  | 2454.7 | 3.3929
|  |  | 2454.8 | 3.3929
|  |  | 2454.9 | 3.3929
|  |  | 2455 | 3.3936
|  |  | 2455 | 3.3936
|  |  | 2455.1 | 3.3936
|  |  | 2455.2 | 3.3936
|  |  | 2455.3 | 3.395
|  |  | 2455.3 | 3.395
|  |  | 2455.4 | 3.395
|  |  | 2455.5 | 3.395
|  |  | 2455.6 | 3.395
|  |  | 2455.7 | 3.3957
|  |  | 2455.7 | 3.3964
|  |  | 2455.8 | 3.3964
|  |  | 2455.9 | 3.3964
|  |  | 2456 | 3.3964
|  |  | 2456.1 | 3.3971
|  |  | 2456.1 | 3.3964
|  |  | 2456.2 | 3.3978
|  |  | 2456.3 | 3.3978
|  |  | 2456.4 | 3.3978
|  |  | 2456.5 | 3.3978
|  |  | 2456.5 | 3.3978
|  |  | 2456.6 | 3.3985
|  |  | 2456.6 | 3.3985
|  |  | 2456.7 | 3.3992
|  |  | 2456.8 | 3.3992
|  |  | 2456.9 | 3.3992
|  |  | 2457 | 3.3992
|  |  | 2457 | 3.3999
|  |  | 2457.1 | 3.4006
|  |  | 2457.2 | 3.4006
|  |  | 2457.3 | 3.4006
|  |  | 2457.3 | 3.4006
|  |  | 2457.4 | 3.4013
|  |  | 2457.5 | 3.4013
|  |  | 2457.6 | 3.402
|  |  | 2457.7 | 3.402
|  |  | 2457.7 | 3.402
|  |  | 2457.8 | 3.4027
|  |  | 2457.9 | 3.4027
|  |  | 2458 | 3.4027
|  |  | 2458.1 | 3.4027
|  |  | 2458.1 | 3.4034
|  |  | 2458.2 | 3.4041
|  |  | 2458.3 | 3.4041
|  |  | 2458.4 | 3.4041
|  |  | 2458.5 | 3.4041
|  |  | 2458.5 | 3.4048
|  |  | 2458.6 | 3.4048
|  |  | 2458.7 | 3.4055
|  |  | 2458.8 | 3.4055
|  |  | 2458.9 | 3.4055
|  |  | 2458.9 | 3.4055
|  |  | 2459 | 3.4069
|  |  | 2459.1 | 3.4069
|  |  | 2459.2 | 3.4069
|  |  | 2459.2 | 3.4069
|  |  | 2459.3 | 3.4069
|  |  | 2459.4 | 3.4076
|  |  | 2459.5 | 3.4083
|  |  | 2459.6 | 3.4083
|  |  | 2459.6 | 3.4083
|  |  | 2459.7 | 3.4083
|  |  | 2459.8 | 3.409
|  |  | 2459.9 | 3.409
|  |  | 2460 | 3.409
|  |  | 2460.1 | 3.4097
|  |  | 2460.1 | 3.4097
|  |  | 2460.2 | 3.4097
|  |  | 2460.3 | 3.4104
|  |  | 2460.4 | 3.4104
|  |  | 2460.4 | 3.4111
|  |  | 2460.5 | 3.4111
|  |  | 2460.6 | 3.4111
|  |  | 2460.7 | 3.4118
|  |  | 2460.8 | 3.4118
|  |  | 2460.8 | 3.4125
|  |  | 2460.9 | 3.4125
|  |  | 2461 | 3.4125
|  |  | 2461.1 | 3.4132
|  |  | 2461.1 | 3.4132
|  |  | 2461.2 | 3.4132
|  |  | 2461.3 | 3.4132
|  |  | 2461.4 | 3.4147
|  |  | 2461.5 | 3.4147
|  |  | 2461.6 | 3.4147
|  |  | 2461.6 | 3.4147
|  |  | 2461.7 | 3.4147
|  |  | 2461.8 | 3.4154
|  |  | 2461.9 | 3.4161
|  |  | 2461.9 | 3.4161
|  |  | 2462 | 3.4161
|  |  | 2462.1 | 3.4161
|  |  | 2462.2 | 3.4161
|  |  | 2462.3 | 3.4175
|  |  | 2462.3 | 3.4175
|  |  | 2462.4 | 3.4175
|  |  | 2462.5 | 3.4175
|  |  | 2462.6 | 3.4182
|  |  | 2462.7 | 3.4189
|  |  | 2462.7 | 3.4189
|  |  | 2462.8 | 3.4189
|  |  | 2462.9 | 3.4189
|  |  | 2463 | 3.4196
|  |  | 2463.1 | 3.4203
|  |  | 2463.1 | 3.4203
|  |  | 2463.2 | 3.4203
|  |  | 2463.3 | 3.4203
|  |  | 2463.4 | 3.421
|  |  | 2463.4 | 3.4217
|  |  | 2463.5 | 3.4217
|  |  | 2463.6 | 3.4217
|  |  | 2463.7 | 3.4217
|  |  | 2463.8 | 3.4217
|  |  | 2463.8 | 3.4224
|  |  | 2463.9 | 3.4231
|  |  | 2464 | 3.4231
|  |  | 2464.1 | 3.4231
|  |  | 2464.2 | 3.4238
|  |  | 2464.2 | 3.4238
|  |  | 2464.3 | 3.4245
|  |  | 2464.4 | 3.4245
|  |  | 2464.5 | 3.4252
|  |  | 2464.5 | 3.4252
|  |  | 2464.6 | 3.4252
|  |  | 2464.6 | 3.4259
|  |  | 2464.7 | 3.4259
|  |  | 2464.8 | 3.4259
|  |  | 2464.9 | 3.4266
|  |  | 2464.9 | 3.4266
|  |  | 2465 | 3.4273
|  |  | 2465 | 3.4273
|  |  | 2465.1 | 3.4273
|  |  | 2465.2 | 3.4273
|  |  | 2465.3 | 3.428
|  |  | 2465.3 | 3.428
|  |  | 2465.4 | 3.428
|  |  | 2465.5 | 3.4287
|  |  | 2465.6 | 3.4287
|  |  | 2465.7 | 3.4294
|  |  | 2465.7 | 3.4294
|  |  | 2465.8 | 3.4294
|  |  | 2465.9 | 3.4301
|  |  | 2466 | 3.4301
|  |  | 2466.1 | 3.4301
|  |  | 2466.1 | 3.4308
|  |  | 2466.2 | 3.4308
|  |  | 2466.3 | 3.4308
|  |  | 2466.4 | 3.4308
|  |  | 2466.5 | 3.4322
|  |  | 2466.5 | 3.4322
|  |  | 2466.6 | 3.4322
|  |  | 2466.7 | 3.4322
|  |  | 2466.8 | 3.4329
|  |  | 2466.8 | 3.4336
|  |  | 2466.9 | 3.4336
|  |  | 2467 | 3.4336
|  |  | 2467.1 | 3.4336
|  |  | 2467.2 | 3.435
|  |  | 2467.2 | 3.435
|  |  | 2467.3 | 3.435
|  |  | 2467.4 | 3.435
|  |  | 2467.5 | 3.4357
|  |  | 2467.6 | 3.4364
|  |  | 2467.6 | 3.4364
|  |  | 2467.7 | 3.4364
|  |  | 2467.8 | 3.4371
|  |  | 2467.9 | 3.4371
|  |  | 2468 | 3.4371
|  |  | 2468 | 3.4379
|  |  | 2468.1 | 3.4379
|  |  | 2468.2 | 3.4386
|  |  | 2468.3 | 3.4386
|  |  | 2468.4 | 3.4386
|  |  | 2468.4 | 3.4393
|  |  | 2468.5 | 3.4393
|  |  | 2468.6 | 3.44
|  |  | 2468.7 | 3.44
|  |  | 2468.7 | 3.44
|  |  | 2468.8 | 3.44
|  |  | 2468.9 | 3.4407
|  |  | 2469 | 3.4414
|  |  | 2469.1 | 3.4414
|  |  | 2469.1 | 3.4414
|  |  | 2469.2 | 3.4414
|  |  | 2469.3 | 3.4421
|  |  | 2469.4 | 3.4421
|  |  | 2469.5 | 3.4428
|  |  | 2469.6 | 3.4428
|  |  | 2469.6 | 3.4428
|  |  | 2469.7 | 3.4435
|  |  | 2469.8 | 3.4442
|  |  | 2469.9 | 3.4442
|  |  | 2469.9 | 3.4442
|  |  | 2470 | 3.4449
|  |  | 2470.1 | 3.4449
|  |  | 2470.2 | 3.4449
|  |  | 2470.3 | 3.4456
|  |  | 2470.3 | 3.4456
|  |  | 2470.4 | 3.4463
|  |  | 2470.5 | 3.4463
|  |  | 2470.6 | 3.4463
|  |  | 2470.6 | 3.447
|  |  | 2470.7 | 3.447
|  |  | 2470.8 | 3.447
|  |  | 2470.9 | 3.4477
|  |  | 2471 | 3.4477
|  |  | 2471.1 | 3.4477
|  |  | 2471.1 | 3.4477
|  |  | 2471.2 | 3.4491
|  |  | 2471.3 | 3.4491
|  |  | 2471.4 | 3.4491
|  |  | 2471.4 | 3.4491
|  |  | 2471.5 | 3.4498
|  |  | 2471.6 | 3.4505
|  |  | 2471.7 | 3.4505
|  |  | 2471.8 | 3.4505
|  |  | 2471.8 | 3.4505
|  |  | 2471.9 | 3.4512
|  |  | 2471.9 | 3.4512
|  |  | 2472 | 3.4519
|  |  | 2472.1 | 3.4519
|  |  | 2472.2 | 3.4519
|  |  | 2472.2 | 3.4519
|  |  | 2472.3 | 3.4526
|  |  | 2472.4 | 3.4533
|  |  | 2472.5 | 3.4533
|  |  | 2472.6 | 3.4533
|  |  | 2472.6 | 3.4533
|  |  | 2472.7 | 3.454
|  |  | 2472.8 | 3.454
|  |  | 2472.9 | 3.4547
|  |  | 2472.9 | 3.4554
|  |  | 2473 | 3.4554
|  |  | 2473.1 | 3.4554
|  |  | 2473.2 | 3.4554
|  |  | 2473.3 | 3.4554
|  |  | 2473.3 | 3.4554
|  |  | 2473.4 | 3.4568
|  |  | 2473.5 | 3.4568
|  |  | 2473.6 | 3.4568
|  |  | 2473.7 | 3.4568
|  |  | 2473.7 | 3.4582
|  |  | 2473.7 | 3.4582
|  |  | 2473.8 | 3.4582
|  |  | 2473.9 | 3.4582
|  |  | 2474 | 3.4582
|  |  | 2474.1 | 3.4582
|  |  | 2474.1 | 3.4589
|  |  | 2474.2 | 3.4596
|  |  | 2474.3 | 3.4596
|  |  | 2474.4 | 3.4596
|  |  | 2474.4 | 3.4603
|  |  | 2474.5 | 3.4603
|  |  | 2474.6 | 3.4611
|  |  | 2474.7 | 3.4611
|  |  | 2474.8 | 3.4611
|  |  | 2474.8 | 3.4618
|  |  | 2474.9 | 3.4618
|  |  | 2475 | 3.4618
|  |  | 2475.1 | 3.4625
|  |  | 2475.2 | 3.4632
|  |  | 2475.2 | 3.4632
|  |  | 2475.3 | 3.4632
|  |  | 2475.4 | 3.4632
|  |  | 2475.5 | 3.4639
|  |  | 2475.6 | 3.4646
|  |  | 2475.6 | 3.4646
|  |  | 2475.7 | 3.4646
|  |  | 2475.8 | 3.4653
|  |  | 2475.9 | 3.466
|  |  | 2476 | 3.466
|  |  | 2476 | 3.466
|  |  | 2476.1 | 3.466
|  |  | 2476.2 | 3.4667
|  |  | 2476.3 | 3.4674
|  |  | 2476.3 | 3.4674
|  |  | 2476.4 | 3.4674
|  |  | 2476.5 | 3.4674
|  |  | 2476.6 | 3.4674
|  |  | 2476.7 | 3.4688
|  |  | 2476.7 | 3.4688
|  |  | 2476.8 | 3.4688
|  |  | 2476.9 | 3.4688
|  |  | 2477 | 3.4695
|  |  | 2477.1 | 3.4702
|  |  | 2477.1 | 3.4702
|  |  | 2477.2 | 3.4702
|  |  | 2477.3 | 3.4702
|  |  | 2477.4 | 3.4709
|  |  | 2477.5 | 3.4716
|  |  | 2477.5 | 3.4716
|  |  | 2477.6 | 3.4716
|  |  | 2477.7 | 3.4716
|  |  | 2477.8 | 3.4723
|  |  | 2477.9 | 3.4723
|  |  | 2477.9 | 3.4723
|  |  | 2478 | 3.473
|  |  | 2478.1 | 3.473
|  |  | 2478.2 | 3.4737
|  |  | 2478.2 | 3.4737
|  |  | 2478.3 | 3.4744
|  |  | 2478.4 | 3.4744
|  |  | 2478.5 | 3.4744
|  |  | 2478.6 | 3.4751
|  |  | 2478.6 | 3.4751
|  |  | 2478.7 | 3.4751
|  |  | 2478.8 | 3.4758
|  |  | 2478.9 | 3.4758
|  |  | 2479 | 3.4758
|  |  | 2479.1 | 3.4765
|  |  | 2479.1 | 3.4765
|  |  | 2479.2 | 3.4765
|  |  | 2479.3 | 3.4765
|  |  | 2479.4 | 3.4772
|  |  | 2479.4 | 3.4779
|  |  | 2479.4 | 3.4779
|  |  | 2479.5 | 3.4779
|  |  | 2479.6 | 3.4779
|  |  | 2479.7 | 3.4779
|  |  | 2479.8 | 3.4779
|  |  | 2479.8 | 3.4793
|  |  | 2479.9 | 3.4793
|  |  | 2480 | 3.4793
|  |  | 2480.1 | 3.4793
|  |  | 2480.1 | 3.4793
|  |  | 2480.2 | 3.4807
|  |  | 2480.3 | 3.4807
|  |  | 2480.4 | 3.4807
|  |  | 2480.5 | 3.4807
|  |  | 2480.6 | 3.4807
|  |  | 2480.6 | 3.4821
|  |  | 2480.6 | 3.4821
|  |  | 2480.7 | 3.4821
|  |  | 2480.8 | 3.4821
|  |  | 2480.9 | 3.4828
|  |  | 2481 | 3.4835
|  |  | 2481 | 3.4835
|  |  | 2481.1 | 3.4835
|  |  | 2481.2 | 3.4835
|  |  | 2481.3 | 3.4835
|  |  | 2481.3 | 3.485
|  |  | 2481.4 | 3.485
|  |  | 2481.5 | 3.485
|  |  | 2481.6 | 3.485
|  |  | 2481.7 | 3.485
|  |  | 2481.8 | 3.4864
|  |  | 2481.8 | 3.4864
|  |  | 2481.9 | 3.4864
|  |  | 2482 | 3.4864
|  |  | 2482.1 | 3.4864
|  |  | 2482.1 | 3.4871
|  |  | 2482.2 | 3.4878
|  |  | 2482.3 | 3.4878
|  |  | 2482.4 | 3.4878
|  |  | 2482.5 | 3.4878
|  |  | 2482.5 | 3.4885
|  |  | 2482.6 | 3.4885
|  |  | 2482.7 | 3.4892
|  |  | 2482.8 | 3.4892
|  |  | 2482.9 | 3.4899
|  |  | 2482.9 | 3.4899
|  |  | 2483 | 3.4899
|  |  | 2483.1 | 3.4906
|  |  | 2483.2 | 3.4906
|  |  | 2483.2 | 3.4906
|  |  | 2483.3 | 3.4913
|  |  | 2483.4 | 3.4913
|  |  | 2483.5 | 3.492
|  |  | 2483.6 | 3.492
|  |  | 2483.6 | 3.4927
|  |  | 2483.7 | 3.4927
|  |  | 2483.8 | 3.4927
|  |  | 2483.9 | 3.4927
|  |  | 2484 | 3.4934
|  |  | 2484.1 | 3.4941
|  |  | 2484.1 | 3.4941
|  |  | 2484.2 | 3.4941
|  |  | 2484.3 | 3.4941
|  |  | 2484.4 | 3.4948
|  |  | 2484.4 | 3.4955
|  |  | 2484.5 | 3.4955
|  |  | 2484.6 | 3.4955
|  |  | 2484.7 | 3.4955
|  |  | 2484.8 | 3.4955
|  |  | 2484.8 | 3.4969
|  |  | 2484.9 | 3.4969
|  |  | 2485 | 3.4969
|  |  | 2485.1 | 3.4969
|  |  | 2485.1 | 3.4976
|  |  | 2485.2 | 3.4976
|  |  | 2485.3 | 3.4983
|  |  | 2485.4 | 3.4983
|  |  | 2485.5 | 3.4983
|  |  | 2485.6 | 3.499
|  |  | 2485.6 | 3.4997
|  |  | 2485.7 | 3.4997
|  |  | 2485.8 | 3.4997
|  |  | 2485.9 | 3.5004
|  |  | 2485.9 | 3.5004
|  |  | 2486 | 3.5011
|  |  | 2486.1 | 3.5011
|  |  | 2486.2 | 3.5011
|  |  | 2486.3 | 3.5011
|  |  | 2486.3 | 3.5018
|  |  | 2486.4 | 3.5018
|  |  | 2486.5 | 3.5025
|  |  | 2486.6 | 3.5025
|  |  | 2486.7 | 3.5032
|  |  | 2486.7 | 3.5032
|  |  | 2486.8 | 3.5032
|  |  | 2486.9 | 3.5032
|  |  | 2487 | 3.5039
|  |  | 2487.1 | 3.5046
|  |  | 2487.1 | 3.5046
|  |  | 2487.2 | 3.5046
|  |  | 2487.3 | 3.5053
|  |  | 2487.4 | 3.5053
|  |  | 2487.4 | 3.506
|  |  | 2487.5 | 3.506
|  |  | 2487.6 | 3.506
|  |  | 2487.7 | 3.506
|  |  | 2487.8 | 3.5067
|  |  | 2487.8 | 3.5075
|  |  | 2487.9 | 3.5075
|  |  | 2488 | 3.5075
|  |  | 2488.1 | 3.5075
|  |  | 2488.1 | 3.5082
|  |  | 2488.2 | 3.5082
|  |  | 2488.2 | 3.5089
|  |  | 2488.3 | 3.5089
|  |  | 2488.4 | 3.5089
|  |  | 2488.5 | 3.5096
|  |  | 2488.6 | 3.5096
|  |  | 2488.6 | 3.5096
|  |  | 2488.7 | 3.5103
|  |  | 2488.8 | 3.5103
|  |  | 2488.9 | 3.5103
|  |  | 2488.9 | 3.511
|  |  | 2489 | 3.511
|  |  | 2489.1 | 3.5117
|  |  | 2489.1 | 3.5117
|  |  | 2489.2 | 3.5117
|  |  | 2489.3 | 3.5124
|  |  | 2489.3 | 3.5124
|  |  | 2489.4 | 3.5124
|  |  | 2489.5 | 3.5131
|  |  | 2489.6 | 3.5138
|  |  | 2489.7 | 3.5138
|  |  | 2489.7 | 3.5138
|  |  | 2489.8 | 3.5138
|  |  | 2489.9 | 3.5145
|  |  | 2490 | 3.5152
|  |  | 2490.1 | 3.5152
|  |  | 2490.1 | 3.5152
|  |  | 2490.2 | 3.5152
|  |  | 2490.3 | 3.5152
|  |  | 2490.4 | 3.5166
|  |  | 2490.5 | 3.5166
|  |  | 2490.5 | 3.5166
|  |  | 2490.6 | 3.5166
|  |  | 2490.7 | 3.5173
|  |  | 2490.8 | 3.518
|  |  | 2490.8 | 3.518
|  |  | 2490.9 | 3.518
|  |  | 2491 | 3.5187
|  |  | 2491.1 | 3.5187
|  |  | 2491.2 | 3.5187
|  |  | 2491.2 | 3.5194
|  |  | 2491.3 | 3.5194
|  |  | 2491.4 | 3.5201
|  |  | 2491.5 | 3.5201
|  |  | 2491.6 | 3.5208
|  |  | 2491.6 | 3.5208
|  |  | 2491.7 | 3.5215
|  |  | 2491.8 | 3.5215
|  |  | 2491.9 | 3.5222
|  |  | 2492 | 3.5222
|  |  | 2492 | 3.5229
|  |  | 2492.1 | 3.5229
|  |  | 2492.2 | 3.5229
|  |  | 2492.3 | 3.5236
|  |  | 2492.4 | 3.5243
|  |  | 2492.4 | 3.5243
|  |  | 2492.5 | 3.5243
|  |  | 2492.6 | 3.525
|  |  | 2492.7 | 3.5257
|  |  | 2492.7 | 3.5257
|  |  | 2492.8 | 3.5257
|  |  | 2492.9 | 3.5257
|  |  | 2493 | 3.5271
|  |  | 2493.1 | 3.5271
|  |  | 2493.1 | 3.5271
|  |  | 2493.2 | 3.5271
|  |  | 2493.3 | 3.5271
|  |  | 2493.4 | 3.5278
|  |  | 2493.5 | 3.5285
|  |  | 2493.6 | 3.5285
|  |  | 2493.6 | 3.5285
|  |  | 2493.7 | 3.5292
|  |  | 2493.8 | 3.5299
|  |  | 2493.9 | 3.5299
|  |  | 2493.9 | 3.5299
|  |  | 2494 | 3.5307
|  |  | 2494.1 | 3.5307
|  |  | 2494.2 | 3.5314
|  |  | 2494.3 | 3.5314
|  |  | 2494.3 | 3.5314
|  |  | 2494.4 | 3.5321
|  |  | 2494.5 | 3.5321
|  |  | 2494.6 | 3.5328
|  |  | 2494.6 | 3.5328
|  |  | 2494.7 | 3.5335
|  |  | 2494.8 | 3.5335
|  |  | 2494.9 | 3.5342
|  |  | 2495 | 3.5342
|  |  | 2495.1 | 3.5342
|  |  | 2495.1 | 3.5349
|  |  | 2495.1 | 3.5349
|  |  | 2495.2 | 3.5349
|  |  | 2495.3 | 3.5356
|  |  | 2495.4 | 3.5356
|  |  | 2495.4 | 3.5363
|  |  | 2495.5 | 3.5363
|  |  | 2495.6 | 3.5363
|  |  | 2495.7 | 3.5363
|  |  | 2495.8 | 3.537
|  |  | 2495.8 | 3.5377
|  |  | 2495.9 | 3.5377
|  |  | 2496 | 3.5377
|  |  | 2496.1 | 3.5384
|  |  | 2496.2 | 3.5384
|  |  | 2496.2 | 3.5391
|  |  | 2496.3 | 3.5391
|  |  | 2496.4 | 3.5391
|  |  | 2496.5 | 3.5398
|  |  | 2496.6 | 3.5405
|  |  | 2496.6 | 3.5405
|  |  | 2496.7 | 3.5405
|  |  | 2496.8 | 3.5405
|  |  | 2496.8 | 3.5412
|  |  | 2496.9 | 3.5412
|  |  | 2496.9 | 3.5419
|  |  | 2497 | 3.5419
|  |  | 2497.1 | 3.5426
|  |  | 2497.2 | 3.5426
|  |  | 2497.3 | 3.5426
|  |  | 2497.3 | 3.5433
|  |  | 2497.4 | 3.5433
|  |  | 2497.5 | 3.544
|  |  | 2497.6 | 3.544
|  |  | 2497.7 | 3.5447
|  |  | 2497.7 | 3.5447
|  |  | 2497.8 | 3.5447
|  |  | 2497.9 | 3.5454
|  |  | 2498 | 3.5461
|  |  | 2498.1 | 3.5461
|  |  | 2498.1 | 3.5461
|  |  | 2498.2 | 3.5461
|  |  | 2498.3 | 3.5468
|  |  | 2498.4 | 3.5475
|  |  | 2498.4 | 3.5475
|  |  | 2498.5 | 3.5475
|  |  | 2498.6 | 3.5475
|  |  | 2498.7 | 3.5482
|  |  | 2498.8 | 3.5489
|  |  | 2498.8 | 3.5489
|  |  | 2498.9 | 3.5489
|  |  | 2499 | 3.5489
|  |  | 2499.1 | 3.5503
|  |  | 2499.2 | 3.5503
|  |  | 2499.2 | 3.5503
|  |  | 2499.3 | 3.5503
|  |  | 2499.4 | 3.5503
|  |  | 2499.5 | 3.5503
|  |  | 2499.6 | 3.5517
|  |  | 2499.6 | 3.5517
|  |  | 2499.7 | 3.5517
|  |  | 2499.8 | 3.5524
|  |  | 2499.9 | 3.5531
|  |  | 2500 | 3.5531
|  |  | 2500 | 3.5531
|  |  | 2500.1 | 3.5531
|  |  | 2500.2 | 3.5539
|  |  | 2500.3 | 3.5546
|  |  | 2500.3 | 3.5546
|  |  | 2500.4 | 3.5546
|  |  | 2500.5 | 3.5553
|  |  | 2500.6 | 3.5553
|  |  | 2500.7 | 3.5553
|  |  | 2500.7 | 3.556
|  |  | 2500.8 | 3.5567
|  |  | 2500.9 | 3.5567
|  |  | 2501 | 3.5567
|  |  | 2501.1 | 3.5567
|  |  | 2501.1 | 3.5574
|  |  | 2501.2 | 3.5574
|  |  | 2501.3 | 3.5581
|  |  | 2501.4 | 3.5581
|  |  | 2501.5 | 3.5588
|  |  | 2501.5 | 3.5588
|  |  | 2501.6 | 3.5595
|  |  | 2501.7 | 3.5595
|  |  | 2501.8 | 3.5595
|  |  | 2501.9 | 3.5595
|  |  | 2501.9 | 3.5609
|  |  | 2502 | 3.5609
|  |  | 2502.1 | 3.5609
|  |  | 2502.2 | 3.5609
|  |  | 2502.2 | 3.5609
|  |  | 2502.3 | 3.5623
|  |  | 2502.3 | 3.5623
|  |  | 2502.4 | 3.5623
|  |  | 2502.5 | 3.5623
|  |  | 2502.6 | 3.5623
|  |  | 2502.6 | 3.5623
|  |  | 2502.7 | 3.5637
|  |  | 2502.8 | 3.5637
|  |  | 2502.9 | 3.5637
|  |  | 2503 | 3.5637
|  |  | 2503.1 | 3.5637
|  |  | 2503.1 | 3.5644
|  |  | 2503.2 | 3.5644
|  |  | 2503.3 | 3.5651
|  |  | 2503.4 | 3.5651
|  |  | 2503.4 | 3.5651
|  |  | 2503.5 | 3.5651
|  |  | 2503.6 | 3.5658
|  |  | 2503.7 | 3.5658
|  |  | 2503.8 | 3.5665
|  |  | 2503.8 | 3.5665
|  |  | 2503.9 | 3.5672
|  |  | 2504 | 3.5672
|  |  | 2504.1 | 3.5672
|  |  | 2504.1 | 3.5679
|  |  | 2504.2 | 3.5679
|  |  | 2504.3 | 3.5686
|  |  | 2504.4 | 3.5686
|  |  | 2504.5 | 3.5686
|  |  | 2504.6 | 3.5693
|  |  | 2504.6 | 3.57
|  |  | 2504.6 | 3.57
|  |  | 2504.7 | 3.57
|  |  | 2504.8 | 3.57
|  |  | 2504.9 | 3.57
|  |  | 2505 | 3.5707
|  |  | 2505.1 | 3.5714
|  |  | 2505.1 | 3.5714
|  |  | 2505.2 | 3.5714
|  |  | 2505.3 | 3.5714
|  |  | 2505.4 | 3.5721
|  |  | 2505.5 | 3.5728
|  |  | 2505.6 | 3.5728
|  |  | 2505.6 | 3.5728
|  |  | 2505.7 | 3.5728
|  |  | 2505.8 | 3.5742
|  |  | 2505.9 | 3.5742
|  |  | 2506 | 3.5742
|  |  | 2506.1 | 3.5742
|  |  | 2506.1 | 3.5749
|  |  | 2506.2 | 3.5756
|  |  | 2506.3 | 3.5756
|  |  | 2506.4 | 3.5756
|  |  | 2506.5 | 3.5763
|  |  | 2506.6 | 3.5763
|  |  | 2506.6 | 3.5771
|  |  | 2506.7 | 3.5771
|  |  | 2506.8 | 3.5778
|  |  | 2506.9 | 3.5778
|  |  | 2507 | 3.5785
|  |  | 2507.1 | 3.5785
|  |  | 2507.1 | 3.5785
|  |  | 2507.2 | 3.5792
|  |  | 2507.3 | 3.5792
|  |  | 2507.4 | 3.5799
|  |  | 2507.5 | 3.5799
|  |  | 2507.6 | 3.5806
|  |  | 2507.6 | 3.5806
|  |  | 2507.7 | 3.5806
|  |  | 2507.8 | 3.5813
|  |  | 2507.9 | 3.5813
|  |  | 2508 | 3.582
|  |  | 2508.1 | 3.582
|  |  | 2508.1 | 3.5827
|  |  | 2508.2 | 3.5827
|  |  | 2508.3 | 3.5834
|  |  | 2508.4 | 3.5834
|  |  | 2508.5 | 3.5841
|  |  | 2508.6 | 3.5841
|  |  | 2508.6 | 3.5841
|  |  | 2508.7 | 3.5848
|  |  | 2508.8 | 3.5848
|  |  | 2508.9 | 3.5855
|  |  | 2509 | 3.5855
|  |  | 2509.1 | 3.5862
|  |  | 2509.1 | 3.5862
|  |  | 2509.2 | 3.5862
|  |  | 2509.3 | 3.5869
|  |  | 2509.4 | 3.5869
|  |  | 2509.5 | 3.5876
|  |  | 2509.6 | 3.5876
|  |  | 2509.6 | 3.5883
|  |  | 2509.7 | 3.589
|  |  | 2509.8 | 3.589
|  |  | 2509.9 | 3.589
|  |  | 2510 | 3.589
|  |  | 2510.1 | 3.5897
|  |  | 2510.1 | 3.5904
|  |  | 2510.2 | 3.5904
|  |  | 2510.3 | 3.5904
|  |  | 2510.4 | 3.5911
|  |  | 2510.5 | 3.5918
|  |  | 2510.6 | 3.5918
|  |  | 2510.6 | 3.5918
|  |  | 2510.7 | 3.5918
|  |  | 2510.8 | 3.5932
|  |  | 2510.9 | 3.5932
|  |  | 2511 | 3.5932
|  |  | 2511.1 | 3.5932
|  |  | 2511.1 | 3.5939
|  |  | 2511.2 | 3.5946
|  |  | 2511.3 | 3.5946
|  |  | 2511.4 | 3.5946
|  |  | 2511.5 | 3.5953
|  |  | 2511.6 | 3.5953
|  |  | 2511.6 | 3.5953
|  |  | 2511.7 | 3.596
|  |  | 2511.8 | 3.596
|  |  | 2511.9 | 3.5967
|  |  | 2512 | 3.5967
|  |  | 2512 | 3.5974
|  |  | 2512.1 | 3.5974
|  |  | 2512.1 | 3.5981
|  |  | 2512.1 | 3.5981
|  |  | 2512.2 | 3.5981
|  |  | 2512.3 | 3.5981
|  |  | 2512.4 | 3.5988
|  |  | 2512.5 | 3.5988
|  |  | 2512.6 | 3.5996
|  |  | 2512.6 | 3.5996
|  |  | 2512.7 | 3.5996
|  |  | 2512.8 | 3.6003
|  |  | 2512.9 | 3.601
|  |  | 2513 | 3.601
|  |  | 2513.1 | 3.601
|  |  | 2513.1 | 3.6017
|  |  | 2513.2 | 3.6024
|  |  | 2513.3 | 3.6024
|  |  | 2513.4 | 3.6024
|  |  | 2513.5 | 3.6031
|  |  | 2513.6 | 3.6031
|  |  | 2513.6 | 3.6038
|  |  | 2513.7 | 3.6038
|  |  | 2513.8 | 3.6045
|  |  | 2513.9 | 3.6045
|  |  | 2514 | 3.6052
|  |  | 2514.1 | 3.6052
|  |  | 2514.1 | 3.6052
|  |  | 2514.2 | 3.6059
|  |  | 2514.3 | 3.6066
|  |  | 2514.4 | 3.6066
|  |  | 2514.5 | 3.6066
|  |  | 2514.6 | 3.6073
|  |  | 2514.6 | 3.6073
|  |  | 2514.7 | 3.608
|  |  | 2514.8 | 3.608
|  |  | 2514.9 | 3.6087
|  |  | 2515 | 3.6087
|  |  | 2515.1 | 3.6094
|  |  | 2515.1 | 3.6101
|  |  | 2515.2 | 3.6101
|  |  | 2515.3 | 3.6101
|  |  | 2515.4 | 3.6108
|  |  | 2515.5 | 3.6108
|  |  | 2515.6 | 3.6115
|  |  | 2515.6 | 3.6115
|  |  | 2515.7 | 3.6122
|  |  | 2515.8 | 3.6129
|  |  | 2515.9 | 3.6129
|  |  | 2516 | 3.6129
|  |  | 2516.1 | 3.6129
|  |  | 2516.1 | 3.6143
|  |  | 2516.2 | 3.6143
|  |  | 2516.3 | 3.6143
|  |  | 2516.4 | 3.6143
|  |  | 2516.5 | 3.615
|  |  | 2516.6 | 3.6157
|  |  | 2516.6 | 3.6157
|  |  | 2516.7 | 3.6157
|  |  | 2516.8 | 3.6164
|  |  | 2516.9 | 3.6164
|  |  | 2517 | 3.6171
|  |  | 2517.1 | 3.6171
|  |  | 2517.1 | 3.6178
|  |  | 2517.2 | 3.6178
|  |  | 2517.3 | 3.6185
|  |  | 2517.4 | 3.6185
|  |  | 2517.5 | 3.6185
|  |  | 2517.6 | 3.6192
|  |  | 2517.6 | 3.6192
|  |  | 2517.7 | 3.6192
|  |  | 2517.8 | 3.6199
|  |  | 2517.9 | 3.6206
|  |  | 2518 | 3.6206
|  |  | 2518.1 | 3.6206
|  |  | 2518.1 | 3.6213
|  |  | 2518.2 | 3.622
|  |  | 2518.3 | 3.622
|  |  | 2518.4 | 3.622
|  |  | 2518.5 | 3.622
|  |  | 2518.6 | 3.6235
|  |  | 2518.6 | 3.6235
|  |  | 2518.7 | 3.6235
|  |  | 2518.8 | 3.6242
|  |  | 2518.8 | 3.6242
|  |  | 2518.9 | 3.6249
|  |  | 2519 | 3.6249
|  |  | 2519.1 | 3.6249
|  |  | 2519.1 | 3.6249
|  |  | 2519.2 | 3.6256
|  |  | 2519.3 | 3.6263
|  |  | 2519.4 | 3.6263
|  |  | 2519.5 | 3.6263
|  |  | 2519.6 | 3.6277
|  |  | 2519.6 | 3.6277
|  |  | 2519.6 | 3.6277
|  |  | 2519.7 | 3.6277
|  |  | 2519.8 | 3.6277
|  |  | 2519.9 | 3.6284
|  |  | 2520 | 3.6284
|  |  | 2520.1 | 3.6291
|  |  | 2520.1 | 3.6291
|  |  | 2520.2 | 3.6298
|  |  | 2520.3 | 3.6298
|  |  | 2520.4 | 3.6298
|  |  | 2520.5 | 3.6305
|  |  | 2520.6 | 3.6305
|  |  | 2520.6 | 3.6312
|  |  | 2520.7 | 3.6312
|  |  | 2520.8 | 3.6319
|  |  | 2520.9 | 3.6319
|  |  | 2521 | 3.6326
|  |  | 2521.1 | 3.6326
|  |  | 2521.1 | 3.6326
|  |  | 2521.2 | 3.634
|  |  | 2521.3 | 3.634
|  |  | 2521.4 | 3.634
|  |  | 2521.5 | 3.634
|  |  | 2521.6 | 3.6354
|  |  | 2521.6 | 3.6354
|  |  | 2521.7 | 3.6354
|  |  | 2521.8 | 3.6354
|  |  | 2521.9 | 3.6361
|  |  | 2522 | 3.6368
|  |  | 2522.1 | 3.6368
|  |  | 2522.1 | 3.6368
|  |  | 2522.2 | 3.6375
|  |  | 2522.3 | 3.6375
|  |  | 2522.4 | 3.6375
|  |  | 2522.5 | 3.6389
|  |  | 2522.6 | 3.6389
|  |  | 2522.6 | 3.6389
|  |  | 2522.7 | 3.6389
|  |  | 2522.8 | 3.6403
|  |  | 2522.9 | 3.6403
|  |  | 2523 | 3.6403
|  |  | 2523.1 | 3.6403
|  |  | 2523.1 | 3.641
|  |  | 2523.2 | 3.6417
|  |  | 2523.3 | 3.6417
|  |  | 2523.4 | 3.6417
|  |  | 2523.5 | 3.6424
|  |  | 2523.6 | 3.6424
|  |  | 2523.6 | 3.6431
|  |  | 2523.7 | 3.6438
|  |  | 2523.8 | 3.6438
|  |  | 2523.9 | 3.6445
|  |  | 2524 | 3.6445
|  |  | 2524.1 | 3.6452
|  |  | 2524.1 | 3.6452
|  |  | 2524.2 | 3.6452
|  |  | 2524.3 | 3.6452
|  |  | 2524.4 | 3.6452
|  |  | 2524.5 | 3.6467
|  |  | 2524.6 | 3.6467
|  |  | 2524.6 | 3.6467
|  |  | 2524.7 | 3.6467
|  |  | 2524.8 | 3.6481
|  |  | 2524.9 | 3.6481
|  |  | 2525 | 3.6481
|  |  | 2525.1 | 3.6481
|  |  | 2525.1 | 3.6488
|  |  | 2525.2 | 3.6495
|  |  | 2525.3 | 3.6495
|  |  | 2525.4 | 3.6502
|  |  | 2525.4 | 3.6502
|  |  | 2525.5 | 3.6502
|  |  | 2525.6 | 3.6509
|  |  | 2525.6 | 3.6509
|  |  | 2525.7 | 3.6509
|  |  | 2525.8 | 3.6516
|  |  | 2525.9 | 3.6523
|  |  | 2526 | 3.6523
|  |  | 2526.1 | 3.6523
|  |  | 2526.1 | 3.653
|  |  | 2526.2 | 3.6537
|  |  | 2526.3 | 3.6537
|  |  | 2526.4 | 3.6537
|  |  | 2526.5 | 3.6544
|  |  | 2526.6 | 3.6551
|  |  | 2526.6 | 3.6551
|  |  | 2526.7 | 3.6558
|  |  | 2526.8 | 3.6558
|  |  | 2526.9 | 3.6558
|  |  | 2527 | 3.6565
|  |  | 2527.1 | 3.6572
|  |  | 2527.1 | 3.6572
|  |  | 2527.2 | 3.6572
|  |  | 2527.3 | 3.6572
|  |  | 2527.3 | 3.6579
|  |  | 2527.4 | 3.6579
|  |  | 2527.5 | 3.6586
|  |  | 2527.6 | 3.6586
|  |  | 2527.6 | 3.6586
|  |  | 2527.7 | 3.6593
|  |  | 2527.8 | 3.66
|  |  | 2527.9 | 3.66
|  |  | 2528 | 3.66
|  |  | 2528.1 | 3.66
|  |  | 2528.1 | 3.6614
|  |  | 2528.2 | 3.6614
|  |  | 2528.3 | 3.6614
|  |  | 2528.4 | 3.6614
|  |  | 2528.5 | 3.6628
|  |  | 2528.6 | 3.6628
|  |  | 2528.6 | 3.6628
|  |  | 2528.7 | 3.6628
|  |  | 2528.8 | 3.6642
|  |  | 2528.9 | 3.6642
|  |  | 2529 | 3.6642
|  |  | 2529 | 3.6642
|  |  | 2529.1 | 3.6649
|  |  | 2529.2 | 3.6656
|  |  | 2529.3 | 3.6656
|  |  | 2529.4 | 3.6656
|  |  | 2529.4 | 3.6656
|  |  | 2529.5 | 3.667
|  |  | 2529.6 | 3.667
|  |  | 2529.7 | 3.667
|  |  | 2529.7 | 3.6677
|  |  | 2529.8 | 3.6677
|  |  | 2529.9 | 3.6684
|  |  | 2530 | 3.6684
|  |  | 2530.1 | 3.6684
|  |  | 2530.1 | 3.6692
|  |  | 2530.2 | 3.6692
|  |  | 2530.3 | 3.6692
|  |  | 2530.4 | 3.6699
|  |  | 2530.5 | 3.6706
|  |  | 2530.5 | 3.6706
|  |  | 2530.6 | 3.6713
|  |  | 2530.7 | 3.6706
|  |  | 2530.8 | 3.672
|  |  | 2530.9 | 3.672
|  |  | 2530.9 | 3.672
|  |  | 2531 | 3.6727
|  |  | 2531.1 | 3.6734
|  |  | 2531.2 | 3.6734
|  |  | 2531.2 | 3.6734
|  |  | 2531.3 | 3.6734
|  |  | 2531.4 | 3.6748
|  |  | 2531.5 | 3.6748
|  |  | 2531.6 | 3.6748
|  |  | 2531.6 | 3.6748
|  |  | 2531.7 | 3.6755
|  |  | 2531.8 | 3.6762
|  |  | 2531.9 | 3.6762
|  |  | 2532 | 3.6762
|  |  | 2532.1 | 3.6769
|  |  | 2532.1 | 3.6769
|  |  | 2532.2 | 3.6769
|  |  | 2532.3 | 3.6776
|  |  | 2532.4 | 3.6783
|  |  | 2532.4 | 3.6783
|  |  | 2532.5 | 3.6783
|  |  | 2532.6 | 3.6783
|  |  | 2532.7 | 3.6797
|  |  | 2532.8 | 3.6797
|  |  | 2532.8 | 3.6797
|  |  | 2532.9 | 3.6797
|  |  | 2533 | 3.6811
|  |  | 2533.1 | 3.6811
|  |  | 2533.1 | 3.6811
|  |  | 2533.2 | 3.6818
|  |  | 2533.3 | 3.6818
|  |  | 2533.4 | 3.6825
|  |  | 2533.5 | 3.6825
|  |  | 2533.6 | 3.6832
|  |  | 2533.6 | 3.6832
|  |  | 2533.7 | 3.6839
|  |  | 2533.8 | 3.6839
|  |  | 2533.9 | 3.6846
|  |  | 2533.9 | 3.6846
|  |  | 2534 | 3.6846
|  |  | 2534.1 | 3.6853
|  |  | 2534.2 | 3.686
|  |  | 2534.3 | 3.686
|  |  | 2534.3 | 3.686
|  |  | 2534.4 | 3.686
|  |  | 2534.5 | 3.6874
|  |  | 2534.6 | 3.6874
|  |  | 2534.7 | 3.6874
|  |  | 2534.7 | 3.6874
|  |  | 2534.8 | 3.6881
|  |  | 2534.8 | 3.6881
|  |  | 2534.9 | 3.6888
|  |  | 2535 | 3.6888
|  |  | 2535.1 | 3.6895
|  |  | 2535.1 | 3.6895
|  |  | 2535.2 | 3.6902
|  |  | 2535.3 | 3.6902
|  |  | 2535.4 | 3.6909
|  |  | 2535.4 | 3.6909
|  |  | 2535.5 | 3.6916
|  |  | 2535.6 | 3.6916
|  |  | 2535.7 | 3.6924
|  |  | 2535.8 | 3.6924
|  |  | 2535.8 | 3.6931
|  |  | 2535.9 | 3.6931
|  |  | 2535.9 | 3.6931
|  |  | 2536 | 3.6938
|  |  | 2536.1 | 3.6938
|  |  | 2536.2 | 3.6938
|  |  | 2536.2 | 3.6945
|  |  | 2536.3 | 3.6952
|  |  | 2536.4 | 3.6952
|  |  | 2536.5 | 3.6952
|  |  | 2536.6 | 3.6952
|  |  | 2536.6 | 3.6966
|  |  | 2536.7 | 3.6966
|  |  | 2536.8 | 3.6966
|  |  | 2536.9 | 3.6966
|  |  | 2536.9 | 3.6973
|  |  | 2537 | 3.698
|  |  | 2537.1 | 3.698
|  |  | 2537.2 | 3.698
|  |  | 2537.3 | 3.6987
|  |  | 2537.4 | 3.6987
|  |  | 2537.4 | 3.6994
|  |  | 2537.5 | 3.6994
|  |  | 2537.6 | 3.7001
|  |  | 2537.7 | 3.7001
|  |  | 2537.7 | 3.7001
|  |  | 2537.8 | 3.7008
|  |  | 2537.9 | 3.7015
|  |  | 2538 | 3.7015
|  |  | 2538.1 | 3.7015
|  |  | 2538.1 | 3.7022
|  |  | 2538.2 | 3.7029
|  |  | 2538.3 | 3.7029
|  |  | 2538.4 | 3.7029
|  |  | 2538.5 | 3.7029
|  |  | 2538.5 | 3.7043
|  |  | 2538.6 | 3.7043
|  |  | 2538.7 | 3.7043
|  |  | 2538.8 | 3.7043
|  |  | 2538.9 | 3.7043
|  |  | 2538.9 | 3.7057
|  |  | 2539 | 3.7057
|  |  | 2539.1 | 3.7057
|  |  | 2539.2 | 3.7057
|  |  | 2539.2 | 3.7064
|  |  | 2539.3 | 3.7071
|  |  | 2539.4 | 3.7071
|  |  | 2539.5 | 3.7078
|  |  | 2539.6 | 3.7078
|  |  | 2539.6 | 3.7085
|  |  | 2539.7 | 3.7085
|  |  | 2539.8 | 3.7092
|  |  | 2539.9 | 3.7092
|  |  | 2540 | 3.7092
|  |  | 2540 | 3.7099
|  |  | 2540.1 | 3.7106
|  |  | 2540.2 | 3.7106
|  |  | 2540.3 | 3.7106
|  |  | 2540.4 | 3.7113
|  |  | 2540.4 | 3.712
|  |  | 2540.5 | 3.712
|  |  | 2540.6 | 3.712
|  |  | 2540.7 | 3.712
|  |  | 2540.7 | 3.7127
|  |  | 2540.8 | 3.7134
|  |  | 2540.9 | 3.7134
|  |  | 2541 | 3.7134
|  |  | 2541.1 | 3.7134
|  |  | 2541.1 | 3.7148
|  |  | 2541.1 | 3.7148
|  |  | 2541.2 | 3.7148
|  |  | 2541.3 | 3.7148
|  |  | 2541.4 | 3.7148
|  |  | 2541.5 | 3.7156
|  |  | 2541.6 | 3.7163
|  |  | 2541.6 | 3.7163
|  |  | 2541.7 | 3.7163
|  |  | 2541.8 | 3.7163
|  |  | 2541.9 | 3.7177
|  |  | 2541.9 | 3.7177
|  |  | 2542 | 3.7177
|  |  | 2542.1 | 3.7177
|  |  | 2542.2 | 3.7191
|  |  | 2542.3 | 3.7191
|  |  | 2542.3 | 3.7191
|  |  | 2542.4 | 3.7191
|  |  | 2542.5 | 3.7198
|  |  | 2542.6 | 3.7205
|  |  | 2542.6 | 3.7205
|  |  | 2542.7 | 3.7205
|  |  | 2542.8 | 3.7205
|  |  | 2542.9 | 3.7212
|  |  | 2543 | 3.7219
|  |  | 2543.1 | 3.7219
|  |  | 2543.1 | 3.7219
|  |  | 2543.2 | 3.7226
|  |  | 2543.2 | 3.7226
|  |  | 2543.3 | 3.7233
|  |  | 2543.4 | 3.7233
|  |  | 2543.4 | 3.7233
|  |  | 2543.5 | 3.7233
|  |  | 2543.6 | 3.7247
|  |  | 2543.7 | 3.7247
|  |  | 2543.8 | 3.7247
|  |  | 2543.8 | 3.7247
|  |  | 2543.9 | 3.7254
|  |  | 2544 | 3.7261
|  |  | 2544.1 | 3.7261
|  |  | 2544.2 | 3.7261
|  |  | 2544.2 | 3.7268
|  |  | 2544.3 | 3.7268
|  |  | 2544.4 | 3.7275
|  |  | 2544.5 | 3.7275
|  |  | 2544.6 | 3.7282
|  |  | 2544.6 | 3.7282
|  |  | 2544.7 | 3.7289
|  |  | 2544.8 | 3.7289
|  |  | 2544.9 | 3.7296
|  |  | 2544.9 | 3.7296
|  |  | 2545 | 3.7296
|  |  | 2545.1 | 3.7296
|  |  | 2545.2 | 3.731
|  |  | 2545.3 | 3.731
|  |  | 2545.4 | 3.731
|  |  | 2545.4 | 3.731
|  |  | 2545.5 | 3.7324
|  |  | 2545.6 | 3.7324
|  |  | 2545.7 | 3.7324
|  |  | 2545.7 | 3.7324
|  |  | 2545.8 | 3.7331
|  |  | 2545.9 | 3.7338
|  |  | 2546 | 3.7338
|  |  | 2546.1 | 3.7345
|  |  | 2546.1 | 3.7345
|  |  | 2546.2 | 3.7345
|  |  | 2546.3 | 3.7352
|  |  | 2546.4 | 3.7352
|  |  | 2546.4 | 3.7359
|  |  | 2546.5 | 3.7359
|  |  | 2546.6 | 3.7359
|  |  | 2546.7 | 3.7373
|  |  | 2546.8 | 3.7373
|  |  | 2546.9 | 3.7373
|  |  | 2546.9 | 3.7373
|  |  | 2547 | 3.7388
|  |  | 2547.1 | 3.7388
|  |  | 2547.2 | 3.7388
|  |  | 2547.2 | 3.7388
|  |  | 2547.3 | 3.7395
|  |  | 2547.4 | 3.7402
|  |  | 2547.5 | 3.7402
|  |  | 2547.6 | 3.7402
|  |  | 2547.6 | 3.7409
|  |  | 2547.6 | 3.7409
|  |  | 2547.7 | 3.7409
|  |  | 2547.8 | 3.7416
|  |  | 2547.9 | 3.7416
|  |  | 2548 | 3.7423
|  |  | 2548 | 3.7423
|  |  | 2548.1 | 3.743
|  |  | 2548.2 | 3.743
|  |  | 2548.3 | 3.7437
|  |  | 2548.4 | 3.7437
|  |  | 2548.4 | 3.7437
|  |  | 2548.5 | 3.7444
|  |  | 2548.6 | 3.7451
|  |  | 2548.7 | 3.7451
|  |  | 2548.7 | 3.7451
|  |  | 2548.8 | 3.7451
|  |  | 2548.9 | 3.7465
|  |  | 2549 | 3.7465
|  |  | 2549.1 | 3.7465
|  |  | 2549.1 | 3.7465
|  |  | 2549.2 | 3.7479
|  |  | 2549.3 | 3.7479
|  |  | 2549.4 | 3.7479
|  |  | 2549.5 | 3.7486
|  |  | 2549.5 | 3.7493
|  |  | 2549.6 | 3.7493
|  |  | 2549.7 | 3.7493
|  |  | 2549.8 | 3.75
|  |  | 2549.9 | 3.75
|  |  | 2549.9 | 3.7507
|  |  | 2550 | 3.7514
|  |  | 2550.1 | 3.7514
|  |  | 2550.2 | 3.7514
|  |  | 2550.3 | 3.7521
|  |  | 2550.3 | 3.7528
|  |  | 2550.4 | 3.7528
|  |  | 2550.5 | 3.7528
|  |  | 2550.6 | 3.7528
|  |  | 2550.6 | 3.7535
|  |  | 2550.6 | 3.7542
|  |  | 2550.7 | 3.7542
|  |  | 2550.8 | 3.7542
|  |  | 2550.9 | 3.7542
|  |  | 2551 | 3.7549
|  |  | 2551.1 | 3.7556
|  |  | 2551.1 | 3.7556
|  |  | 2551.2 | 3.7556
|  |  | 2551.3 | 3.757
|  |  | 2551.4 | 3.757
|  |  | 2551.4 | 3.757
|  |  | 2551.5 | 3.7577
|  |  | 2551.6 | 3.7577
|  |  | 2551.7 | 3.7584
|  |  | 2551.8 | 3.7584
|  |  | 2551.8 | 3.7584
|  |  | 2551.9 | 3.7591
|  |  | 2552 | 3.7591
|  |  | 2552.1 | 3.7598
|  |  | 2552.1 | 3.7605
|  |  | 2552.2 | 3.7605
|  |  | 2552.3 | 3.7605
|  |  | 2552.4 | 3.7612
|  |  | 2552.5 | 3.762
|  |  | 2552.6 | 3.762
|  |  | 2552.6 | 3.762
|  |  | 2552.6 | 3.762
|  |  | 2552.7 | 3.762
|  |  | 2552.8 | 3.7634
|  |  | 2552.9 | 3.7634
|  |  | 2553 | 3.7634
|  |  | 2553 | 3.7634
|  |  | 2553.1 | 3.7648
|  |  | 2553.2 | 3.7648
|  |  | 2553.3 | 3.7648
|  |  | 2553.4 | 3.7648
|  |  | 2553.4 | 3.7662
|  |  | 2553.5 | 3.7662
|  |  | 2553.6 | 3.7662
|  |  | 2553.7 | 3.7669
|  |  | 2553.7 | 3.7669
|  |  | 2553.8 | 3.7676
|  |  | 2553.9 | 3.7676
|  |  | 2554 | 3.7676
|  |  | 2554.1 | 3.7683
|  |  | 2554.1 | 3.769
|  |  | 2554.2 | 3.769
|  |  | 2554.3 | 3.769
|  |  | 2554.4 | 3.7697
|  |  | 2554.5 | 3.7704
|  |  | 2554.5 | 3.7704
|  |  | 2554.6 | 3.7704
|  |  | 2554.7 | 3.7711
|  |  | 2554.8 | 3.7711
|  |  | 2554.9 | 3.7718
|  |  | 2554.9 | 3.7718
|  |  | 2555 | 3.7725
|  |  | 2555.1 | 3.7725
|  |  | 2555.2 | 3.7732
|  |  | 2555.2 | 3.7739
|  |  | 2555.3 | 3.7739
|  |  | 2555.4 | 3.7739
|  |  | 2555.5 | 3.7746
|  |  | 2555.6 | 3.7746
|  |  | 2555.6 | 3.7753
|  |  | 2555.7 | 3.7753
|  |  | 2555.8 | 3.776
|  |  | 2555.9 | 3.7767
|  |  | 2556 | 3.7767
|  |  | 2556.1 | 3.7767
|  |  | 2556.1 | 3.7774
|  |  | 2556.2 | 3.7774
|  |  | 2556.3 | 3.7781
|  |  | 2556.4 | 3.7781
|  |  | 2556.4 | 3.7788
|  |  | 2556.5 | 3.7788
|  |  | 2556.6 | 3.7795
|  |  | 2556.7 | 3.7795
|  |  | 2556.8 | 3.7802
|  |  | 2556.8 | 3.7802
|  |  | 2556.9 | 3.7809
|  |  | 2557 | 3.7809
|  |  | 2557.1 | 3.7816
|  |  | 2557.1 | 3.7823
|  |  | 2557.2 | 3.7823
|  |  | 2557.3 | 3.7823
|  |  | 2557.4 | 3.783
|  |  | 2557.5 | 3.7837
|  |  | 2557.6 | 3.7837
|  |  | 2557.6 | 3.7837
|  |  | 2557.7 | 3.7844
|  |  | 2557.8 | 3.7852
|  |  | 2557.9 | 3.7852
|  |  | 2557.9 | 3.7852
|  |  | 2558 | 3.7859
|  |  | 2558.1 | 3.7866
|  |  | 2558.2 | 3.7866
|  |  | 2558.3 | 3.7866
|  |  | 2558.3 | 3.7873
|  |  | 2558.4 | 3.788
|  |  | 2558.5 | 3.788
|  |  | 2558.6 | 3.788
|  |  | 2558.7 | 3.788
|  |  | 2558.7 | 3.7887
|  |  | 2558.7 | 3.7894
|  |  | 2558.8 | 3.7894
|  |  | 2558.9 | 3.7894
|  |  | 2559 | 3.7894
|  |  | 2559 | 3.7908
|  |  | 2559.1 | 3.7908
|  |  | 2559.1 | 3.7908
|  |  | 2559.2 | 3.7908
|  |  | 2559.3 | 3.7915
|  |  | 2559.4 | 3.7915
|  |  | 2559.4 | 3.7922
|  |  | 2559.5 | 3.7922
|  |  | 2559.6 | 3.7929
|  |  | 2559.7 | 3.7929
|  |  | 2559.8 | 3.7929
|  |  | 2559.9 | 3.7943
|  |  | 2559.9 | 3.7943
|  |  | 2560 | 3.7943
|  |  | 2560.1 | 3.7943
|  |  | 2560.2 | 3.7957
|  |  | 2560.2 | 3.7957
|  |  | 2560.3 | 3.7957
|  |  | 2560.4 | 3.7957
|  |  | 2560.5 | 3.7964
|  |  | 2560.6 | 3.7971
|  |  | 2560.6 | 3.7971
|  |  | 2560.7 | 3.7971
|  |  | 2560.8 | 3.7978
|  |  | 2560.9 | 3.7985
|  |  | 2560.9 | 3.7992
|  |  | 2561 | 3.7992
|  |  | 2561.1 | 3.7992
|  |  | 2561.2 | 3.7999
|  |  | 2561.3 | 3.8006
|  |  | 2561.4 | 3.8006
|  |  | 2561.4 | 3.8006
|  |  | 2561.5 | 3.8006
|  |  | 2561.6 | 3.802
|  |  | 2561.7 | 3.802
|  |  | 2561.7 | 3.802
|  |  | 2561.8 | 3.8027
|  |  | 2561.9 | 3.8034
|  |  | 2562 | 3.8034
|  |  | 2562.1 | 3.8034
|  |  | 2562.1 | 3.8034
|  |  | 2562.2 | 3.8041
|  |  | 2562.3 | 3.8041
|  |  | 2562.4 | 3.8048
|  |  | 2562.5 | 3.8048
|  |  | 2562.5 | 3.8055
|  |  | 2562.6 | 3.8062
|  |  | 2562.7 | 3.8062
|  |  | 2562.8 | 3.8062
|  |  | 2562.9 | 3.8069
|  |  | 2562.9 | 3.8069
|  |  | 2563 | 3.8076
|  |  | 2563.1 | 3.8084
|  |  | 2563.2 | 3.8084
|  |  | 2563.2 | 3.8084
|  |  | 2563.3 | 3.8091
|  |  | 2563.4 | 3.8098
|  |  | 2563.5 | 3.8098
|  |  | 2563.6 | 3.8098
|  |  | 2563.6 | 3.8105
|  |  | 2563.7 | 3.8112
|  |  | 2563.8 | 3.8112
|  |  | 2563.9 | 3.8112
|  |  | 2564 | 3.8112
|  |  | 2564 | 3.8126
|  |  | 2564.1 | 3.8126
|  |  | 2564.2 | 3.8126
|  |  | 2564.3 | 3.8126
|  |  | 2564.4 | 3.814
|  |  | 2564.4 | 3.814
|  |  | 2564.5 | 3.814
|  |  | 2564.6 | 3.8147
|  |  | 2564.6 | 3.8147
|  |  | 2564.7 | 3.8154
|  |  | 2564.7 | 3.8154
|  |  | 2564.8 | 3.8154
|  |  | 2564.9 | 3.8161
|  |  | 2565 | 3.8168
|  |  | 2565.1 | 3.8168
|  |  | 2565.1 | 3.8175
|  |  | 2565.2 | 3.8175
|  |  | 2565.3 | 3.8175
|  |  | 2565.4 | 3.8175
|  |  | 2565.5 | 3.8189
|  |  | 2565.6 | 3.8189
|  |  | 2565.6 | 3.8189
|  |  | 2565.7 | 3.8189
|  |  | 2565.8 | 3.8203
|  |  | 2565.9 | 3.8203
|  |  | 2565.9 | 3.8203
|  |  | 2566 | 3.8203
|  |  | 2566.1 | 3.8217
|  |  | 2566.1 | 3.8217
|  |  | 2566.2 | 3.8217
|  |  | 2566.3 | 3.8217
|  |  | 2566.3 | 3.8224
|  |  | 2566.4 | 3.8231
|  |  | 2566.5 | 3.8231
|  |  | 2566.6 | 3.8231
|  |  | 2566.6 | 3.8238
|  |  | 2566.7 | 3.8245
|  |  | 2566.8 | 3.8245
|  |  | 2566.9 | 3.8252
|  |  | 2567 | 3.8252
|  |  | 2567.1 | 3.8259
|  |  | 2567.1 | 3.8259
|  |  | 2567.2 | 3.8266
|  |  | 2567.3 | 3.8266
|  |  | 2567.4 | 3.8273
|  |  | 2567.4 | 3.8273
|  |  | 2567.5 | 3.828
|  |  | 2567.6 | 3.828
|  |  | 2567.7 | 3.8287
|  |  | 2567.8 | 3.8287
|  |  | 2567.8 | 3.8294
|  |  | 2567.9 | 3.8294
|  |  | 2568 | 3.8301
|  |  | 2568.1 | 3.8308
|  |  | 2568.2 | 3.8308
|  |  | 2568.2 | 3.8308
|  |  | 2568.3 | 3.8316
|  |  | 2568.4 | 3.8323
|  |  | 2568.5 | 3.8323
|  |  | 2568.6 | 3.8323
|  |  | 2568.6 | 3.833
|  |  | 2568.7 | 3.8337
|  |  | 2568.8 | 3.8337
|  |  | 2568.9 | 3.8337
|  |  | 2568.9 | 3.8344
|  |  | 2569 | 3.8351
|  |  | 2569.1 | 3.8351
|  |  | 2569.2 | 3.8358
|  |  | 2569.3 | 3.8365
|  |  | 2569.4 | 3.8365
|  |  | 2569.4 | 3.8372
|  |  | 2569.5 | 3.8379
|  |  | 2569.6 | 3.8379
|  |  | 2569.7 | 3.8379
|  |  | 2569.7 | 3.8386
|  |  | 2569.8 | 3.8386
|  |  | 2569.9 | 3.8393
|  |  | 2570 | 3.8393
|  |  | 2570.1 | 3.84
|  |  | 2570.1 | 3.84
|  |  | 2570.2 | 3.8407
|  |  | 2570.3 | 3.8414
|  |  | 2570.3 | 3.8414
|  |  | 2570.4 | 3.8414
|  |  | 2570.4 | 3.8414
|  |  | 2570.5 | 3.8421
|  |  | 2570.6 | 3.8428
|  |  | 2570.7 | 3.8428
|  |  | 2570.8 | 3.8428
|  |  | 2570.9 | 3.8442
|  |  | 2570.9 | 3.8442
|  |  | 2571 | 3.8442
|  |  | 2571.1 | 3.8442
|  |  | 2571.2 | 3.8456
|  |  | 2571.2 | 3.8456
|  |  | 2571.3 | 3.8456
|  |  | 2571.4 | 3.8456
|  |  | 2571.5 | 3.8463
|  |  | 2571.6 | 3.847
|  |  | 2571.6 | 3.847
|  |  | 2571.7 | 3.8477
|  |  | 2571.8 | 3.8477
|  |  | 2571.9 | 3.8484
|  |  | 2572 | 3.8491
|  |  | 2572 | 3.8491
|  |  | 2572.1 | 3.8491
|  |  | 2572.2 | 3.8491
|  |  | 2572.3 | 3.8505
|  |  | 2572.4 | 3.8505
|  |  | 2572.4 | 3.8505
|  |  | 2572.5 | 3.8505
|  |  | 2572.6 | 3.8519
|  |  | 2572.6 | 3.8519
|  |  | 2572.7 | 3.8519
|  |  | 2572.7 | 3.8519
|  |  | 2572.8 | 3.8526
|  |  | 2572.9 | 3.8533
|  |  | 2573 | 3.8533
|  |  | 2573.1 | 3.8533
|  |  | 2573.1 | 3.854
|  |  | 2573.2 | 3.854
|  |  | 2573.3 | 3.8548
|  |  | 2573.4 | 3.8548
|  |  | 2573.5 | 3.8555
|  |  | 2573.5 | 3.8562
|  |  | 2573.6 | 3.8562
|  |  | 2573.7 | 3.8562
|  |  | 2573.8 | 3.8569
|  |  | 2573.9 | 3.8569
|  |  | 2573.9 | 3.8576
|  |  | 2574 | 3.8583
|  |  | 2574.1 | 3.8583
|  |  | 2574.2 | 3.8583
|  |  | 2574.3 | 3.859
|  |  | 2574.3 | 3.8597
|  |  | 2574.4 | 3.8597
|  |  | 2574.5 | 3.8597
|  |  | 2574.6 | 3.8597
|  |  | 2574.6 | 3.8611
|  |  | 2574.7 | 3.8611
|  |  | 2574.8 | 3.8611
|  |  | 2574.9 | 3.8618
|  |  | 2575 | 3.8625
|  |  | 2575.1 | 3.8625
|  |  | 2575.1 | 3.8625
|  |  | 2575.1 | 3.8625
|  |  | 2575.2 | 3.8632
|  |  | 2575.3 | 3.8632
|  |  | 2575.4 | 3.8639
|  |  | 2575.4 | 3.8646
|  |  | 2575.5 | 3.8646
|  |  | 2575.6 | 3.8646
|  |  | 2575.7 | 3.8653
|  |  | 2575.8 | 3.866
|  |  | 2575.8 | 3.8667
|  |  | 2575.9 | 3.8667
|  |  | 2576 | 3.8667
|  |  | 2576.1 | 3.8667
|  |  | 2576.1 | 3.8681
|  |  | 2576.2 | 3.8681
|  |  | 2576.3 | 3.8681
|  |  | 2576.4 | 3.8688
|  |  | 2576.4 | 3.8695
|  |  | 2576.5 | 3.8695
|  |  | 2576.5 | 3.8695
|  |  | 2576.6 | 3.8702
|  |  | 2576.6 | 3.8702
|  |  | 2576.7 | 3.8709
|  |  | 2576.8 | 3.8709
|  |  | 2576.9 | 3.8716
|  |  | 2576.9 | 3.8716
|  |  | 2577 | 3.8716
|  |  | 2577.1 | 3.8723
|  |  | 2577.2 | 3.8723
|  |  | 2577.3 | 3.873
|  |  | 2577.4 | 3.8737
|  |  | 2577.4 | 3.8737
|  |  | 2577.5 | 3.8744
|  |  | 2577.6 | 3.8744
|  |  | 2577.7 | 3.8751
|  |  | 2577.7 | 3.8751
|  |  | 2577.8 | 3.8758
|  |  | 2577.9 | 3.8758
|  |  | 2578 | 3.8765
|  |  | 2578.1 | 3.8765
|  |  | 2578.1 | 3.8772
|  |  | 2578.2 | 3.8772
|  |  | 2578.3 | 3.878
|  |  | 2578.4 | 3.878
|  |  | 2578.5 | 3.8787
|  |  | 2578.5 | 3.8794
|  |  | 2578.6 | 3.8794
|  |  | 2578.7 | 3.8794
|  |  | 2578.8 | 3.8801
|  |  | 2578.9 | 3.8808
|  |  | 2578.9 | 3.8808
|  |  | 2579 | 3.8808
|  |  | 2579.1 | 3.8815
|  |  | 2579.2 | 3.8822
|  |  | 2579.2 | 3.8822
|  |  | 2579.3 | 3.8822
|  |  | 2579.4 | 3.8836
|  |  | 2579.5 | 3.8836
|  |  | 2579.6 | 3.8836
|  |  | 2579.6 | 3.8843
|  |  | 2579.7 | 3.885
|  |  | 2579.8 | 3.885
|  |  | 2579.9 | 3.885
|  |  | 2580 | 3.8857
|  |  | 2580 | 3.8864
|  |  | 2580.1 | 3.8864
|  |  | 2580.2 | 3.8871
|  |  | 2580.3 | 3.8871
|  |  | 2580.4 | 3.8878
|  |  | 2580.4 | 3.8878
|  |  | 2580.5 | 3.8885
|  |  | 2580.6 | 3.8885
|  |  | 2580.7 | 3.8892
|  |  | 2580.7 | 3.8899
|  |  | 2580.8 | 3.8899
|  |  | 2580.9 | 3.8899
|  |  | 2581 | 3.8906
|  |  | 2581.1 | 3.8913
|  |  | 2581.1 | 3.8913
|  |  | 2581.2 | 3.8913
|  |  | 2581.3 | 3.8927
|  |  | 2581.4 | 3.8927
|  |  | 2581.5 | 3.8927
|  |  | 2581.6 | 3.8934
|  |  | 2581.6 | 3.8941
|  |  | 2581.7 | 3.8941
|  |  | 2581.8 | 3.8941
|  |  | 2581.9 | 3.8955
|  |  | 2581.9 | 3.8955
|  |  | 2582 | 3.8955
|  |  | 2582.1 | 3.8962
|  |  | 2582.1 | 3.8962
|  |  | 2582.2 | 3.8962
|  |  | 2582.3 | 3.8969
|  |  | 2582.3 | 3.8969
|  |  | 2582.4 | 3.8976
|  |  | 2582.5 | 3.8983
|  |  | 2582.6 | 3.8983
|  |  | 2582.6 | 3.899
|  |  | 2582.7 | 3.899
|  |  | 2582.8 | 3.8997
|  |  | 2582.8 | 3.8997
|  |  | 2582.9 | 3.9004
|  |  | 2583 | 3.9004
|  |  | 2583.1 | 3.9012
|  |  | 2583.1 | 3.9019
|  |  | 2583.2 | 3.9019
|  |  | 2583.3 | 3.9019
|  |  | 2583.4 | 3.9026
|  |  | 2583.4 | 3.9033
|  |  | 2583.5 | 3.9033
|  |  | 2583.6 | 3.9033
|  |  | 2583.7 | 3.904
|  |  | 2583.8 | 3.9047
|  |  | 2583.8 | 3.9047
|  |  | 2583.9 | 3.9047
|  |  | 2584 | 3.9061
|  |  | 2584.1 | 3.9061
|  |  | 2584.2 | 3.9061
|  |  | 2584.2 | 3.9061
|  |  | 2584.3 | 3.9075
|  |  | 2584.4 | 3.9075
|  |  | 2584.5 | 3.9075
|  |  | 2584.6 | 3.9082
|  |  | 2584.6 | 3.9089
|  |  | 2584.7 | 3.9089
|  |  | 2584.8 | 3.9096
|  |  | 2584.9 | 3.9096
|  |  | 2584.9 | 3.9103
|  |  | 2585 | 3.9103
|  |  | 2585.1 | 3.911
|  |  | 2585.2 | 3.911
|  |  | 2585.3 | 3.9117
|  |  | 2585.4 | 3.9124
|  |  | 2585.4 | 3.9124
|  |  | 2585.5 | 3.9124
|  |  | 2585.6 | 3.9131
|  |  | 2585.7 | 3.9138
|  |  | 2585.7 | 3.9138
|  |  | 2585.8 | 3.9138
|  |  | 2585.9 | 3.9152
|  |  | 2586 | 3.9152
|  |  | 2586.1 | 3.9152
|  |  | 2586.1 | 3.9152
|  |  | 2586.2 | 3.9166
|  |  | 2586.3 | 3.9166
|  |  | 2586.4 | 3.9166
|  |  | 2586.4 | 3.9173
|  |  | 2586.5 | 3.9173
|  |  | 2586.6 | 3.918
|  |  | 2586.7 | 3.9187
|  |  | 2586.8 | 3.9187
|  |  | 2586.9 | 3.9194
|  |  | 2586.9 | 3.9194
|  |  | 2587 | 3.9201
|  |  | 2587.1 | 3.9201
|  |  | 2587.2 | 3.9208
|  |  | 2587.2 | 3.9208
|  |  | 2587.3 | 3.9215
|  |  | 2587.4 | 3.9215
|  |  | 2587.5 | 3.9215
|  |  | 2587.5 | 3.9229
|  |  | 2587.6 | 3.9229
|  |  | 2587.6 | 3.9229
|  |  | 2587.7 | 3.9229
|  |  | 2587.8 | 3.9237
|  |  | 2587.9 | 3.9244
|  |  | 2588 | 3.9244
|  |  | 2588 | 3.9244
|  |  | 2588.1 | 3.9251
|  |  | 2588.2 | 3.9258
|  |  | 2588.3 | 3.9258
|  |  | 2588.4 | 3.9265
|  |  | 2588.4 | 3.9272
|  |  | 2588.5 | 3.9272
|  |  | 2588.6 | 3.9272
|  |  | 2588.7 | 3.9272
|  |  | 2588.7 | 3.9286
|  |  | 2588.8 | 3.9286
|  |  | 2588.9 | 3.9286
|  |  | 2589 | 3.9293
|  |  | 2589 | 3.93
|  |  | 2589.1 | 3.93
|  |  | 2589.1 | 3.93
|  |  | 2589.2 | 3.9307
|  |  | 2589.3 | 3.9307
|  |  | 2589.4 | 3.9314
|  |  | 2589.5 | 3.9314
|  |  | 2589.5 | 3.9321
|  |  | 2589.6 | 3.9321
|  |  | 2589.7 | 3.9328
|  |  | 2589.8 | 3.9335
|  |  | 2589.9 | 3.9335
|  |  | 2589.9 | 3.9342
|  |  | 2590 | 3.9342
|  |  | 2590.1 | 3.9349
|  |  | 2590.2 | 3.9349
|  |  | 2590.2 | 3.9356
|  |  | 2590.3 | 3.9363
|  |  | 2590.4 | 3.9363
|  |  | 2590.5 | 3.9363
|  |  | 2590.6 | 3.9377
|  |  | 2590.6 | 3.9377
|  |  | 2590.7 | 3.9377
|  |  | 2590.8 | 3.9377
|  |  | 2590.9 | 3.9391
|  |  | 2591 | 3.9391
|  |  | 2591.1 | 3.9391
|  |  | 2591.1 | 3.9405
|  |  | 2591.2 | 3.9405
|  |  | 2591.3 | 3.9405
|  |  | 2591.4 | 3.9412
|  |  | 2591.4 | 3.9419
|  |  | 2591.5 | 3.9419
|  |  | 2591.6 | 3.9426
|  |  | 2591.7 | 3.9426
|  |  | 2591.8 | 3.9433
|  |  | 2591.8 | 3.944
|  |  | 2591.9 | 3.944
|  |  | 2592 | 3.944
|  |  | 2592.1 | 3.9454
|  |  | 2592.1 | 3.9454
|  |  | 2592.2 | 3.9454
|  |  | 2592.3 | 3.9461
|  |  | 2592.4 | 3.9469
|  |  | 2592.5 | 3.9469
|  |  | 2592.6 | 3.9469
|  |  | 2592.6 | 3.9483
|  |  | 2592.7 | 3.9483
|  |  | 2592.8 | 3.9483
|  |  | 2592.9 | 3.9497
|  |  | 2592.9 | 3.9497
|  |  | 2593 | 3.9497
|  |  | 2593.1 | 3.9497
|  |  | 2593.2 | 3.9511
|  |  | 2593.3 | 3.9511
|  |  | 2593.3 | 3.9511
|  |  | 2593.4 | 3.9525
|  |  | 2593.5 | 3.9525
|  |  | 2593.6 | 3.9525
|  |  | 2593.7 | 3.9532
|  |  | 2593.7 | 3.9539
|  |  | 2593.8 | 3.9539
|  |  | 2593.9 | 3.9546
|  |  | 2594 | 3.9546
|  |  | 2594.1 | 3.9553
|  |  | 2594.1 | 3.956
|  |  | 2594.2 | 3.956
|  |  | 2594.3 | 3.9567
|  |  | 2594.4 | 3.9574
|  |  | 2594.4 | 3.9574
|  |  | 2594.5 | 3.9581
|  |  | 2594.6 | 3.9581
|  |  | 2594.7 | 3.9588
|  |  | 2594.8 | 3.9588
|  |  | 2594.8 | 3.9595
|  |  | 2594.9 | 3.9595
|  |  | 2594.9 | 3.9595
|  |  | 2595 | 3.9602
|  |  | 2595.1 | 3.9602
|  |  | 2595.2 | 3.9602
|  |  | 2595.2 | 3.9616
|  |  | 2595.3 | 3.9616
|  |  | 2595.4 | 3.9623
|  |  | 2595.5 | 3.963
|  |  | 2595.6 | 3.963
|  |  | 2595.6 | 3.963
|  |  | 2595.7 | 3.9644
|  |  | 2595.8 | 3.9644
|  |  | 2595.9 | 3.9644
|  |  | 2595.9 | 3.9644
|  |  | 2596 | 3.9658
|  |  | 2596.1 | 3.9658
|  |  | 2596.2 | 3.9658
|  |  | 2596.3 | 3.9665
|  |  | 2596.4 | 3.9672
|  |  | 2596.4 | 3.9672
|  |  | 2596.5 | 3.9679
|  |  | 2596.6 | 3.9686
|  |  | 2596.7 | 3.9686
|  |  | 2596.7 | 3.9693
|  |  | 2596.8 | 3.9693
|  |  | 2596.9 | 3.9693
|  |  | 2597 | 3.9708
|  |  | 2597.1 | 3.9708
|  |  | 2597.1 | 3.9708
|  |  | 2597.2 | 3.9708
|  |  | 2597.3 | 3.9722
|  |  | 2597.4 | 3.9722
|  |  | 2597.5 | 3.9722
|  |  | 2597.5 | 3.9722
|  |  | 2597.6 | 3.9736
|  |  | 2597.7 | 3.9736
|  |  | 2597.8 | 3.9736
|  |  | 2597.9 | 3.975
|  |  | 2597.9 | 3.975
|  |  | 2598 | 3.975
|  |  | 2598.1 | 3.975
|  |  | 2598.1 | 3.9757
|  |  | 2598.2 | 3.9757
|  |  | 2598.2 | 3.9764
|  |  | 2598.3 | 3.9764
|  |  | 2598.4 | 3.9771
|  |  | 2598.5 | 3.9771
|  |  | 2598.6 | 3.9778
|  |  | 2598.6 | 3.9785
|  |  | 2598.7 | 3.9785
|  |  | 2598.8 | 3.9785
|  |  | 2598.9 | 3.9799
|  |  | 2599 | 3.9799
|  |  | 2599 | 3.9799
|  |  | 2599.1 | 3.9813
|  |  | 2599.2 | 3.9813
|  |  | 2599.3 | 3.9813
|  |  | 2599.4 | 3.9813
|  |  | 2599.4 | 3.9827
|  |  | 2599.5 | 3.9827
|  |  | 2599.6 | 3.9827
|  |  | 2599.7 | 3.9834
|  |  | 2599.8 | 3.9841
|  |  | 2599.8 | 3.9841
|  |  | 2599.9 | 3.9848
|  |  | 2600 | 3.9855
|  |  | 2600.1 | 3.9855
|  |  | 2600.1 | 3.9855
|  |  | 2600.2 | 3.9862
|  |  | 2600.3 | 3.9869
|  |  | 2600.4 | 3.9869
|  |  | 2600.5 | 3.9876
|  |  | 2600.6 | 3.9876
|  |  | 2600.6 | 3.9883
|  |  | 2600.6 | 3.9883
|  |  | 2600.7 | 3.989
|  |  | 2600.8 | 3.989
|  |  | 2600.9 | 3.989
|  |  | 2600.9 | 3.9904
|  |  | 2601 | 3.9904
|  |  | 2601.1 | 3.9904
|  |  | 2601.2 | 3.9904
|  |  | 2601.3 | 3.9918
|  |  | 2601.4 | 3.9918
|  |  | 2601.4 | 3.9918
|  |  | 2601.5 | 3.9925
|  |  | 2601.6 | 3.9933
|  |  | 2601.7 | 3.9933
|  |  | 2601.7 | 3.994
|  |  | 2601.8 | 3.9947
|  |  | 2601.9 | 3.9947
|  |  | 2602 | 3.9947
|  |  | 2602.1 | 3.9961
|  |  | 2602.1 | 3.9961
|  |  | 2602.2 | 3.9961
|  |  | 2602.3 | 3.9968
|  |  | 2602.4 | 3.9968
|  |  | 2602.5 | 3.9975
|  |  | 2602.5 | 3.9982
|  |  | 2602.6 | 3.9982
|  |  | 2602.7 | 3.9989
|  |  | 2602.8 | 3.9989
|  |  | 2602.9 | 3.9996
|  |  | 2602.9 | 3.9996
|  |  | 2603 | 4.001
|  |  | 2603.1 | 4.001
|  |  | 2603.2 | 4.001
|  |  | 2603.2 | 4.0017
|  |  | 2603.3 | 4.0024
|  |  | 2603.4 | 4.0024
|  |  | 2603.5 | 4.0024
|  |  | 2603.6 | 4.0024
|  |  | 2603.6 | 4.0038
|  |  | 2603.7 | 4.0038
|  |  | 2603.8 | 4.0038
|  |  | 2603.9 | 4.0052
|  |  | 2604 | 4.0052
|  |  | 2604 | 4.0052
|  |  | 2604.1 | 4.0059
|  |  | 2604.2 | 4.0066
|  |  | 2604.3 | 4.0066
|  |  | 2604.4 | 4.0073
|  |  | 2604.4 | 4.008
|  |  | 2604.5 | 4.008
|  |  | 2604.6 | 4.0087
|  |  | 2604.7 | 4.0087
|  |  | 2604.8 | 4.0094
|  |  | 2604.8 | 4.0101
|  |  | 2604.9 | 4.0101
|  |  | 2605 | 4.0108
|  |  | 2605.1 | 4.0108
|  |  | 2605.1 | 4.0115
|  |  | 2605.2 | 4.0122
|  |  | 2605.3 | 4.0122
|  |  | 2605.4 | 4.0129
|  |  | 2605.5 | 4.0129
|  |  | 2605.6 | 4.0136
|  |  | 2605.6 | 4.0143
|  |  | 2605.6 | 4.0143
|  |  | 2605.7 | 4.0143
|  |  | 2605.8 | 4.015
|  |  | 2605.9 | 4.0157
|  |  | 2605.9 | 4.0157
|  |  | 2606 | 4.0157
|  |  | 2606.1 | 4.0172
|  |  | 2606.2 | 4.0172
|  |  | 2606.3 | 4.0172
|  |  | 2606.3 | 4.0179
|  |  | 2606.3 | 4.0179
|  |  | 2606.4 | 4.0186
|  |  | 2606.5 | 4.0186
|  |  | 2606.6 | 4.0186
|  |  | 2606.6 | 4.02
|  |  | 2606.7 | 4.02
|  |  | 2606.8 | 4.02
|  |  | 2606.9 | 4.0214
|  |  | 2607 | 4.0214
|  |  | 2607.1 | 4.0214
|  |  | 2607.1 | 4.0221
|  |  | 2607.2 | 4.0228
|  |  | 2607.3 | 4.0228
|  |  | 2607.4 | 4.0228
|  |  | 2607.4 | 4.0242
|  |  | 2607.5 | 4.0242
|  |  | 2607.6 | 4.0242
|  |  | 2607.7 | 4.0249
|  |  | 2607.8 | 4.0256
|  |  | 2607.8 | 4.0256
|  |  | 2607.9 | 4.0263
|  |  | 2608 | 4.0263
|  |  | 2608.1 | 4.027
|  |  | 2608.2 | 4.0277
|  |  | 2608.2 | 4.0277
|  |  | 2608.3 | 4.0284
|  |  | 2608.4 | 4.0284
|  |  | 2608.5 | 4.0291
|  |  | 2608.6 | 4.0291
|  |  | 2608.6 | 4.0305
|  |  | 2608.7 | 4.0305
|  |  | 2608.8 | 4.0312
|  |  | 2608.9 | 4.0312
|  |  | 2608.9 | 4.0319
|  |  | 2609 | 4.0319
|  |  | 2609.1 | 4.0326
|  |  | 2609.2 | 4.0333
|  |  | 2609.3 | 4.0333
|  |  | 2609.4 | 4.0333
|  |  | 2609.4 | 4.0347
|  |  | 2609.5 | 4.0347
|  |  | 2609.6 | 4.0347
|  |  | 2609.7 | 4.0354
|  |  | 2609.7 | 4.0361
|  |  | 2609.8 | 4.0361
|  |  | 2609.9 | 4.0361
|  |  | 2610 | 4.0375
|  |  | 2610.1 | 4.0375
|  |  | 2610.1 | 4.0382
|  |  | 2610.2 | 4.0382
|  |  | 2610.3 | 4.0382
|  |  | 2610.4 | 4.0397
|  |  | 2610.4 | 4.0397
|  |  | 2610.5 | 4.0397
|  |  | 2610.6 | 4.0404
|  |  | 2610.6 | 4.0411
|  |  | 2610.7 | 4.0411
|  |  | 2610.8 | 4.0411
|  |  | 2610.9 | 4.0411
|  |  | 2610.9 | 4.0425
|  |  | 2611 | 4.0425
|  |  | 2611.1 | 4.0425
|  |  | 2611.2 | 4.0439
|  |  | 2611.2 | 4.0439
|  |  | 2611.3 | 4.0439
|  |  | 2611.4 | 4.0439
|  |  | 2611.5 | 4.0453
|  |  | 2611.6 | 4.0453
|  |  | 2611.6 | 4.0453
|  |  | 2611.7 | 4.046
|  |  | 2611.8 | 4.0467
|  |  | 2611.9 | 4.0467
|  |  | 2612 | 4.0474
|  |  | 2612 | 4.0481
|  |  | 2612 | 4.0481
|  |  | 2612.1 | 4.0488
|  |  | 2612.2 | 4.0488
|  |  | 2612.3 | 4.0495
|  |  | 2612.4 | 4.0502
|  |  | 2612.4 | 4.0502
|  |  | 2612.5 | 4.0509
|  |  | 2612.6 | 4.0516
|  |  | 2612.7 | 4.0516
|  |  | 2612.7 | 4.053
|  |  | 2612.8 | 4.053
|  |  | 2612.9 | 4.053
|  |  | 2613 | 4.0537
|  |  | 2613.1 | 4.0544
|  |  | 2613.1 | 4.0544
|  |  | 2613.2 | 4.0544
|  |  | 2613.3 | 4.0558
|  |  | 2613.4 | 4.0558
|  |  | 2613.5 | 4.0565
|  |  | 2613.5 | 4.0565
|  |  | 2613.6 | 4.0572
|  |  | 2613.7 | 4.0579
|  |  | 2613.8 | 4.0586
|  |  | 2613.9 | 4.0586
|  |  | 2613.9 | 4.0593
|  |  | 2614 | 4.0593
|  |  | 2614.1 | 4.06
|  |  | 2614.2 | 4.0607
|  |  | 2614.3 | 4.0607
|  |  | 2614.3 | 4.0607
|  |  | 2614.4 | 4.0621
|  |  | 2614.5 | 4.0621
|  |  | 2614.6 | 4.0621
|  |  | 2614.6 | 4.0636
|  |  | 2614.7 | 4.0636
|  |  | 2614.8 | 4.0636
|  |  | 2614.9 | 4.0643
|  |  | 2615 | 4.065
|  |  | 2615.1 | 4.065
|  |  | 2615.1 | 4.0657
|  |  | 2615.2 | 4.0664
|  |  | 2615.3 | 4.0664
|  |  | 2615.4 | 4.0664
|  |  | 2615.4 | 4.0671
|  |  | 2615.4 | 4.0678
|  |  | 2615.5 | 4.0678
|  |  | 2615.6 | 4.0685
|  |  | 2615.7 | 4.0685
|  |  | 2615.8 | 4.0692
|  |  | 2615.8 | 4.0692
|  |  | 2615.9 | 4.0699
|  |  | 2616 | 4.0706
|  |  | 2616.1 | 4.0713
|  |  | 2616.1 | 4.0713
|  |  | 2616.2 | 4.072
|  |  | 2616.3 | 4.072
|  |  | 2616.4 | 4.0727
|  |  | 2616.5 | 4.0727
|  |  | 2616.6 | 4.0734
|  |  | 2616.6 | 4.0741
|  |  | 2616.7 | 4.0748
|  |  | 2616.8 | 4.0748
|  |  | 2616.9 | 4.0755
|  |  | 2616.9 | 4.0755
|  |  | 2617 | 4.0762
|  |  | 2617.1 | 4.0769
|  |  | 2617.2 | 4.0769
|  |  | 2617.2 | 4.0776
|  |  | 2617.3 | 4.0776
|  |  | 2617.3 | 4.0783
|  |  | 2617.4 | 4.0783
|  |  | 2617.5 | 4.079
|  |  | 2617.6 | 4.079
|  |  | 2617.7 | 4.0797
|  |  | 2617.7 | 4.0804
|  |  | 2617.8 | 4.0811
|  |  | 2617.9 | 4.0811
|  |  | 2618 | 4.0811
|  |  | 2618.1 | 4.0825
|  |  | 2618.1 | 4.0825
|  |  | 2618.2 | 4.0825
|  |  | 2618.3 | 4.0832
|  |  | 2618.4 | 4.0839
|  |  | 2618.4 | 4.0839
|  |  | 2618.5 | 4.0846
|  |  | 2618.6 | 4.0853
|  |  | 2618.7 | 4.0853
|  |  | 2618.8 | 4.0853
|  |  | 2618.9 | 4.0861
|  |  | 2618.9 | 4.0868
|  |  | 2619 | 4.0875
|  |  | 2619.1 | 4.0875
|  |  | 2619.2 | 4.0875
|  |  | 2619.2 | 4.0889
|  |  | 2619.3 | 4.0889
|  |  | 2619.4 | 4.0889
|  |  | 2619.5 | 4.0903
|  |  | 2619.6 | 4.0903
|  |  | 2619.6 | 4.0903
|  |  | 2619.7 | 4.0917
|  |  | 2619.8 | 4.0917
|  |  | 2619.9 | 4.0917
|  |  | 2619.9 | 4.0924
|  |  | 2620 | 4.0931
|  |  | 2620.1 | 4.0931
|  |  | 2620.1 | 4.0938
|  |  | 2620.2 | 4.0938
|  |  | 2620.3 | 4.0945
|  |  | 2620.4 | 4.0945
|  |  | 2620.4 | 4.0952
|  |  | 2620.5 | 4.0952
|  |  | 2620.6 | 4.0959
|  |  | 2620.7 | 4.0966
|  |  | 2620.8 | 4.0966
|  |  | 2620.8 | 4.0966
|  |  | 2620.9 | 4.098
|  |  | 2621 | 4.098
|  |  | 2621.1 | 4.098
|  |  | 2621.1 | 4.0994
|  |  | 2621.2 | 4.0994
|  |  | 2621.3 | 4.0994
|  |  | 2621.4 | 4.1001
|  |  | 2621.5 | 4.1008
|  |  | 2621.5 | 4.1015
|  |  | 2621.6 | 4.1015
|  |  | 2621.7 | 4.1022
|  |  | 2621.8 | 4.1029
|  |  | 2621.9 | 4.1029
|  |  | 2621.9 | 4.1036
|  |  | 2622 | 4.1043
|  |  | 2622.1 | 4.1043
|  |  | 2622.2 | 4.105
|  |  | 2622.3 | 4.1057
|  |  | 2622.3 | 4.1057
|  |  | 2622.4 | 4.1057
|  |  | 2622.5 | 4.1071
|  |  | 2622.6 | 4.1071
|  |  | 2622.6 | 4.1071
|  |  | 2622.7 | 4.1078
|  |  | 2622.7 | 4.1085
|  |  | 2622.8 | 4.1085
|  |  | 2622.9 | 4.1085
|  |  | 2623 | 4.1093
|  |  | 2623 | 4.11
|  |  | 2623.1 | 4.11
|  |  | 2623.2 | 4.1107
|  |  | 2623.3 | 4.1107
|  |  | 2623.4 | 4.1121
|  |  | 2623.4 | 4.1121
|  |  | 2623.5 | 4.1121
|  |  | 2623.6 | 4.1135
|  |  | 2623.7 | 4.1135
|  |  | 2623.8 | 4.1135
|  |  | 2623.8 | 4.1142
|  |  | 2623.9 | 4.1149
|  |  | 2624 | 4.1149
|  |  | 2624.1 | 4.1156
|  |  | 2624.1 | 4.1156
|  |  | 2624.2 | 4.1163
|  |  | 2624.3 | 4.117
|  |  | 2624.4 | 4.117
|  |  | 2624.5 | 4.1177
|  |  | 2624.6 | 4.1184
|  |  | 2624.6 | 4.1191
|  |  | 2624.6 | 4.1191
|  |  | 2624.7 | 4.1198
|  |  | 2624.8 | 4.1198
|  |  | 2624.9 | 4.1198
|  |  | 2625 | 4.1212
|  |  | 2625.1 | 4.1212
|  |  | 2625.1 | 4.1212
|  |  | 2625.2 | 4.1226
|  |  | 2625.3 | 4.1226
|  |  | 2625.4 | 4.1226
|  |  | 2625.5 | 4.124
|  |  | 2625.6 | 4.124
|  |  | 2625.6 | 4.124
|  |  | 2625.7 | 4.1247
|  |  | 2625.8 | 4.1254
|  |  | 2625.9 | 4.1254
|  |  | 2626 | 4.1261
|  |  | 2626.1 | 4.1268
|  |  | 2626.1 | 4.1268
|  |  | 2626.2 | 4.1275
|  |  | 2626.3 | 4.1282
|  |  | 2626.4 | 4.1289
|  |  | 2626.5 | 4.1289
|  |  | 2626.6 | 4.1296
|  |  | 2626.6 | 4.1303
|  |  | 2626.7 | 4.1303
|  |  | 2626.8 | 4.131
|  |  | 2626.9 | 4.1317
|  |  | 2627 | 4.1317
|  |  | 2627.1 | 4.1325
|  |  | 2627.1 | 4.1332
|  |  | 2627.2 | 4.1332
|  |  | 2627.3 | 4.1332
|  |  | 2627.4 | 4.1346
|  |  | 2627.5 | 4.1346
|  |  | 2627.6 | 4.1353
|  |  | 2627.6 | 4.136
|  |  | 2627.7 | 4.136
|  |  | 2627.8 | 4.136
|  |  | 2627.9 | 4.1374
|  |  | 2628 | 4.1374
|  |  | 2628.1 | 4.1374
|  |  | 2628.1 | 4.1388
|  |  | 2628.2 | 4.1388
|  |  | 2628.3 | 4.1395
|  |  | 2628.4 | 4.1402
|  |  | 2628.5 | 4.1402
|  |  | 2628.6 | 4.1402
|  |  | 2628.6 | 4.1416
|  |  | 2628.7 | 4.1416
|  |  | 2628.8 | 4.1416
|  |  | 2628.9 | 4.143
|  |  | 2629 | 4.143
|  |  | 2629.1 | 4.143
|  |  | 2629.1 | 4.1444
|  |  | 2629.2 | 4.1444
|  |  | 2629.3 | 4.1444
|  |  | 2629.4 | 4.1451
|  |  | 2629.4 | 4.1451
|  |  | 2629.5 | 4.1458
|  |  | 2629.6 | 4.1458
|  |  | 2629.6 | 4.1465
|  |  | 2629.7 | 4.1465
|  |  | 2629.8 | 4.1472
|  |  | 2629.9 | 4.1479
|  |  | 2630 | 4.1479
|  |  | 2630 | 4.1486
|  |  | 2630.1 | 4.1486
|  |  | 2630.1 | 4.1486
|  |  | 2630.2 | 4.1493
|  |  | 2630.3 | 4.1493
|  |  | 2630.4 | 4.1507
|  |  | 2630.5 | 4.1507
|  |  | 2630.6 | 4.1507
|  |  | 2630.6 | 4.1521
|  |  | 2630.7 | 4.1521
|  |  | 2630.8 | 4.1528
|  |  | 2630.9 | 4.1535
|  |  | 2631 | 4.1535
|  |  | 2631.1 | 4.1542
|  |  | 2631.1 | 4.1549
|  |  | 2631.2 | 4.1549
|  |  | 2631.3 | 4.1557
|  |  | 2631.4 | 4.1564
|  |  | 2631.5 | 4.1564
|  |  | 2631.6 | 4.1571
|  |  | 2631.6 | 4.1578
|  |  | 2631.7 | 4.1578
|  |  | 2631.8 | 4.1585
|  |  | 2631.9 | 4.1585
|  |  | 2632 | 4.1592
|  |  | 2632.1 | 4.1599
|  |  | 2632.1 | 4.1599
|  |  | 2632.2 | 4.1613
|  |  | 2632.3 | 4.1613
|  |  | 2632.4 | 4.1613
|  |  | 2632.5 | 4.1627
|  |  | 2632.6 | 4.1627
|  |  | 2632.6 | 4.1627
|  |  | 2632.7 | 4.1641
|  |  | 2632.8 | 4.1641
|  |  | 2632.9 | 4.1641
|  |  | 2633 | 4.1648
|  |  | 2633.1 | 4.1655
|  |  | 2633.1 | 4.1655
|  |  | 2633.2 | 4.1669
|  |  | 2633.3 | 4.1669
|  |  | 2633.4 | 4.1676
|  |  | 2633.5 | 4.1676
|  |  | 2633.6 | 4.1683
|  |  | 2633.6 | 4.169
|  |  | 2633.7 | 4.169
|  |  | 2633.8 | 4.1697
|  |  | 2633.9 | 4.1704
|  |  | 2634 | 4.1704
|  |  | 2634.1 | 4.1711
|  |  | 2634.1 | 4.1718
|  |  | 2634.1 | 4.1718
|  |  | 2634.2 | 4.1718
|  |  | 2634.3 | 4.1725
|  |  | 2634.4 | 4.1732
|  |  | 2634.5 | 4.1732
|  |  | 2634.6 | 4.1732
|  |  | 2634.6 | 4.1746
|  |  | 2634.7 | 4.1746
|  |  | 2634.8 | 4.176
|  |  | 2634.9 | 4.176
|  |  | 2635 | 4.176
|  |  | 2635.1 | 4.1767
|  |  | 2635.1 | 4.1774
|  |  | 2635.2 | 4.1774
|  |  | 2635.3 | 4.1789
|  |  | 2635.3 | 4.1789
|  |  | 2635.4 | 4.1789
|  |  | 2635.5 | 4.1789
|  |  | 2635.6 | 4.1803
|  |  | 2635.6 | 4.1803
|  |  | 2635.7 | 4.181
|  |  | 2635.8 | 4.1817
|  |  | 2635.9 | 4.1817
|  |  | 2636 | 4.1824
|  |  | 2636.1 | 4.1831
|  |  | 2636.1 | 4.1838
|  |  | 2636.2 | 4.1845
|  |  | 2636.3 | 4.1845
|  |  | 2636.4 | 4.1859
|  |  | 2636.5 | 4.1859
|  |  | 2636.6 | 4.1859
|  |  | 2636.6 | 4.1866
|  |  | 2636.7 | 4.1873
|  |  | 2636.8 | 4.188
|  |  | 2636.9 | 4.1887
|  |  | 2637 | 4.1887
|  |  | 2637.1 | 4.1894
|  |  | 2637.1 | 4.1901
|  |  | 2637.2 | 4.1901
|  |  | 2637.3 | 4.1915
|  |  | 2637.4 | 4.1915
|  |  | 2637.5 | 4.1915
|  |  | 2637.6 | 4.1929
|  |  | 2637.6 | 4.1929
|  |  | 2637.7 | 4.1929
|  |  | 2637.8 | 4.1943
|  |  | 2637.9 | 4.1943
|  |  | 2638 | 4.1943
|  |  | 2638.1 | 4.1957
|  |  | 2638.1 | 4.1957
|  |  | 2638.2 | 4.1957
|  |  | 2638.3 | 4.1971
|  |  | 2638.4 | 4.1971
|  |  | 2638.5 | 4.1978
|  |  | 2638.6 | 4.1985
|  |  | 2638.6 | 4.1985
|  |  | 2638.7 | 4.1985
|  |  | 2638.7 | 4.1999
|  |  | 2638.8 | 4.1999
|  |  | 2638.9 | 4.1999
|  |  | 2639 | 4.2006
|  |  | 2639.1 | 4.2013
|  |  | 2639.1 | 4.2013
|  |  | 2639.2 | 4.2028
|  |  | 2639.3 | 4.2028
|  |  | 2639.4 | 4.2028
|  |  | 2639.5 | 4.2042
|  |  | 2639.6 | 4.2042
|  |  | 2639.6 | 4.2042
|  |  | 2639.7 | 4.2056
|  |  | 2639.8 | 4.2056
|  |  | 2639.9 | 4.2056
|  |  | 2639.9 | 4.207
|  |  | 2640 | 4.207
|  |  | 2640.1 | 4.207
|  |  | 2640.1 | 4.2077
|  |  | 2640.2 | 4.2084
|  |  | 2640.3 | 4.2084
|  |  | 2640.4 | 4.2091
|  |  | 2640.5 | 4.2098
|  |  | 2640.6 | 4.2098
|  |  | 2640.6 | 4.2105
|  |  | 2640.7 | 4.2112
|  |  | 2640.8 | 4.2119
|  |  | 2640.9 | 4.2126
|  |  | 2641 | 4.2126
|  |  | 2641.1 | 4.2133
|  |  | 2641.1 | 4.214
|  |  | 2641.2 | 4.2147
|  |  | 2641.3 | 4.2147
|  |  | 2641.4 | 4.2154
|  |  | 2641.5 | 4.2161
|  |  | 2641.6 | 4.2168
|  |  | 2641.6 | 4.2168
|  |  | 2641.7 | 4.2175
|  |  | 2641.8 | 4.2175
|  |  | 2641.9 | 4.2182
|  |  | 2642 | 4.2189
|  |  | 2642.1 | 4.2189
|  |  | 2642.1 | 4.2196
|  |  | 2642.2 | 4.2203
|  |  | 2642.3 | 4.2203
|  |  | 2642.4 | 4.2217
|  |  | 2642.5 | 4.2217
|  |  | 2642.6 | 4.2217
|  |  | 2642.6 | 4.2231
|  |  | 2642.7 | 4.2231
|  |  | 2642.8 | 4.2231
|  |  | 2642.9 | 4.2246
|  |  | 2643 | 4.2246
|  |  | 2643.1 | 4.2246
|  |  | 2643.1 | 4.226
|  |  | 2643.2 | 4.226
|  |  | 2643.2 | 4.2267
|  |  | 2643.3 | 4.2267
|  |  | 2643.4 | 4.2274
|  |  | 2643.5 | 4.2274
|  |  | 2643.6 | 4.2288
|  |  | 2643.6 | 4.2288
|  |  | 2643.7 | 4.2295
|  |  | 2643.8 | 4.2302
|  |  | 2643.9 | 4.2302
|  |  | 2644 | 4.2309
|  |  | 2644.1 | 4.2316
|  |  | 2644.1 | 4.2316
|  |  | 2644.2 | 4.233
|  |  | 2644.3 | 4.233
|  |  | 2644.4 | 4.233
|  |  | 2644.5 | 4.2337
|  |  | 2644.6 | 4.2344
|  |  | 2644.6 | 4.2344
|  |  | 2644.7 | 4.2351
|  |  | 2644.7 | 4.2358
|  |  | 2644.8 | 4.2358
|  |  | 2644.9 | 4.2365
|  |  | 2645 | 4.2372
|  |  | 2645.1 | 4.2372
|  |  | 2645.1 | 4.2379
|  |  | 2645.2 | 4.2386
|  |  | 2645.3 | 4.2386
|  |  | 2645.4 | 4.2393
|  |  | 2645.5 | 4.24
|  |  | 2645.6 | 4.2407
|  |  | 2645.6 | 4.2407
|  |  | 2645.7 | 4.2414
|  |  | 2645.8 | 4.2421
|  |  | 2645.9 | 4.2421
|  |  | 2646 | 4.2428
|  |  | 2646.1 | 4.2435
|  |  | 2646.1 | 4.2435
|  |  | 2646.2 | 4.2435
|  |  | 2646.3 | 4.2449
|  |  | 2646.4 | 4.2449
|  |  | 2646.5 | 4.2456
|  |  | 2646.6 | 4.2463
|  |  | 2646.6 | 4.2463
|  |  | 2646.7 | 4.2478
|  |  | 2646.8 | 4.2478
|  |  | 2646.9 | 4.2478
|  |  | 2647 | 4.2485
|  |  | 2647.1 | 4.2492
|  |  | 2647.1 | 4.2499
|  |  | 2647.2 | 4.2499
|  |  | 2647.3 | 4.2506
|  |  | 2647.4 | 4.2506
|  |  | 2647.5 | 4.2513
|  |  | 2647.6 | 4.252
|  |  | 2647.6 | 4.2527
|  |  | 2647.7 | 4.2527
|  |  | 2647.8 | 4.2534
|  |  | 2647.9 | 4.2541
|  |  | 2648 | 4.2541
|  |  | 2648 | 4.2548
|  |  | 2648.1 | 4.2548
|  |  | 2648.1 | 4.2555
|  |  | 2648.2 | 4.2555
|  |  | 2648.3 | 4.2569
|  |  | 2648.4 | 4.2569
|  |  | 2648.5 | 4.2576
|  |  | 2648.6 | 4.2583
|  |  | 2648.6 | 4.2583
|  |  | 2648.7 | 4.259
|  |  | 2648.8 | 4.2597
|  |  | 2648.9 | 4.2597
|  |  | 2649 | 4.2604
|  |  | 2649.1 | 4.2611
|  |  | 2649.1 | 4.2618
|  |  | 2649.2 | 4.2618
|  |  | 2649.3 | 4.2625
|  |  | 2649.4 | 4.2632
|  |  | 2649.5 | 4.2639
|  |  | 2649.6 | 4.2639
|  |  | 2649.6 | 4.2646
|  |  | 2649.7 | 4.2653
|  |  | 2649.8 | 4.266
|  |  | 2649.9 | 4.266
|  |  | 2650 | 4.2667
|  |  | 2650.1 | 4.2674
|  |  | 2650.1 | 4.2674
|  |  | 2650.2 | 4.2674
|  |  | 2650.3 | 4.2688
|  |  | 2650.4 | 4.2688
|  |  | 2650.5 | 4.2702
|  |  | 2650.6 | 4.2702
|  |  | 2650.6 | 4.2702
|  |  | 2650.7 | 4.271
|  |  | 2650.8 | 4.2717
|  |  | 2650.9 | 4.2724
|  |  | 2651 | 4.2731
|  |  | 2651.1 | 4.2731
|  |  | 2651.1 | 4.2738
|  |  | 2651.2 | 4.2745
|  |  | 2651.3 | 4.2752
|  |  | 2651.4 | 4.2752
|  |  | 2651.5 | 4.2759
|  |  | 2651.6 | 4.2766
|  |  | 2651.6 | 4.2773
|  |  | 2651.7 | 4.278
|  |  | 2651.8 | 4.278
|  |  | 2651.9 | 4.2787
|  |  | 2652 | 4.2794
|  |  | 2652.1 | 4.2794
|  |  | 2652.1 | 4.2801
|  |  | 2652.2 | 4.2808
|  |  | 2652.3 | 4.2808
|  |  | 2652.4 | 4.2815
|  |  | 2652.5 | 4.2822
|  |  | 2652.6 | 4.2822
|  |  | 2652.6 | 4.2836
|  |  | 2652.7 | 4.2836
|  |  | 2652.8 | 4.2836
|  |  | 2652.9 | 4.285
|  |  | 2652.9 | 4.285
|  |  | 2653 | 4.285
|  |  | 2653.1 | 4.2857
|  |  | 2653.1 | 4.2864
|  |  | 2653.2 | 4.2864
|  |  | 2653.3 | 4.2871
|  |  | 2653.3 | 4.2878
|  |  | 2653.4 | 4.2878
|  |  | 2653.5 | 4.2878
|  |  | 2653.6 | 4.2892
|  |  | 2653.6 | 4.2892
|  |  | 2653.7 | 4.2899
|  |  | 2653.8 | 4.2906
|  |  | 2653.9 | 4.2906
|  |  | 2654 | 4.2906
|  |  | 2654.1 | 4.292
|  |  | 2654.1 | 4.292
|  |  | 2654.2 | 4.2927
|  |  | 2654.3 | 4.2934
|  |  | 2654.4 | 4.2934
|  |  | 2654.5 | 4.2949
|  |  | 2654.6 | 4.2949
|  |  | 2654.6 | 4.2956
|  |  | 2654.7 | 4.2963
|  |  | 2654.8 | 4.2963
|  |  | 2654.9 | 4.2977
|  |  | 2655 | 4.2977
|  |  | 2655.1 | 4.2984
|  |  | 2655.1 | 4.2991
|  |  | 2655.2 | 4.2991
|  |  | 2655.3 | 4.2998
|  |  | 2655.4 | 4.3005
|  |  | 2655.5 | 4.3005
|  |  | 2655.6 | 4.3019
|  |  | 2655.6 | 4.3019
|  |  | 2655.7 | 4.3026
|  |  | 2655.8 | 4.3026
|  |  | 2655.9 | 4.3033
|  |  | 2656 | 4.304
|  |  | 2656.1 | 4.3047
|  |  | 2656.1 | 4.3047
|  |  | 2656.2 | 4.3061
|  |  | 2656.3 | 4.3061
|  |  | 2656.4 | 4.3075
|  |  | 2656.5 | 4.3075
|  |  | 2656.6 | 4.3075
|  |  | 2656.6 | 4.3089
|  |  | 2656.7 | 4.3089
|  |  | 2656.8 | 4.3089
|  |  | 2656.9 | 4.3103
|  |  | 2657 | 4.3103
|  |  | 2657.1 | 4.3117
|  |  | 2657.1 | 4.3117
|  |  | 2657.2 | 4.3117
|  |  | 2657.2 | 4.3124
|  |  | 2657.3 | 4.3131
|  |  | 2657.4 | 4.3131
|  |  | 2657.5 | 4.3145
|  |  | 2657.6 | 4.3145
|  |  | 2657.6 | 4.3145
|  |  | 2657.7 | 4.3159
|  |  | 2657.7 | 4.3159
|  |  | 2657.8 | 4.3159
|  |  | 2657.9 | 4.3174
|  |  | 2658 | 4.3174
|  |  | 2658.1 | 4.3174
|  |  | 2658.1 | 4.3188
|  |  | 2658.2 | 4.3188
|  |  | 2658.3 | 4.3195
|  |  | 2658.4 | 4.3202
|  |  | 2658.5 | 4.3202
|  |  | 2658.6 | 4.3209
|  |  | 2658.6 | 4.3216
|  |  | 2658.7 | 4.3223
|  |  | 2658.8 | 4.3223
|  |  | 2658.9 | 4.323
|  |  | 2659 | 4.3237
|  |  | 2659.1 | 4.3244
|  |  | 2659.1 | 4.3251
|  |  | 2659.2 | 4.3251
|  |  | 2659.3 | 4.3251
|  |  | 2659.4 | 4.3265
|  |  | 2659.5 | 4.3265
|  |  | 2659.6 | 4.3279
|  |  | 2659.6 | 4.3279
|  |  | 2659.7 | 4.3286
|  |  | 2659.8 | 4.3293
|  |  | 2659.9 | 4.3293
|  |  | 2660 | 4.3307
|  |  | 2660.1 | 4.3307
|  |  | 2660.1 | 4.3314
|  |  | 2660.2 | 4.3321
|  |  | 2660.3 | 4.3321
|  |  | 2660.4 | 4.3335
|  |  | 2660.5 | 4.3335
|  |  | 2660.6 | 4.3342
|  |  | 2660.6 | 4.3349
|  |  | 2660.7 | 4.3356
|  |  | 2660.8 | 4.3363
|  |  | 2660.9 | 4.337
|  |  | 2661 | 4.337
|  |  | 2661.1 | 4.3384
|  |  | 2661.1 | 4.3384
|  |  | 2661.2 | 4.3384
|  |  | 2661.3 | 4.3398
|  |  | 2661.3 | 4.3398
|  |  | 2661.4 | 4.3398
|  |  | 2661.5 | 4.3406
|  |  | 2661.6 | 4.3413
|  |  | 2661.6 | 4.3413
|  |  | 2661.7 | 4.3427
|  |  | 2661.8 | 4.3427
|  |  | 2661.9 | 4.3434
|  |  | 2662 | 4.3441
|  |  | 2662.1 | 4.3441
|  |  | 2662.1 | 4.3448
|  |  | 2662.2 | 4.3455
|  |  | 2662.2 | 4.3455
|  |  | 2662.3 | 4.3462
|  |  | 2662.4 | 4.3462
|  |  | 2662.5 | 4.3469
|  |  | 2662.6 | 4.3476
|  |  | 2662.6 | 4.3483
|  |  | 2662.7 | 4.349
|  |  | 2662.8 | 4.349
|  |  | 2662.9 | 4.3497
|  |  | 2663 | 4.3504
|  |  | 2663.1 | 4.3511
|  |  | 2663.1 | 4.3518
|  |  | 2663.2 | 4.3518
|  |  | 2663.3 | 4.3525
|  |  | 2663.4 | 4.3532
|  |  | 2663.5 | 4.3532
|  |  | 2663.6 | 4.3546
|  |  | 2663.6 | 4.3546
|  |  | 2663.7 | 4.3553
|  |  | 2663.8 | 4.356
|  |  | 2663.9 | 4.3567
|  |  | 2664 | 4.3574
|  |  | 2664.1 | 4.3581
|  |  | 2664.1 | 4.3581
|  |  | 2664.2 | 4.3588
|  |  | 2664.3 | 4.3595
|  |  | 2664.4 | 4.3602
|  |  | 2664.5 | 4.3609
|  |  | 2664.6 | 4.3609
|  |  | 2664.6 | 4.3616
|  |  | 2664.7 | 4.3623
|  |  | 2664.8 | 4.3623
|  |  | 2664.9 | 4.3638
|  |  | 2665 | 4.3638
|  |  | 2665.1 | 4.3638
|  |  | 2665.1 | 4.3652
|  |  | 2665.2 | 4.3652
|  |  | 2665.3 | 4.3666
|  |  | 2665.3 | 4.3666
|  |  | 2665.4 | 4.3666
|  |  | 2665.5 | 4.3666
|  |  | 2665.6 | 4.368
|  |  | 2665.6 | 4.368
|  |  | 2665.7 | 4.3694
|  |  | 2665.8 | 4.3694
|  |  | 2665.9 | 4.3708
|  |  | 2666 | 4.3708
|  |  | 2666.1 | 4.3715
|  |  | 2666.1 | 4.3722
|  |  | 2666.2 | 4.3722
|  |  | 2666.3 | 4.3736
|  |  | 2666.4 | 4.3736
|  |  | 2666.5 | 4.3743
|  |  | 2666.5 | 4.375
|  |  | 2666.6 | 4.375
|  |  | 2666.6 | 4.375
|  |  | 2666.7 | 4.3757
|  |  | 2666.8 | 4.3764
|  |  | 2666.9 | 4.3771
|  |  | 2667 | 4.3771
|  |  | 2667.1 | 4.3785
|  |  | 2667.1 | 4.3785
|  |  | 2667.2 | 4.3792
|  |  | 2667.3 | 4.3799
|  |  | 2667.4 | 4.3799
|  |  | 2667.5 | 4.3813
|  |  | 2667.6 | 4.3813
|  |  | 2667.6 | 4.382
|  |  | 2667.7 | 4.3827
|  |  | 2667.8 | 4.3834
|  |  | 2667.9 | 4.3841
|  |  | 2668 | 4.3848
|  |  | 2668.1 | 4.3848
|  |  | 2668.1 | 4.3862
|  |  | 2668.2 | 4.3862
|  |  | 2668.3 | 4.3862
|  |  | 2668.4 | 4.3877
|  |  | 2668.5 | 4.3877
|  |  | 2668.6 | 4.3884
|  |  | 2668.6 | 4.3891
|  |  | 2668.7 | 4.3898
|  |  | 2668.8 | 4.3905
|  |  | 2668.9 | 4.3905
|  |  | 2669 | 4.3912
|  |  | 2669.1 | 4.3919
|  |  | 2669.1 | 4.3926
|  |  | 2669.1 | 4.3926
|  |  | 2669.2 | 4.3933
|  |  | 2669.3 | 4.394
|  |  | 2669.4 | 4.394
|  |  | 2669.5 | 4.3947
|  |  | 2669.6 | 4.3954
|  |  | 2669.6 | 4.3954
|  |  | 2669.7 | 4.3968
|  |  | 2669.8 | 4.3968
|  |  | 2669.9 | 4.3982
|  |  | 2670 | 4.3982
|  |  | 2670.1 | 4.3982
|  |  | 2670.1 | 4.3996
|  |  | 2670.2 | 4.3996
|  |  | 2670.3 | 4.3996
|  |  | 2670.4 | 4.401
|  |  | 2670.5 | 4.401
|  |  | 2670.6 | 4.4024
|  |  | 2670.6 | 4.4024
|  |  | 2670.7 | 4.4024
|  |  | 2670.8 | 4.4038
|  |  | 2670.9 | 4.4038
|  |  | 2671 | 4.4045
|  |  | 2671 | 4.4052
|  |  | 2671.1 | 4.4052
|  |  | 2671.1 | 4.4059
|  |  | 2671.2 | 4.4059
|  |  | 2671.3 | 4.4066
|  |  | 2671.4 | 4.4073
|  |  | 2671.5 | 4.408
|  |  | 2671.6 | 4.408
|  |  | 2671.6 | 4.4087
|  |  | 2671.7 | 4.4094
|  |  | 2671.8 | 4.4102
|  |  | 2671.9 | 4.4109
|  |  | 2672 | 4.4116
|  |  | 2672.1 | 4.4116
|  |  | 2672.1 | 4.4123
|  |  | 2672.2 | 4.413
|  |  | 2672.3 | 4.413
|  |  | 2672.4 | 4.4144
|  |  | 2672.5 | 4.4144
|  |  | 2672.6 | 4.4158
|  |  | 2672.6 | 4.4158
|  |  | 2672.7 | 4.4172
|  |  | 2672.8 | 4.4172
|  |  | 2672.9 | 4.4172
|  |  | 2672.9 | 4.4186
|  |  | 2673 | 4.4186
|  |  | 2673.1 | 4.4186
|  |  | 2673.2 | 4.42
|  |  | 2673.3 | 4.42
|  |  | 2673.4 | 4.4214
|  |  | 2673.4 | 4.4214
|  |  | 2673.5 | 4.4221
|  |  | 2673.6 | 4.4228
|  |  | 2673.7 | 4.4228
|  |  | 2673.7 | 4.4235
|  |  | 2673.8 | 4.4242
|  |  | 2673.9 | 4.4249
|  |  | 2674 | 4.4249
|  |  | 2674.1 | 4.4256
|  |  | 2674.1 | 4.4263
|  |  | 2674.2 | 4.427
|  |  | 2674.3 | 4.427
|  |  | 2674.4 | 4.4277
|  |  | 2674.5 | 4.4284
|  |  | 2674.5 | 4.4291
|  |  | 2674.6 | 4.4298
|  |  | 2674.7 | 4.4305
|  |  | 2674.8 | 4.4305
|  |  | 2674.9 | 4.4312
|  |  | 2674.9 | 4.4319
|  |  | 2675 | 4.4326
|  |  | 2675.1 | 4.4334
|  |  | 2675.2 | 4.4334
|  |  | 2675.2 | 4.4348
|  |  | 2675.3 | 4.4348
|  |  | 2675.4 | 4.4348
|  |  | 2675.5 | 4.4362
|  |  | 2675.6 | 4.4362
|  |  | 2675.6 | 4.4376
|  |  | 2675.7 | 4.4376
|  |  | 2675.8 | 4.4383
|  |  | 2675.9 | 4.439
|  |  | 2676 | 4.439
|  |  | 2676 | 4.4397
|  |  | 2676.1 | 4.4404
|  |  | 2676.2 | 4.4411
|  |  | 2676.3 | 4.4418
|  |  | 2676.4 | 4.4418
|  |  | 2676.4 | 4.4425
|  |  | 2676.4 | 4.4425
|  |  | 2676.4 | 4.4432
|  |  | 2676.5 | 4.4432
|  |  | 2676.6 | 4.4439
|  |  | 2676.6 | 4.4439
|  |  | 2676.7 | 4.4453
|  |  | 2676.8 | 4.4453
|  |  | 2676.8 | 4.446
|  |  | 2676.9 | 4.4467
|  |  | 2677 | 4.4474
|  |  | 2677.1 | 4.4474
|  |  | 2677.1 | 4.4474
|  |  | 2677.2 | 4.4488
|  |  | 2677.3 | 4.4488
|  |  | 2677.4 | 4.4502
|  |  | 2677.5 | 4.4502
|  |  | 2677.5 | 4.4516
|  |  | 2677.6 | 4.4516
|  |  | 2677.7 | 4.4516
|  |  | 2677.8 | 4.4523
|  |  | 2677.9 | 4.453
|  |  | 2677.9 | 4.4537
|  |  | 2678 | 4.4544
|  |  | 2678.1 | 4.4551
|  |  | 2678.2 | 4.4551
|  |  | 2678.2 | 4.4566
|  |  | 2678.3 | 4.4566
|  |  | 2678.4 | 4.4573
|  |  | 2678.5 | 4.4573
|  |  | 2678.6 | 4.458
|  |  | 2678.6 | 4.4587
|  |  | 2678.7 | 4.4594
|  |  | 2678.8 | 4.4601
|  |  | 2678.9 | 4.4608
|  |  | 2679 | 4.4615
|  |  | 2679 | 4.4622
|  |  | 2679.1 | 4.4622
|  |  | 2679.2 | 4.4629
|  |  | 2679.3 | 4.4636
|  |  | 2679.4 | 4.4643
|  |  | 2679.4 | 4.4643
|  |  | 2679.5 | 4.465
|  |  | 2679.6 | 4.4657
|  |  | 2679.7 | 4.4664
|  |  | 2679.8 | 4.4671
|  |  | 2679.8 | 4.4671
|  |  | 2679.9 | 4.4685
|  |  | 2680 | 4.4685
|  |  | 2680.1 | 4.4692
|  |  | 2680.1 | 4.4699
|  |  | 2680.2 | 4.4699
|  |  | 2680.3 | 4.4706
|  |  | 2680.3 | 4.4713
|  |  | 2680.4 | 4.4713
|  |  | 2680.5 | 4.4713
|  |  | 2680.5 | 4.4727
|  |  | 2680.6 | 4.4727
|  |  | 2680.6 | 4.4727
|  |  | 2680.7 | 4.4741
|  |  | 2680.8 | 4.4741
|  |  | 2680.9 | 4.4748
|  |  | 2680.9 | 4.4755
|  |  | 2681 | 4.4769
|  |  | 2681.1 | 4.4769
|  |  | 2681.2 | 4.4769
|  |  | 2681.3 | 4.4783
|  |  | 2681.3 | 4.4783
|  |  | 2681.4 | 4.479
|  |  | 2681.5 | 4.4798
|  |  | 2681.6 | 4.4798
|  |  | 2681.7 | 4.4812
|  |  | 2681.7 | 4.4812
|  |  | 2681.8 | 4.4819
|  |  | 2681.9 | 4.4826
|  |  | 2682 | 4.4833
|  |  | 2682.1 | 4.484
|  |  | 2682.1 | 4.4847
|  |  | 2682.2 | 4.4847
|  |  | 2682.3 | 4.4854
|  |  | 2682.4 | 4.4861
|  |  | 2682.4 | 4.4868
|  |  | 2682.5 | 4.4875
|  |  | 2682.6 | 4.4875
|  |  | 2682.7 | 4.4889
|  |  | 2682.8 | 4.4889
|  |  | 2682.8 | 4.4903
|  |  | 2682.9 | 4.4903
|  |  | 2683 | 4.491
|  |  | 2683.1 | 4.4917
|  |  | 2683.2 | 4.4917
|  |  | 2683.2 | 4.4931
|  |  | 2683.3 | 4.4931
|  |  | 2683.4 | 4.4938
|  |  | 2683.5 | 4.4945
|  |  | 2683.6 | 4.4952
|  |  | 2683.6 | 4.4952
|  |  | 2683.7 | 4.4966
|  |  | 2683.8 | 4.4966
|  |  | 2683.9 | 4.498
|  |  | 2683.9 | 4.498
|  |  | 2684 | 4.4994
|  |  | 2684 | 4.4994
|  |  | 2684.1 | 4.4994
|  |  | 2684.2 | 4.5001
|  |  | 2684.2 | 4.5008
|  |  | 2684.3 | 4.5008
|  |  | 2684.4 | 4.5008
|  |  | 2684.4 | 4.5022
|  |  | 2684.5 | 4.5022
|  |  | 2684.6 | 4.503
|  |  | 2684.7 | 4.5037
|  |  | 2684.7 | 4.5044
|  |  | 2684.8 | 4.5051
|  |  | 2684.9 | 4.5051
|  |  | 2685 | 4.5058
|  |  | 2685.1 | 4.5072
|  |  | 2685.1 | 4.5072
|  |  | 2685.2 | 4.5086
|  |  | 2685.3 | 4.5086
|  |  | 2685.4 | 4.5086
|  |  | 2685.5 | 4.51
|  |  | 2685.5 | 4.51
|  |  | 2685.6 | 4.5114
|  |  | 2685.7 | 4.5114
|  |  | 2685.8 | 4.5121
|  |  | 2685.9 | 4.5128
|  |  | 2685.9 | 4.5128
|  |  | 2686 | 4.5135
|  |  | 2686.1 | 4.5142
|  |  | 2686.2 | 4.5149
|  |  | 2686.3 | 4.5156
|  |  | 2686.3 | 4.5163
|  |  | 2686.4 | 4.517
|  |  | 2686.5 | 4.5177
|  |  | 2686.6 | 4.5177
|  |  | 2686.6 | 4.5184
|  |  | 2686.7 | 4.5191
|  |  | 2686.8 | 4.5191
|  |  | 2686.9 | 4.5205
|  |  | 2687 | 4.5205
|  |  | 2687 | 4.5219
|  |  | 2687.1 | 4.5219
|  |  | 2687.2 | 4.5233
|  |  | 2687.3 | 4.5233
|  |  | 2687.4 | 4.5247
|  |  | 2687.4 | 4.5247
|  |  | 2687.5 | 4.5254
|  |  | 2687.6 | 4.5262
|  |  | 2687.7 | 4.5262
|  |  | 2687.7 | 4.5276
|  |  | 2687.8 | 4.5276
|  |  | 2687.9 | 4.5283
|  |  | 2688 | 4.529
|  |  | 2688.1 | 4.5297
|  |  | 2688.1 | 4.5304
|  |  | 2688.1 | 4.5304
|  |  | 2688.2 | 4.5311
|  |  | 2688.3 | 4.5311
|  |  | 2688.4 | 4.5318
|  |  | 2688.5 | 4.5325
|  |  | 2688.5 | 4.5325
|  |  | 2688.6 | 4.5339
|  |  | 2688.7 | 4.5339
|  |  | 2688.8 | 4.5353
|  |  | 2688.9 | 4.5353
|  |  | 2688.9 | 4.5367
|  |  | 2689 | 4.5367
|  |  | 2689.1 | 4.5381
|  |  | 2689.2 | 4.5381
|  |  | 2689.3 | 4.5388
|  |  | 2689.3 | 4.5395
|  |  | 2689.4 | 4.5402
|  |  | 2689.5 | 4.5402
|  |  | 2689.6 | 4.5416
|  |  | 2689.6 | 4.5416
|  |  | 2689.7 | 4.5423
|  |  | 2689.8 | 4.543
|  |  | 2689.9 | 4.5437
|  |  | 2690 | 4.5444
|  |  | 2690.1 | 4.5444
|  |  | 2690.1 | 4.5458
|  |  | 2690.2 | 4.5458
|  |  | 2690.3 | 4.5472
|  |  | 2690.4 | 4.5472
|  |  | 2690.4 | 4.5487
|  |  | 2690.5 | 4.5487
|  |  | 2690.6 | 4.5501
|  |  | 2690.7 | 4.5501
|  |  | 2690.8 | 4.5508
|  |  | 2690.8 | 4.5515
|  |  | 2690.9 | 4.5522
|  |  | 2690.9 | 4.5522
|  |  | 2691 | 4.5529
|  |  | 2691.1 | 4.5536
|  |  | 2691.2 | 4.5536
|  |  | 2691.2 | 4.555
|  |  | 2691.3 | 4.555
|  |  | 2691.4 | 4.5564
|  |  | 2691.5 | 4.5564
|  |  | 2691.6 | 4.5564
|  |  | 2691.6 | 4.5578
|  |  | 2691.7 | 4.5578
|  |  | 2691.8 | 4.5592
|  |  | 2691.9 | 4.5592
|  |  | 2691.9 | 4.5599
|  |  | 2692 | 4.5606
|  |  | 2692 | 4.5606
|  |  | 2692.1 | 4.5606
|  |  | 2692.2 | 4.562
|  |  | 2692.3 | 4.5627
|  |  | 2692.3 | 4.5634
|  |  | 2692.4 | 4.5634
|  |  | 2692.5 | 4.5641
|  |  | 2692.6 | 4.5648
|  |  | 2692.7 | 4.5655
|  |  | 2692.7 | 4.5662
|  |  | 2692.8 | 4.5669
|  |  | 2692.9 | 4.5669
|  |  | 2693 | 4.5683
|  |  | 2693.1 | 4.5683
|  |  | 2693.1 | 4.5697
|  |  | 2693.2 | 4.5697
|  |  | 2693.3 | 4.5704
|  |  | 2693.4 | 4.5711
|  |  | 2693.4 | 4.5719
|  |  | 2693.5 | 4.5726
|  |  | 2693.6 | 4.5733
|  |  | 2693.7 | 4.5733
|  |  | 2693.8 | 4.574
|  |  | 2693.9 | 4.5747
|  |  | 2693.9 | 4.5754
|  |  | 2694 | 4.5761
|  |  | 2694.1 | 4.5761
|  |  | 2694.2 | 4.5775
|  |  | 2694.2 | 4.5775
|  |  | 2694.3 | 4.5775
|  |  | 2694.3 | 4.5789
|  |  | 2694.4 | 4.5789
|  |  | 2694.5 | 4.5789
|  |  | 2694.6 | 4.5803
|  |  | 2694.6 | 4.5803
|  |  | 2694.7 | 4.5817
|  |  | 2694.8 | 4.5817
|  |  | 2694.9 | 4.5831
|  |  | 2695 | 4.5831
|  |  | 2695 | 4.5831
|  |  | 2695.1 | 4.5845
|  |  | 2695.2 | 4.5852
|  |  | 2695.3 | 4.5852
|  |  | 2695.4 | 4.5859
|  |  | 2695.4 | 4.5866
|  |  | 2695.5 | 4.5873
|  |  | 2695.6 | 4.588
|  |  | 2695.7 | 4.5887
|  |  | 2695.7 | 4.5894
|  |  | 2695.8 | 4.5901
|  |  | 2695.8 | 4.5901
|  |  | 2695.9 | 4.5908
|  |  | 2696 | 4.5908
|  |  | 2696.1 | 4.5922
|  |  | 2696.1 | 4.5922
|  |  | 2696.2 | 4.5936
|  |  | 2696.3 | 4.5936
|  |  | 2696.4 | 4.5943
|  |  | 2696.5 | 4.5951
|  |  | 2696.5 | 4.5958
|  |  | 2696.6 | 4.5965
|  |  | 2696.6 | 4.5965
|  |  | 2696.7 | 4.5965
|  |  | 2696.8 | 4.5979
|  |  | 2696.9 | 4.5979
|  |  | 2697 | 4.5986
|  |  | 2697 | 4.6
|  |  | 2697.1 | 4.6
|  |  | 2697.2 | 4.6007
|  |  | 2697.3 | 4.6014
|  |  | 2697.4 | 4.6021
|  |  | 2697.4 | 4.6028
|  |  | 2697.5 | 4.6028
|  |  | 2697.6 | 4.6042
|  |  | 2697.7 | 4.6042
|  |  | 2697.7 | 4.6056
|  |  | 2697.8 | 4.6056
|  |  | 2697.9 | 4.607
|  |  | 2698 | 4.607
|  |  | 2698.1 | 4.6077
|  |  | 2698.1 | 4.6084
|  |  | 2698.2 | 4.6098
|  |  | 2698.3 | 4.6098
|  |  | 2698.4 | 4.6105
|  |  | 2698.5 | 4.6112
|  |  | 2698.5 | 4.6119
|  |  | 2698.6 | 4.6126
|  |  | 2698.7 | 4.6126
|  |  | 2698.8 | 4.614
|  |  | 2698.9 | 4.614
|  |  | 2698.9 | 4.6147
|  |  | 2699 | 4.6154
|  |  | 2699.1 | 4.6161
|  |  | 2699.2 | 4.6168
|  |  | 2699.3 | 4.6175
|  |  | 2699.3 | 4.6183
|  |  | 2699.4 | 4.619
|  |  | 2699.5 | 4.619
|  |  | 2699.6 | 4.6197
|  |  | 2699.6 | 4.6204
|  |  | 2699.7 | 4.6204
|  |  | 2699.8 | 4.6218
|  |  | 2699.9 | 4.6218
|  |  | 2699.9 | 4.6232
|  |  | 2700 | 4.6232
|  |  | 2700 | 4.6232
|  |  | 2700.1 | 4.6246
|  |  | 2700.2 | 4.6246
|  |  | 2700.3 | 4.6253
|  |  | 2700.3 | 4.626
|  |  | 2700.4 | 4.626
|  |  | 2700.4 | 4.6267
|  |  | 2700.5 | 4.6274
|  |  | 2700.6 | 4.6281
|  |  | 2700.7 | 4.6288
|  |  | 2700.8 | 4.6295
|  |  | 2700.8 | 4.6302
|  |  | 2700.9 | 4.6302
|  |  | 2701 | 4.6309
|  |  | 2701.1 | 4.6316
|  |  | 2701.1 | 4.6323
|  |  | 2701.2 | 4.6323
|  |  | 2701.3 | 4.6337
|  |  | 2701.4 | 4.6337
|  |  | 2701.5 | 4.6351
|  |  | 2701.6 | 4.6351
|  |  | 2701.6 | 4.6365
|  |  | 2701.7 | 4.6365
|  |  | 2701.8 | 4.6379
|  |  | 2701.9 | 4.6379
|  |  | 2701.9 | 4.6386
|  |  | 2702 | 4.6393
|  |  | 2702.1 | 4.64
|  |  | 2702.2 | 4.6407
|  |  | 2702.3 | 4.6415
|  |  | 2702.3 | 4.6422
|  |  | 2702.4 | 4.6429
|  |  | 2702.5 | 4.6436
|  |  | 2702.6 | 4.6443
|  |  | 2702.7 | 4.6443
|  |  | 2702.7 | 4.6457
|  |  | 2702.8 | 4.6457
|  |  | 2702.9 | 4.6464
|  |  | 2703 | 4.6471
|  |  | 2703.1 | 4.6485
|  |  | 2703.1 | 4.6485
|  |  | 2703.2 | 4.6499
|  |  | 2703.2 | 4.6499
|  |  | 2703.3 | 4.6499
|  |  | 2703.4 | 4.6499
|  |  | 2703.4 | 4.6513
|  |  | 2703.5 | 4.652
|  |  | 2703.6 | 4.6527
|  |  | 2703.7 | 4.6534
|  |  | 2703.8 | 4.6541
|  |  | 2703.8 | 4.6548
|  |  | 2703.9 | 4.6555
|  |  | 2703.9 | 4.6555
|  |  | 2704 | 4.6562
|  |  | 2704.1 | 4.6569
|  |  | 2704.2 | 4.6576
|  |  | 2704.2 | 4.6576
|  |  | 2704.3 | 4.659
|  |  | 2704.4 | 4.659
|  |  | 2704.5 | 4.6604
|  |  | 2704.6 | 4.6604
|  |  | 2704.6 | 4.6618
|  |  | 2704.7 | 4.6618
|  |  | 2704.8 | 4.6625
|  |  | 2704.9 | 4.6632
|  |  | 2704.9 | 4.6639
|  |  | 2705 | 4.6647
|  |  | 2705.1 | 4.6661
|  |  | 2705.2 | 4.6661
|  |  | 2705.3 | 4.6668
|  |  | 2705.4 | 4.6675
|  |  | 2705.4 | 4.6675
|  |  | 2705.5 | 4.6689
|  |  | 2705.6 | 4.6689
|  |  | 2705.7 | 4.6703
|  |  | 2705.7 | 4.6703
|  |  | 2705.8 | 4.6717
|  |  | 2705.9 | 4.6717
|  |  | 2706 | 4.6731
|  |  | 2706.1 | 4.6731
|  |  | 2706.1 | 4.6745
|  |  | 2706.2 | 4.6745
|  |  | 2706.3 | 4.6759
|  |  | 2706.4 | 4.6759
|  |  | 2706.4 | 4.6766
|  |  | 2706.5 | 4.6773
|  |  | 2706.5 | 4.678
|  |  | 2706.6 | 4.6787
|  |  | 2706.7 | 4.6794
|  |  | 2706.8 | 4.6801
|  |  | 2706.9 | 4.6808
|  |  | 2706.9 | 4.6815
|  |  | 2707 | 4.6822
|  |  | 2707.1 | 4.6829
|  |  | 2707.2 | 4.6836
|  |  | 2707.2 | 4.6843
|  |  | 2707.3 | 4.6843
|  |  | 2707.3 | 4.685
|  |  | 2707.4 | 4.6857
|  |  | 2707.5 | 4.6864
|  |  | 2707.6 | 4.6864
|  |  | 2707.6 | 4.6879
|  |  | 2707.7 | 4.6886
|  |  | 2707.8 | 4.6893
|  |  | 2707.9 | 4.69
|  |  | 2708 | 4.69
|  |  | 2708 | 4.6907
|  |  | 2708.1 | 4.6921
|  |  | 2708.2 | 4.6921
|  |  | 2708.3 | 4.6935
|  |  | 2708.4 | 4.6935
|  |  | 2708.4 | 4.6949
|  |  | 2708.5 | 4.6949
|  |  | 2708.6 | 4.6963
|  |  | 2708.7 | 4.6963
|  |  | 2708.7 | 4.6977
|  |  | 2708.8 | 4.6977
|  |  | 2708.9 | 4.6991
|  |  | 2709 | 4.6991
|  |  | 2709.1 | 4.7005
|  |  | 2709.1 | 4.7005
|  |  | 2709.2 | 4.7019
|  |  | 2709.3 | 4.7026
|  |  | 2709.4 | 4.7033
|  |  | 2709.4 | 4.704
|  |  | 2709.5 | 4.704
|  |  | 2709.5 | 4.7047
|  |  | 2709.6 | 4.7054
|  |  | 2709.7 | 4.7061
|  |  | 2709.8 | 4.7068
|  |  | 2709.9 | 4.7075
|  |  | 2709.9 | 4.7082
|  |  | 2710 | 4.7089
|  |  | 2710.1 | 4.7103
|  |  | 2710.2 | 4.7111
|  |  | 2710.3 | 4.7118
|  |  | 2710.3 | 4.7125
|  |  | 2710.4 | 4.7132
|  |  | 2710.4 | 4.7132
|  |  | 2710.5 | 4.7139
|  |  | 2710.6 | 4.7146
|  |  | 2710.6 | 4.716
|  |  | 2710.7 | 4.716
|  |  | 2710.8 | 4.7167
|  |  | 2710.9 | 4.7174
|  |  | 2711 | 4.7188
|  |  | 2711.1 | 4.7188
|  |  | 2711.1 | 4.7195
|  |  | 2711.2 | 4.7202
|  |  | 2711.3 | 4.7216
|  |  | 2711.4 | 4.7216
|  |  | 2711.4 | 4.723
|  |  | 2711.5 | 4.723
|  |  | 2711.6 | 4.7244
|  |  | 2711.7 | 4.7244
|  |  | 2711.8 | 4.7258
|  |  | 2711.8 | 4.7258
|  |  | 2711.9 | 4.7265
|  |  | 2712 | 4.7272
|  |  | 2712.1 | 4.7279
|  |  | 2712.2 | 4.7286
|  |  | 2712.2 | 4.7286
|  |  | 2712.3 | 4.73
|  |  | 2712.4 | 4.73
|  |  | 2712.5 | 4.7314
|  |  | 2712.6 | 4.7314
|  |  | 2712.6 | 4.7321
|  |  | 2712.6 | 4.7328
|  |  | 2712.7 | 4.7328
|  |  | 2712.8 | 4.7343
|  |  | 2712.9 | 4.735
|  |  | 2712.9 | 4.7357
|  |  | 2713 | 4.7364
|  |  | 2713.1 | 4.7371
|  |  | 2713.2 | 4.7378
|  |  | 2713.3 | 4.7385
|  |  | 2713.3 | 4.7392
|  |  | 2713.4 | 4.7399
|  |  | 2713.5 | 4.7406
|  |  | 2713.6 | 4.7406
|  |  | 2713.6 | 4.7413
|  |  | 2713.7 | 4.742
|  |  | 2713.7 | 4.7427
|  |  | 2713.8 | 4.7434
|  |  | 2713.9 | 4.7434
|  |  | 2714 | 4.7448
|  |  | 2714.1 | 4.7448
|  |  | 2714.1 | 4.7462
|  |  | 2714.2 | 4.7462
|  |  | 2714.3 | 4.7476
|  |  | 2714.4 | 4.7483
|  |  | 2714.4 | 4.749
|  |  | 2714.5 | 4.749
|  |  | 2714.6 | 4.7504
|  |  | 2714.7 | 4.7511
|  |  | 2714.8 | 4.7518
|  |  | 2714.9 | 4.7525
|  |  | 2714.9 | 4.7532
|  |  | 2715 | 4.7539
|  |  | 2715.1 | 4.7546
|  |  | 2715.2 | 4.7553
|  |  | 2715.2 | 4.756
|  |  | 2715.3 | 4.7567
|  |  | 2715.4 | 4.7567
|  |  | 2715.5 | 4.7582
|  |  | 2715.6 | 4.7582
|  |  | 2715.6 | 4.7589
|  |  | 2715.6 | 4.7596
|  |  | 2715.7 | 4.7596
|  |  | 2715.8 | 4.761
|  |  | 2715.9 | 4.761
|  |  | 2716 | 4.7624
|  |  | 2716 | 4.7638
|  |  | 2716.1 | 4.7638
|  |  | 2716.2 | 4.7645
|  |  | 2716.3 | 4.7652
|  |  | 2716.4 | 4.7659
|  |  | 2716.4 | 4.7666
|  |  | 2716.5 | 4.768
|  |  | 2716.6 | 4.768
|  |  | 2716.7 | 4.7687
|  |  | 2716.8 | 4.7701
|  |  | 2716.8 | 4.7701
|  |  | 2716.8 | 4.7708
|  |  | 2716.9 | 4.7715
|  |  | 2717 | 4.7715
|  |  | 2717.1 | 4.7729
|  |  | 2717.1 | 4.7736
|  |  | 2717.2 | 4.7743
|  |  | 2717.3 | 4.775
|  |  | 2717.4 | 4.7757
|  |  | 2717.5 | 4.7757
|  |  | 2717.5 | 4.7771
|  |  | 2717.6 | 4.7778
|  |  | 2717.7 | 4.7785
|  |  | 2717.8 | 4.7785
|  |  | 2717.9 | 4.7799
|  |  | 2717.9 | 4.7799
|  |  | 2718 | 4.7814
|  |  | 2718.1 | 4.7821
|  |  | 2718.2 | 4.7828
|  |  | 2718.2 | 4.7835
|  |  | 2718.3 | 4.7842
|  |  | 2718.4 | 4.7849
|  |  | 2718.5 | 4.7856
|  |  | 2718.6 | 4.7863
|  |  | 2718.6 | 4.787
|  |  | 2718.6 | 4.787
|  |  | 2718.7 | 4.7884
|  |  | 2718.8 | 4.7884
|  |  | 2718.9 | 4.7898
|  |  | 2719 | 4.7898
|  |  | 2719 | 4.7912
|  |  | 2719.1 | 4.7912
|  |  | 2719.2 | 4.7926
|  |  | 2719.3 | 4.7926
|  |  | 2719.4 | 4.794
|  |  | 2719.4 | 4.794
|  |  | 2719.5 | 4.7954
|  |  | 2719.6 | 4.7954
|  |  | 2719.7 | 4.7968
|  |  | 2719.8 | 4.7968
|  |  | 2719.8 | 4.7975
|  |  | 2719.9 | 4.7982
|  |  | 2720 | 4.7996
|  |  | 2720 | 4.7996
|  |  | 2720.1 | 4.7996
|  |  | 2720.1 | 4.801
|  |  | 2720.2 | 4.801
|  |  | 2720.3 | 4.8024
|  |  | 2720.4 | 4.8024
|  |  | 2720.5 | 4.8039
|  |  | 2720.6 | 4.8046
|  |  | 2720.6 | 4.8053
|  |  | 2720.6 | 4.8053
|  |  | 2720.7 | 4.8067
|  |  | 2720.8 | 4.8067
|  |  | 2720.9 | 4.8074
|  |  | 2721 | 4.8088
|  |  | 2721.1 | 4.8095
|  |  | 2721.1 | 4.8102
|  |  | 2721.2 | 4.8102
|  |  | 2721.3 | 4.8116
|  |  | 2721.4 | 4.8123
|  |  | 2721.5 | 4.813
|  |  | 2721.6 | 4.8137
|  |  | 2721.6 | 4.8144
|  |  | 2721.7 | 4.8158
|  |  | 2721.8 | 4.8158
|  |  | 2721.9 | 4.8172
|  |  | 2722 | 4.8172
|  |  | 2722.1 | 4.8186
|  |  | 2722.1 | 4.8193
|  |  | 2722.2 | 4.82
|  |  | 2722.3 | 4.8214
|  |  | 2722.4 | 4.8214
|  |  | 2722.5 | 4.8228
|  |  | 2722.6 | 4.8235
|  |  | 2722.6 | 4.8242
|  |  | 2722.7 | 4.8249
|  |  | 2722.8 | 4.8256
|  |  | 2722.9 | 4.8271
|  |  | 2723 | 4.8271
|  |  | 2723.1 | 4.8285
|  |  | 2723.1 | 4.8292
|  |  | 2723.2 | 4.8299
|  |  | 2723.3 | 4.8306
|  |  | 2723.4 | 4.8313
|  |  | 2723.4 | 4.832
|  |  | 2723.5 | 4.832
|  |  | 2723.6 | 4.8327
|  |  | 2723.6 | 4.8334
|  |  | 2723.7 | 4.8341
|  |  | 2723.7 | 4.8348
|  |  | 2723.8 | 4.8355
|  |  | 2723.9 | 4.8362
|  |  | 2724 | 4.8369
|  |  | 2724.1 | 4.8376
|  |  | 2724.1 | 4.839
|  |  | 2724.2 | 4.839
|  |  | 2724.3 | 4.8404
|  |  | 2724.4 | 4.8404
|  |  | 2724.5 | 4.8418
|  |  | 2724.6 | 4.8418
|  |  | 2724.6 | 4.8432
|  |  | 2724.7 | 4.8439
|  |  | 2724.8 | 4.8446
|  |  | 2724.9 | 4.846
|  |  | 2725 | 4.846
|  |  | 2725.1 | 4.8474
|  |  | 2725.1 | 4.8481
|  |  | 2725.2 | 4.8488
|  |  | 2725.3 | 4.8496
|  |  | 2725.4 | 4.8503
|  |  | 2725.5 | 4.851
|  |  | 2725.6 | 4.8524
|  |  | 2725.6 | 4.8524
|  |  | 2725.7 | 4.8538
|  |  | 2725.8 | 4.8538
|  |  | 2725.9 | 4.8552
|  |  | 2726 | 4.8559
|  |  | 2726.1 | 4.8566
|  |  | 2726.1 | 4.858
|  |  | 2726.2 | 4.858
|  |  | 2726.3 | 4.8594
|  |  | 2726.3 | 4.8594
|  |  | 2726.4 | 4.8594
|  |  | 2726.5 | 4.8608
|  |  | 2726.6 | 4.8615
|  |  | 2726.6 | 4.8622
|  |  | 2726.7 | 4.8636
|  |  | 2726.7 | 4.8636
|  |  | 2726.8 | 4.8636
|  |  | 2726.9 | 4.865
|  |  | 2727 | 4.865
|  |  | 2727.1 | 4.8664
|  |  | 2727.1 | 4.8671
|  |  | 2727.2 | 4.8678
|  |  | 2727.3 | 4.8685
|  |  | 2727.4 | 4.8699
|  |  | 2727.5 | 4.8706
|  |  | 2727.6 | 4.8713
|  |  | 2727.6 | 4.872
|  |  | 2727.7 | 4.8728
|  |  | 2727.8 | 4.8742
|  |  | 2727.9 | 4.8742
|  |  | 2728 | 4.8756
|  |  | 2728.1 | 4.8756
|  |  | 2728.1 | 4.877
|  |  | 2728.2 | 4.8784
|  |  | 2728.3 | 4.8784
|  |  | 2728.4 | 4.8798
|  |  | 2728.5 | 4.8805
|  |  | 2728.6 | 4.8812
|  |  | 2728.6 | 4.8819
|  |  | 2728.7 | 4.8826
|  |  | 2728.8 | 4.884
|  |  | 2728.9 | 4.8847
|  |  | 2729 | 4.8854
|  |  | 2729 | 4.8861
|  |  | 2729.1 | 4.8861
|  |  | 2729.1 | 4.8868
|  |  | 2729.2 | 4.8882
|  |  | 2729.3 | 4.8882
|  |  | 2729.4 | 4.8896
|  |  | 2729.5 | 4.8903
|  |  | 2729.6 | 4.891
|  |  | 2729.6 | 4.8924
|  |  | 2729.7 | 4.8924
|  |  | 2729.8 | 4.8938
|  |  | 2729.9 | 4.8945
|  |  | 2730 | 4.8952
|  |  | 2730.1 | 4.8967
|  |  | 2730.1 | 4.8967
|  |  | 2730.2 | 4.8981
|  |  | 2730.3 | 4.8988
|  |  | 2730.4 | 4.8995
|  |  | 2730.5 | 4.9009
|  |  | 2730.6 | 4.9009
|  |  | 2730.6 | 4.9023
|  |  | 2730.7 | 4.903
|  |  | 2730.8 | 4.9037
|  |  | 2730.9 | 4.9044
|  |  | 2731 | 4.9051
|  |  | 2731.1 | 4.9058
|  |  | 2731.1 | 4.9072
|  |  | 2731.2 | 4.9072
|  |  | 2731.3 | 4.9086
|  |  | 2731.4 | 4.91
|  |  | 2731.5 | 4.91
|  |  | 2731.6 | 4.9114
|  |  | 2731.6 | 4.9114
|  |  | 2731.7 | 4.9128
|  |  | 2731.8 | 4.9135
|  |  | 2731.8 | 4.9142
|  |  | 2731.9 | 4.9142
|  |  | 2732 | 4.9156
|  |  | 2732.1 | 4.9163
|  |  | 2732.1 | 4.917
|  |  | 2732.2 | 4.9177
|  |  | 2732.3 | 4.9192
|  |  | 2732.4 | 4.9199
|  |  | 2732.5 | 4.9206
|  |  | 2732.5 | 4.9213
|  |  | 2732.6 | 4.9213
|  |  | 2732.6 | 4.9227
|  |  | 2732.7 | 4.9234
|  |  | 2732.8 | 4.9241
|  |  | 2732.9 | 4.9248
|  |  | 2733 | 4.9255
|  |  | 2733.1 | 4.9269
|  |  | 2733.1 | 4.9276
|  |  | 2733.2 | 4.9283
|  |  | 2733.3 | 4.929
|  |  | 2733.4 | 4.9304
|  |  | 2733.5 | 4.9304
|  |  | 2733.6 | 4.9318
|  |  | 2733.6 | 4.9325
|  |  | 2733.7 | 4.9332
|  |  | 2733.8 | 4.9346
|  |  | 2733.9 | 4.9346
|  |  | 2734 | 4.936
|  |  | 2734.1 | 4.9367
|  |  | 2734.1 | 4.9374
|  |  | 2734.2 | 4.9388
|  |  | 2734.3 | 4.9388
|  |  | 2734.4 | 4.9402
|  |  | 2734.5 | 4.9402
|  |  | 2734.5 | 4.9416
|  |  | 2734.6 | 4.9416
|  |  | 2734.6 | 4.9431
|  |  | 2734.7 | 4.9438
|  |  | 2734.8 | 4.9445
|  |  | 2734.9 | 4.9459
|  |  | 2735 | 4.9459
|  |  | 2735.1 | 4.9473
|  |  | 2735.1 | 4.948
|  |  | 2735.2 | 4.9487
|  |  | 2735.3 | 4.9494
|  |  | 2735.3 | 4.9494
|  |  | 2735.4 | 4.9508
|  |  | 2735.5 | 4.9515
|  |  | 2735.6 | 4.9522
|  |  | 2735.6 | 4.9529
|  |  | 2735.7 | 4.9543
|  |  | 2735.8 | 4.955
|  |  | 2735.9 | 4.9557
|  |  | 2736 | 4.9571
|  |  | 2736.1 | 4.9571
|  |  | 2736.1 | 4.9585
|  |  | 2736.2 | 4.9599
|  |  | 2736.3 | 4.9599
|  |  | 2736.4 | 4.9613
|  |  | 2736.5 | 4.962
|  |  | 2736.6 | 4.9627
|  |  | 2736.6 | 4.9641
|  |  | 2736.7 | 4.9641
|  |  | 2736.8 | 4.9656
|  |  | 2736.9 | 4.9663
|  |  | 2737 | 4.967
|  |  | 2737.1 | 4.9684
|  |  | 2737.1 | 4.9691
|  |  | 2737.1 | 4.9691
|  |  | 2737.2 | 4.9698
|  |  | 2737.3 | 4.9705
|  |  | 2737.4 | 4.9719
|  |  | 2737.5 | 4.9726
|  |  | 2737.6 | 4.9733
|  |  | 2737.6 | 4.9747
|  |  | 2737.7 | 4.9747
|  |  | 2737.8 | 4.9761
|  |  | 2737.9 | 4.9775
|  |  | 2738 | 4.9775
|  |  | 2738 | 4.9789
|  |  | 2738.1 | 4.9789
|  |  | 2738.1 | 4.9796
|  |  | 2738.2 | 4.9803
|  |  | 2738.3 | 4.981
|  |  | 2738.4 | 4.9824
|  |  | 2738.5 | 4.9831
|  |  | 2738.6 | 4.9838
|  |  | 2738.6 | 4.9852
|  |  | 2738.7 | 4.9859
|  |  | 2738.8 | 4.9866
|  |  | 2738.9 | 4.9873
|  |  | 2739 | 4.9888
|  |  | 2739.1 | 4.9895
|  |  | 2739.1 | 4.9909
|  |  | 2739.2 | 4.9909
|  |  | 2739.3 | 4.9923
|  |  | 2739.4 | 4.9923
|  |  | 2739.5 | 4.9937
|  |  | 2739.6 | 4.9951
|  |  | 2739.6 | 4.9951
|  |  | 2739.7 | 4.9965
|  |  | 2739.7 | 4.9965
|  |  | 2739.8 | 4.9979
|  |  | 2739.9 | 4.9979
|  |  | 2740 | 4.9993
|  |  | 2740.1 | 5.0007
|  |  | 2740.1 | 5.0007
|  |  | 2740.2 | 5.0021
|  |  | 2740.3 | 5.0028
|  |  | 2740.4 | 5.0035
|  |  | 2740.5 | 5.0049
|  |  | 2740.6 | 5.0056
|  |  | 2740.6 | 5.007
|  |  | 2740.7 | 5.0077
|  |  | 2740.7 | 5.0077
|  |  | 2740.8 | 5.0084
|  |  | 2740.9 | 5.0098
|  |  | 2741 | 5.0098
|  |  | 2741.1 | 5.0112
|  |  | 2741.1 | 5.0127
|  |  | 2741.2 | 5.0127
|  |  | 2741.3 | 5.0141
|  |  | 2741.4 | 5.0155
|  |  | 2741.5 | 5.0155
|  |  | 2741.6 | 5.0169
|  |  | 2741.6 | 5.0183
|  |  | 2741.7 | 5.0183
|  |  | 2741.8 | 5.0197
|  |  | 2741.9 | 5.0211
|  |  | 2742 | 5.0211
|  |  | 2742.1 | 5.0225
|  |  | 2742.1 | 5.0232
|  |  | 2742.1 | 5.0232
|  |  | 2742.2 | 5.0239
|  |  | 2742.3 | 5.0253
|  |  | 2742.4 | 5.0267
|  |  | 2742.5 | 5.0267
|  |  | 2742.6 | 5.0281
|  |  | 2742.6 | 5.0288
|  |  | 2742.7 | 5.0295
|  |  | 2742.8 | 5.0302
|  |  | 2742.9 | 5.0316
|  |  | 2743 | 5.0323
|  |  | 2743.1 | 5.0337
|  |  | 2743.1 | 5.0344
|  |  | 2743.2 | 5.0352
|  |  | 2743.3 | 5.0366
|  |  | 2743.3 | 5.0366
|  |  | 2743.4 | 5.0373
|  |  | 2743.5 | 5.038
|  |  | 2743.6 | 5.0394
|  |  | 2743.6 | 5.0401
|  |  | 2743.7 | 5.0415
|  |  | 2743.8 | 5.0415
|  |  | 2743.9 | 5.0429
|  |  | 2744 | 5.0436
|  |  | 2744.1 | 5.045
|  |  | 2744.1 | 5.0457
|  |  | 2744.2 | 5.0464
|  |  | 2744.3 | 5.0478
|  |  | 2744.4 | 5.0485
|  |  | 2744.5 | 5.0499
|  |  | 2744.6 | 5.0506
|  |  | 2744.6 | 5.0513
|  |  | 2744.6 | 5.0513
|  |  | 2744.7 | 5.0527
|  |  | 2744.8 | 5.0527
|  |  | 2744.9 | 5.0541
|  |  | 2745 | 5.0555
|  |  | 2745.1 | 5.0562
|  |  | 2745.1 | 5.0569
|  |  | 2745.2 | 5.0584
|  |  | 2745.3 | 5.0598
|  |  | 2745.4 | 5.0598
|  |  | 2745.5 | 5.0612
|  |  | 2745.6 | 5.0626
|  |  | 2745.6 | 5.0626
|  |  | 2745.7 | 5.064
|  |  | 2745.8 | 5.0654
|  |  | 2745.9 | 5.0661
|  |  | 2745.9 | 5.0668
|  |  | 2746 | 5.0675
|  |  | 2746.1 | 5.0689
|  |  | 2746.1 | 5.0689
|  |  | 2746.2 | 5.0703
|  |  | 2746.3 | 5.0717
|  |  | 2746.4 | 5.0724
|  |  | 2746.5 | 5.0738
|  |  | 2746.6 | 5.0745
|  |  | 2746.6 | 5.0752
|  |  | 2746.7 | 5.0766
|  |  | 2746.8 | 5.0773
|  |  | 2746.8 | 5.0773
|  |  | 2746.9 | 5.078
|  |  | 2747 | 5.0794
|  |  | 2747.1 | 5.0801
|  |  | 2747.1 | 5.0808
|  |  | 2747.1 | 5.0816
|  |  | 2747.2 | 5.0823
|  |  | 2747.3 | 5.083
|  |  | 2747.4 | 5.0844
|  |  | 2747.5 | 5.0851
|  |  | 2747.6 | 5.0865
|  |  | 2747.6 | 5.0872
|  |  | 2747.7 | 5.0879
|  |  | 2747.8 | 5.0893
|  |  | 2747.9 | 5.09
|  |  | 2748 | 5.0914
|  |  | 2748.1 | 5.0921
|  |  | 2748.1 | 5.0935
|  |  | 2748.2 | 5.0942
|  |  | 2748.3 | 5.0949
|  |  | 2748.4 | 5.0963
|  |  | 2748.5 | 5.0977
|  |  | 2748.6 | 5.0984
|  |  | 2748.6 | 5.0991
|  |  | 2748.7 | 5.1005
|  |  | 2748.8 | 5.1012
|  |  | 2748.9 | 5.1019
|  |  | 2749 | 5.1033
|  |  | 2749.1 | 5.1048
|  |  | 2749.1 | 5.1048
|  |  | 2749.1 | 5.1055
|  |  | 2749.2 | 5.1062
|  |  | 2749.3 | 5.1076
|  |  | 2749.4 | 5.1083
|  |  | 2749.4 | 5.109
|  |  | 2749.5 | 5.109
|  |  | 2749.6 | 5.1104
|  |  | 2749.6 | 5.1118
|  |  | 2749.7 | 5.1125
|  |  | 2749.8 | 5.1132
|  |  | 2749.9 | 5.1146
|  |  | 2750 | 5.116
|  |  | 2750.1 | 5.1167
|  |  | 2750.1 | 5.1174
|  |  | 2750.2 | 5.1188
|  |  | 2750.3 | 5.1202
|  |  | 2750.4 | 5.1202
|  |  | 2750.5 | 5.1216
|  |  | 2750.6 | 5.123
|  |  | 2750.6 | 5.1237
|  |  | 2750.7 | 5.1244
|  |  | 2750.8 | 5.1258
|  |  | 2750.9 | 5.1265
|  |  | 2751 | 5.128
|  |  | 2751.1 | 5.1294
|  |  | 2751.1 | 5.1301
|  |  | 2751.2 | 5.1308
|  |  | 2751.3 | 5.1322
|  |  | 2751.4 | 5.1336
|  |  | 2751.5 | 5.1343
|  |  | 2751.5 | 5.1343
|  |  | 2751.6 | 5.135
|  |  | 2751.6 | 5.1364
|  |  | 2751.6 | 5.1364
|  |  | 2751.7 | 5.1371
|  |  | 2751.8 | 5.1378
|  |  | 2751.9 | 5.1392
|  |  | 2752 | 5.1406
|  |  | 2752.1 | 5.1406
|  |  | 2752.1 | 5.142
|  |  | 2752.2 | 5.1434
|  |  | 2752.3 | 5.1448
|  |  | 2752.4 | 5.1455
|  |  | 2752.5 | 5.1462
|  |  | 2752.6 | 5.1476
|  |  | 2752.6 | 5.149
|  |  | 2752.7 | 5.1497
|  |  | 2752.8 | 5.1504
|  |  | 2752.9 | 5.1519
|  |  | 2753 | 5.1526
|  |  | 2753.1 | 5.154
|  |  | 2753.1 | 5.1547
|  |  | 2753.2 | 5.1561
|  |  | 2753.3 | 5.1568
|  |  | 2753.4 | 5.1582
|  |  | 2753.5 | 5.1589
|  |  | 2753.6 | 5.1603
|  |  | 2753.6 | 5.161
|  |  | 2753.7 | 5.1624
|  |  | 2753.8 | 5.1631
|  |  | 2753.8 | 5.1631
|  |  | 2753.8 | 5.1638
|  |  | 2753.9 | 5.1645
|  |  | 2754 | 5.1652
|  |  | 2754.1 | 5.1666
|  |  | 2754.1 | 5.1673
|  |  | 2754.2 | 5.1687
|  |  | 2754.3 | 5.1694
|  |  | 2754.4 | 5.1708
|  |  | 2754.5 | 5.1715
|  |  | 2754.6 | 5.1729
|  |  | 2754.6 | 5.1737
|  |  | 2754.7 | 5.1751
|  |  | 2754.8 | 5.1758
|  |  | 2754.9 | 5.1772
|  |  | 2755 | 5.1779
|  |  | 2755.1 | 5.1793
|  |  | 2755.1 | 5.1807
|  |  | 2755.2 | 5.1814
|  |  | 2755.3 | 5.1821
|  |  | 2755.4 | 5.1835
|  |  | 2755.5 | 5.1849
|  |  | 2755.6 | 5.1863
|  |  | 2755.6 | 5.187
|  |  | 2755.7 | 5.1877
|  |  | 2755.8 | 5.1891
|  |  | 2755.9 | 5.1905
|  |  | 2755.9 | 5.1912
|  |  | 2756 | 5.1919
|  |  | 2756 | 5.1919
|  |  | 2756.1 | 5.1926
|  |  | 2756.1 | 5.194
|  |  | 2756.2 | 5.1954
|  |  | 2756.3 | 5.1961
|  |  | 2756.4 | 5.1976
|  |  | 2756.5 | 5.1983
|  |  | 2756.6 | 5.1997
|  |  | 2756.6 | 5.2011
|  |  | 2756.7 | 5.2018
|  |  | 2756.8 | 5.2032
|  |  | 2756.9 | 5.2046
|  |  | 2757 | 5.206
|  |  | 2757.1 | 5.206
|  |  | 2757.1 | 5.2074
|  |  | 2757.2 | 5.2081
|  |  | 2757.3 | 5.2095
|  |  | 2757.4 | 5.2102
|  |  | 2757.5 | 5.2116
|  |  | 2757.6 | 5.213
|  |  | 2757.6 | 5.2137
|  |  | 2757.7 | 5.2151
|  |  | 2757.8 | 5.2158
|  |  | 2757.9 | 5.2165
|  |  | 2757.9 | 5.2179
|  |  | 2758 | 5.2179
|  |  | 2758.1 | 5.2186
|  |  | 2758.1 | 5.2193
|  |  | 2758.2 | 5.2208
|  |  | 2758.2 | 5.2215
|  |  | 2758.3 | 5.2222
|  |  | 2758.4 | 5.2236
|  |  | 2758.5 | 5.2243
|  |  | 2758.6 | 5.225
|  |  | 2758.6 | 5.2264
|  |  | 2758.7 | 5.2278
|  |  | 2758.8 | 5.2285
|  |  | 2758.9 | 5.2292
|  |  | 2759 | 5.2306
|  |  | 2759.1 | 5.232
|  |  | 2759.1 | 5.2327
|  |  | 2759.2 | 5.2341
|  |  | 2759.3 | 5.2355
|  |  | 2759.4 | 5.2362
|  |  | 2759.5 | 5.2376
|  |  | 2759.6 | 5.2383
|  |  | 2759.6 | 5.2397
|  |  | 2759.7 | 5.2411
|  |  | 2759.8 | 5.2425
|  |  | 2759.9 | 5.2425
|  |  | 2760 | 5.244
|  |  | 2760 | 5.2447
|  |  | 2760.1 | 5.2454
|  |  | 2760.1 | 5.2468
|  |  | 2760.2 | 5.2482
|  |  | 2760.3 | 5.2482
|  |  | 2760.4 | 5.2496
|  |  | 2760.4 | 5.251
|  |  | 2760.5 | 5.251
|  |  | 2760.6 | 5.2524
|  |  | 2760.6 | 5.2531
|  |  | 2760.7 | 5.2545
|  |  | 2760.8 | 5.2559
|  |  | 2760.9 | 5.2566
|  |  | 2761 | 5.2573
|  |  | 2761.1 | 5.2587
|  |  | 2761.1 | 5.2601
|  |  | 2761.2 | 5.2615
|  |  | 2761.3 | 5.2629
|  |  | 2761.4 | 5.2636
|  |  | 2761.5 | 5.2643
|  |  | 2761.6 | 5.2657
|  |  | 2761.6 | 5.2672
|  |  | 2761.7 | 5.2686
|  |  | 2761.8 | 5.2693
|  |  | 2761.9 | 5.2707
|  |  | 2762 | 5.2714
|  |  | 2762 | 5.2721
|  |  | 2762.1 | 5.2728
|  |  | 2762.1 | 5.2742
|  |  | 2762.2 | 5.2749
|  |  | 2762.3 | 5.2763
|  |  | 2762.4 | 5.2777
|  |  | 2762.5 | 5.2791
|  |  | 2762.5 | 5.2798
|  |  | 2762.6 | 5.2798
|  |  | 2762.6 | 5.2812
|  |  | 2762.7 | 5.2826
|  |  | 2762.8 | 5.2833
|  |  | 2762.9 | 5.2847
|  |  | 2763 | 5.2861
|  |  | 2763.1 | 5.2875
|  |  | 2763.1 | 5.2889
|  |  | 2763.2 | 5.2897
|  |  | 2763.3 | 5.2904
|  |  | 2763.4 | 5.2918
|  |  | 2763.5 | 5.2932
|  |  | 2763.6 | 5.2946
|  |  | 2763.6 | 5.296
|  |  | 2763.7 | 5.2974
|  |  | 2763.8 | 5.2988
|  |  | 2763.9 | 5.2988
|  |  | 2763.9 | 5.2995
|  |  | 2764 | 5.3002
|  |  | 2764.1 | 5.3016
|  |  | 2764.1 | 5.303
|  |  | 2764.2 | 5.3044
|  |  | 2764.3 | 5.3058
|  |  | 2764.4 | 5.3065
|  |  | 2764.5 | 5.3079
|  |  | 2764.5 | 5.3086
|  |  | 2764.6 | 5.3093
|  |  | 2764.6 | 5.3107
|  |  | 2764.7 | 5.3114
|  |  | 2764.8 | 5.3121
|  |  | 2764.9 | 5.3136
|  |  | 2765 | 5.315
|  |  | 2765.1 | 5.3164
|  |  | 2765.1 | 5.3178
|  |  | 2765.2 | 5.3192
|  |  | 2765.3 | 5.3199
|  |  | 2765.4 | 5.3213
|  |  | 2765.5 | 5.3227
|  |  | 2765.6 | 5.3241
|  |  | 2765.6 | 5.3241
|  |  | 2765.7 | 5.3255
|  |  | 2765.7 | 5.3262
|  |  | 2765.8 | 5.3269
|  |  | 2765.9 | 5.3283
|  |  | 2766 | 5.3297
|  |  | 2766.1 | 5.3304
|  |  | 2766.1 | 5.3318
|  |  | 2766.2 | 5.3325
|  |  | 2766.3 | 5.3339
|  |  | 2766.4 | 5.3353
|  |  | 2766.5 | 5.3361
|  |  | 2766.5 | 5.3382
|  |  | 2766.6 | 5.3382
|  |  | 2766.6 | 5.3389
|  |  | 2766.7 | 5.3403
|  |  | 2766.8 | 5.3417
|  |  | 2766.9 | 5.3431
|  |  | 2767 | 5.3438
|  |  | 2767.1 | 5.3452
|  |  | 2767.1 | 5.3459
|  |  | 2767.2 | 5.3473
|  |  | 2767.3 | 5.3487
|  |  | 2767.4 | 5.3501
|  |  | 2767.5 | 5.3515
|  |  | 2767.6 | 5.3529
|  |  | 2767.6 | 5.3536
|  |  | 2767.6 | 5.3543
|  |  | 2767.7 | 5.355
|  |  | 2767.8 | 5.3571
|  |  | 2767.9 | 5.3578
|  |  | 2768 | 5.36
|  |  | 2768.1 | 5.3614
|  |  | 2768.1 | 5.3628
|  |  | 2768.2 | 5.3642
|  |  | 2768.3 | 5.3656
|  |  | 2768.4 | 5.367
|  |  | 2768.5 | 5.3684
|  |  | 2768.5 | 5.3684
|  |  | 2768.6 | 5.3691
|  |  | 2768.6 | 5.3705
|  |  | 2768.6 | 5.3705
|  |  | 2768.7 | 5.3719
|  |  | 2768.8 | 5.3733
|  |  | 2768.9 | 5.3747
|  |  | 2769 | 5.3761
|  |  | 2769.1 | 5.3775
|  |  | 2769.1 | 5.3789
|  |  | 2769.2 | 5.381
|  |  | 2769.3 | 5.3825
|  |  | 2769.4 | 5.3832
|  |  | 2769.5 | 5.3839
|  |  | 2769.6 | 5.3853
|  |  | 2769.6 | 5.3867
|  |  | 2769.7 | 5.3881
|  |  | 2769.8 | 5.3902
|  |  | 2769.9 | 5.3916
|  |  | 2770 | 5.393
|  |  | 2770.1 | 5.3944
|  |  | 2770.1 | 5.3958
|  |  | 2770.2 | 5.3965
|  |  | 2770.2 | 5.3965
|  |  | 2770.3 | 5.3979
|  |  | 2770.4 | 5.3993
|  |  | 2770.4 | 5.4
|  |  | 2770.5 | 5.4007
|  |  | 2770.6 | 5.4021
|  |  | 2770.6 | 5.4035
|  |  | 2770.7 | 5.4049
|  |  | 2770.8 | 5.4064
|  |  | 2770.9 | 5.4078
|  |  | 2771 | 5.4092
|  |  | 2771.1 | 5.4106
|  |  | 2771.1 | 5.412
|  |  | 2771.2 | 5.4134
|  |  | 2771.3 | 5.4148
|  |  | 2771.4 | 5.4169
|  |  | 2771.5 | 5.4183
|  |  | 2771.6 | 5.4197
|  |  | 2771.6 | 5.4204
|  |  | 2771.7 | 5.4218
|  |  | 2771.8 | 5.4232
|  |  | 2771.8 | 5.4232
|  |  | 2771.9 | 5.4246
|  |  | 2772 | 5.426
|  |  | 2772.1 | 5.4274
|  |  | 2772.1 | 5.4289
|  |  | 2772.2 | 5.4303
|  |  | 2772.2 | 5.4303
|  |  | 2772.3 | 5.4317
|  |  | 2772.4 | 5.4331
|  |  | 2772.5 | 5.4345
|  |  | 2772.6 | 5.4359
|  |  | 2772.6 | 5.438
|  |  | 2772.7 | 5.4387
|  |  | 2772.8 | 5.4408
|  |  | 2772.9 | 5.4422
|  |  | 2773 | 5.4429
|  |  | 2773.1 | 5.4443
|  |  | 2773.1 | 5.4457
|  |  | 2773.2 | 5.4471
|  |  | 2773.3 | 5.4485
|  |  | 2773.4 | 5.4499
|  |  | 2773.4 | 5.4499
|  |  | 2773.5 | 5.4513
|  |  | 2773.6 | 5.4528
|  |  | 2773.6 | 5.4542
|  |  | 2773.7 | 5.4556
|  |  | 2773.8 | 5.457
|  |  | 2773.9 | 5.4584
|  |  | 2773.9 | 5.4598
|  |  | 2774 | 5.4605
|  |  | 2774.1 | 5.4619
|  |  | 2774.1 | 5.4633
|  |  | 2774.2 | 5.4647
|  |  | 2774.3 | 5.4661
|  |  | 2774.4 | 5.4675
|  |  | 2774.5 | 5.4689
|  |  | 2774.6 | 5.4703
|  |  | 2774.6 | 5.4717
|  |  | 2774.7 | 5.4738
|  |  | 2774.8 | 5.4753
|  |  | 2774.9 | 5.4767
|  |  | 2774.9 | 5.4767
|  |  | 2775 | 5.4781
|  |  | 2775.1 | 5.4795
|  |  | 2775.1 | 5.4809
|  |  | 2775.2 | 5.4823
|  |  | 2775.3 | 5.4844
|  |  | 2775.4 | 5.4858
|  |  | 2775.5 | 5.4872
|  |  | 2775.6 | 5.4886
|  |  | 2775.6 | 5.4893
|  |  | 2775.6 | 5.49
|  |  | 2775.7 | 5.4914
|  |  | 2775.8 | 5.4928
|  |  | 2775.9 | 5.4942
|  |  | 2776 | 5.4956
|  |  | 2776.1 | 5.497
|  |  | 2776.1 | 5.4985
|  |  | 2776.2 | 5.4999
|  |  | 2776.3 | 5.5013
|  |  | 2776.4 | 5.5034
|  |  | 2776.5 | 5.5048
|  |  | 2776.6 | 5.5062
|  |  | 2776.6 | 5.5076
|  |  | 2776.7 | 5.509
|  |  | 2776.8 | 5.5104
|  |  | 2776.9 | 5.5118
|  |  | 2777 | 5.5132
|  |  | 2777.1 | 5.5146
|  |  | 2777.1 | 5.5174
|  |  | 2777.2 | 5.5188
|  |  | 2777.2 | 5.5188
|  |  | 2777.3 | 5.5202
|  |  | 2777.4 | 5.5217
|  |  | 2777.5 | 5.5231
|  |  | 2777.6 | 5.5245
|  |  | 2777.6 | 5.5266
|  |  | 2777.7 | 5.528
|  |  | 2777.8 | 5.5294
|  |  | 2777.8 | 5.5308
|  |  | 2777.9 | 5.5315
|  |  | 2778 | 5.5329
|  |  | 2778.1 | 5.5343
|  |  | 2778.1 | 5.5364
|  |  | 2778.2 | 5.5378
|  |  | 2778.3 | 5.5392
|  |  | 2778.4 | 5.5406
|  |  | 2778.5 | 5.542
|  |  | 2778.6 | 5.5434
|  |  | 2778.6 | 5.5456
|  |  | 2778.7 | 5.547
|  |  | 2778.7 | 5.5477
|  |  | 2778.8 | 5.5484
|  |  | 2778.9 | 5.5498
|  |  | 2779 | 5.5519
|  |  | 2779.1 | 5.554
|  |  | 2779.1 | 5.5554
|  |  | 2779.2 | 5.5568
|  |  | 2779.3 | 5.5575
|  |  | 2779.3 | 5.5582
|  |  | 2779.4 | 5.5596
|  |  | 2779.5 | 5.561
|  |  | 2779.6 | 5.5631
|  |  | 2779.6 | 5.5645
|  |  | 2779.7 | 5.5659
|  |  | 2779.8 | 5.5674
|  |  | 2779.9 | 5.5695
|  |  | 2780 | 5.5716
|  |  | 2780.1 | 5.573
|  |  | 2780.1 | 5.5744
|  |  | 2780.2 | 5.5765
|  |  | 2780.3 | 5.5772
|  |  | 2780.3 | 5.5779
|  |  | 2780.4 | 5.5793
|  |  | 2780.5 | 5.5814
|  |  | 2780.6 | 5.5835
|  |  | 2780.6 | 5.5842
|  |  | 2780.6 | 5.5849
|  |  | 2780.7 | 5.5863
|  |  | 2780.8 | 5.5884
|  |  | 2780.9 | 5.5898
|  |  | 2781 | 5.592
|  |  | 2781.1 | 5.5941
|  |  | 2781.1 | 5.5955
|  |  | 2781.2 | 5.5969
|  |  | 2781.3 | 5.5983
|  |  | 2781.4 | 5.6004
|  |  | 2781.5 | 5.6025
|  |  | 2781.6 | 5.6039
|  |  | 2781.6 | 5.6053
|  |  | 2781.6 | 5.6067
|  |  | 2781.7 | 5.6074
|  |  | 2781.8 | 5.6088
|  |  | 2781.9 | 5.6109
|  |  | 2781.9 | 5.6116
|  |  | 2782 | 5.613
|  |  | 2782.1 | 5.6145
|  |  | 2782.1 | 5.6159
|  |  | 2782.2 | 5.618
|  |  | 2782.3 | 5.6194
|  |  | 2782.4 | 5.6215
|  |  | 2782.5 | 5.6229
|  |  | 2782.6 | 5.6243
|  |  | 2782.6 | 5.6264
|  |  | 2782.7 | 5.6285
|  |  | 2782.8 | 5.6299
|  |  | 2782.9 | 5.6313
|  |  | 2783 | 5.6334
|  |  | 2783.1 | 5.6348
|  |  | 2783.1 | 5.6362
|  |  | 2783.1 | 5.6362
|  |  | 2783.2 | 5.6384
|  |  | 2783.2 | 5.6391
|  |  | 2783.3 | 5.6405
|  |  | 2783.4 | 5.6426
|  |  | 2783.5 | 5.644
|  |  | 2783.6 | 5.6461
|  |  | 2783.6 | 5.6482
|  |  | 2783.7 | 5.6496
|  |  | 2783.8 | 5.6517
|  |  | 2783.9 | 5.6538
|  |  | 2784 | 5.6552
|  |  | 2784.1 | 5.658
|  |  | 2784.1 | 5.6594
|  |  | 2784.2 | 5.6609
|  |  | 2784.3 | 5.663
|  |  | 2784.4 | 5.6651
|  |  | 2784.4 | 5.6658
|  |  | 2784.5 | 5.6665
|  |  | 2784.6 | 5.6686
|  |  | 2784.6 | 5.6707
|  |  | 2784.7 | 5.6728
|  |  | 2784.8 | 5.6742
|  |  | 2784.9 | 5.6756
|  |  | 2785 | 5.6784
|  |  | 2785.1 | 5.6798
|  |  | 2785.1 | 5.6819
|  |  | 2785.2 | 5.6841
|  |  | 2785.3 | 5.6855
|  |  | 2785.4 | 5.6876
|  |  | 2785.5 | 5.6897
|  |  | 2785.6 | 5.6918
|  |  | 2785.6 | 5.6932
|  |  | 2785.6 | 5.6939
|  |  | 2785.6 | 5.6939
|  |  | 2785.7 | 5.696
|  |  | 2785.8 | 5.6981
|  |  | 2785.9 | 5.7002
|  |  | 2786 | 5.7016
|  |  | 2786.1 | 5.703
|  |  | 2786.1 | 5.7058
|  |  | 2786.2 | 5.7073
|  |  | 2786.3 | 5.7101
|  |  | 2786.4 | 5.7115
|  |  | 2786.5 | 5.7143
|  |  | 2786.6 | 5.7157
|  |  | 2786.6 | 5.7171
|  |  | 2786.7 | 5.7199
|  |  | 2786.7 | 5.7213
|  |  | 2786.8 | 5.722
|  |  | 2786.8 | 5.722
|  |  | 2786.9 | 5.7248
|  |  | 2787 | 5.7262
|  |  | 2787.1 | 5.7283
|  |  | 2787.1 | 5.7312
|  |  | 2787.2 | 5.7326
|  |  | 2787.3 | 5.7354
|  |  | 2787.4 | 5.7368
|  |  | 2787.5 | 5.7382
|  |  | 2787.6 | 5.741
|  |  | 2787.6 | 5.7431
|  |  | 2787.7 | 5.7452
|  |  | 2787.8 | 5.7473
|  |  | 2787.9 | 5.7487
|  |  | 2787.9 | 5.7494
|  |  | 2787.9 | 5.7508
|  |  | 2788 | 5.7508
|  |  | 2788.1 | 5.7537
|  |  | 2788.1 | 5.7558
|  |  | 2788.2 | 5.7579
|  |  | 2788.3 | 5.7593
|  |  | 2788.4 | 5.7621
|  |  | 2788.5 | 5.7635
|  |  | 2788.6 | 5.7663
|  |  | 2788.6 | 5.7684
|  |  | 2788.7 | 5.7705
|  |  | 2788.8 | 5.7726
|  |  | 2788.9 | 5.7747
|  |  | 2789 | 5.7769
|  |  | 2789 | 5.7776
|  |  | 2789 | 5.7783
|  |  | 2789.1 | 5.779
|  |  | 2789.1 | 5.7811
|  |  | 2789.2 | 5.7825
|  |  | 2789.3 | 5.7853
|  |  | 2789.4 | 5.7867
|  |  | 2789.5 | 5.7895
|  |  | 2789.6 | 5.7916
|  |  | 2789.6 | 5.7937
|  |  | 2789.7 | 5.7958
|  |  | 2789.8 | 5.7986
|  |  | 2789.9 | 5.8001
|  |  | 2790 | 5.8029
|  |  | 2790.1 | 5.8043
|  |  | 2790.1 | 5.8057
|  |  | 2790.1 | 5.8071
|  |  | 2790.2 | 5.8085
|  |  | 2790.3 | 5.8106
|  |  | 2790.4 | 5.8127
|  |  | 2790.5 | 5.8141
|  |  | 2790.6 | 5.8169
|  |  | 2790.6 | 5.8183
|  |  | 2790.7 | 5.8204
|  |  | 2790.8 | 5.8226
|  |  | 2790.9 | 5.8254
|  |  | 2791 | 5.8268
|  |  | 2791.1 | 5.8296
|  |  | 2791.1 | 5.831
|  |  | 2791.2 | 5.8324
|  |  | 2791.2 | 5.8338
|  |  | 2791.3 | 5.8345
|  |  | 2791.3 | 5.8352
|  |  | 2791.4 | 5.8366
|  |  | 2791.5 | 5.8394
|  |  | 2791.6 | 5.8422
|  |  | 2791.6 | 5.8436
|  |  | 2791.7 | 5.8458
|  |  | 2791.8 | 5.8479
|  |  | 2791.9 | 5.85
|  |  | 2792 | 5.8521
|  |  | 2792.1 | 5.8542
|  |  | 2792.1 | 5.857
|  |  | 2792.2 | 5.8584
|  |  | 2792.3 | 5.8612
|  |  | 2792.3 | 5.8612
|  |  | 2792.4 | 5.864
|  |  | 2792.4 | 5.864
|  |  | 2792.5 | 5.8654
|  |  | 2792.6 | 5.8683
|  |  | 2792.6 | 5.8704
|  |  | 2792.6 | 5.8704
|  |  | 2792.7 | 5.8725
|  |  | 2792.8 | 5.8753
|  |  | 2792.9 | 5.8767
|  |  | 2793 | 5.8795
|  |  | 2793.1 | 5.8809
|  |  | 2793.1 | 5.8837
|  |  | 2793.2 | 5.8858
|  |  | 2793.3 | 5.8886
|  |  | 2793.4 | 5.89
|  |  | 2793.5 | 5.8929
|  |  | 2793.6 | 5.895
|  |  | 2793.6 | 5.8964
|  |  | 2793.6 | 5.8971
|  |  | 2793.7 | 5.8992
|  |  | 2793.7 | 5.8999
|  |  | 2793.8 | 5.902
|  |  | 2793.9 | 5.9041
|  |  | 2794 | 5.9069
|  |  | 2794.1 | 5.909
|  |  | 2794.1 | 5.9118
|  |  | 2794.2 | 5.9139
|  |  | 2794.3 | 5.9161
|  |  | 2794.4 | 5.9189
|  |  | 2794.5 | 5.921
|  |  | 2794.6 | 5.9238
|  |  | 2794.6 | 5.9245
|  |  | 2794.6 | 5.9259
|  |  | 2794.7 | 5.928
|  |  | 2794.7 | 5.928
|  |  | 2794.8 | 5.9308
|  |  | 2794.9 | 5.9329
|  |  | 2795 | 5.9357
|  |  | 2795.1 | 5.9379
|  |  | 2795.1 | 5.9407
|  |  | 2795.2 | 5.9435
|  |  | 2795.3 | 5.9456
|  |  | 2795.4 | 5.9477
|  |  | 2795.5 | 5.9505
|  |  | 2795.5 | 5.9533
|  |  | 2795.6 | 5.9533
|  |  | 2795.6 | 5.9554
|  |  | 2795.6 | 5.9561
|  |  | 2795.7 | 5.9589
|  |  | 2795.8 | 5.9611
|  |  | 2795.9 | 5.9639
|  |  | 2796 | 5.966
|  |  | 2796.1 | 5.9688
|  |  | 2796.1 | 5.9716
|  |  | 2796.2 | 5.9744
|  |  | 2796.3 | 5.9772
|  |  | 2796.4 | 5.98
|  |  | 2796.4 | 5.9807
|  |  | 2796.5 | 5.9828
|  |  | 2796.5 | 5.9843
|  |  | 2796.6 | 5.9857
|  |  | 2796.6 | 5.9892
|  |  | 2796.7 | 5.992
|  |  | 2796.8 | 5.9948
|  |  | 2796.9 | 5.9976
|  |  | 2797 | 6.0011
|  |  | 2797.1 | 6.0039
|  |  | 2797.1 | 6.0075
|  |  | 2797.1 | 6.0075
|  |  | 2797.2 | 6.0103
|  |  | 2797.3 | 6.0138
|  |  | 2797.3 | 6.0152
|  |  | 2797.4 | 6.0173
|  |  | 2797.5 | 6.0208
|  |  | 2797.6 | 6.0236
|  |  | 2797.6 | 6.0271
|  |  | 2797.7 | 6.0314
|  |  | 2797.8 | 6.0342
|  |  | 2797.9 | 6.0391
|  |  | 2798 | 6.0426
|  |  | 2798.1 | 6.0482
|  |  | 2798.1 | 6.051
|  |  | 2798.1 | 6.0531
|  |  | 2798.2 | 6.0574
|  |  | 2798.3 | 6.0623
|  |  | 2798.4 | 6.0665
|  |  | 2798.4 | 6.0672
|  |  | 2798.4 | 6.0679
|  |  | 2798.5 | 6.0735
|  |  | 2798.6 | 6.0806
|  |  | 2798.6 | 6.0855
|  |  | 2798.6 | 6.0883
|  |  | 2798.7 | 6.1003
|  |  | 2798.7 | 6.1024
|  |  | 2798.8 | 6.1178
|  |  | 2798.8 | 6.1277
|  |  | 2798.8 | 6.1347
|  |  | 2798.8 | 6.1565
|  |  | 2798.8 | 6.2591

## 4. EPRI
[10 empty] | name | temperature | stress
Test ID | Heat | HT Condition | Temperature | Stress | Rupture Time | EL | RA |  |  | 29555B | 700 | 325
29555B | HV1720A | SA+900C/24h | 700 | 325 | 377.9 | 8.7 | 10.8 |  |  | 51817B | 700 | 325
29556B | HV1720A | SA+900C/24h | 750 | 220 | 469.9 | 12 | 11.4 |  |  | E16 | 700 | 380
29557B | HV1720A | SA+900C/24h | 800 | 145 | 415.7 | 10.9 | 7.7 |  |  | E12 | 750 | 125
29558B | HV1720A | SA+900C/24h | 850 | 80 | 465.6 | 10.1 | 7.1 |  |  | 29556B | 750 | 220
E10 | HV1720A | SA+900C/24h | 750 | 275 | 113.8 |  |  |  |  | E10 | 750 | 275
E12 | HV1720A | SA+900C/24h | 750 | 125 | 5694 |  |  |  |  | 51822B | 800 | 40
E13 | HV1720A | SA+900C/24h | 800 | 206 | 56.1 |  |  |  |  | E18 | 800 | 100
E15 | HV1720A | SA+900C/24h | 850 | 125 | 102.2 |  |  |  |  | 29557B | 800 | 145
E16 | HV1720A | SA+900C/24h | 700 | 380 | 182.6 |  |  |  |  | E5 | 800 | 145
E18 | HV1720A | SA+900C/24h | 800 | 100 | 838.9 |  |  |  |  | E6 | 800 | 145
51818B | HV1720A | SA+900C/24h | 700 | 200 | 2287 | 0.622 | estimated 7000 hours |  |  | E13 | 800 | 206
51817B | HV1720A | SA+900C/24h | 700 | 325 | 563 | 5.5 |  |  |  | 29558B | 850 | 80
51824B | HV1720A | SA+900C/24h | 800 | 40 | 200 |  | estimated 7000 hours |  |  | E15 | 850 | 125
E5 | HV1720A | SA+900°C-24 hrs | 800 | 145 | Interrputed 100h | 1.5
E6 | HV1720A | SA+900°C-24 hrs | 800 | 145 | 415.7 | 10.9
1 | 2 | 3 | 4 | 5 | 6 | 7 | 8 | 9 | 10 | 11 | 12 | 13 | 14 | 15 | 16 | 17 | 18 | 19 | 20 | 21 | 22 | 23 | 24 | 25 | 26 | 27 | 28 | 29 | 30 | 31 | 32 | 33 | 34 | 35 | 36 | 37 | 38 | 39 | 40 | 41
29555B |  |  | 29556B |  |  | 29557B |  |  | 29558B |  |  | 51817B |  |  | 51822B |  |  | E5/E6 |  |  | E5/E6 |  |  | E10 |  |  | E12 |  |  | E13 |  |  | E15 |  |  | E16 |  |  | E18
700 |  |  | 750 |  |  | 800 |  |  | 850 |  |  | 700 |  |  | 800 |  |  | 800 |  |  | 800 |  |  | 750 |  |  | 750 |  |  | 800 |  |  | 850 |  |  | 700 |  |  | 800
325 |  |  | 220 |  |  | 145 |  |  | 80 |  |  | 325 |  |  | 40 |  |  | 145 |  |  | 145 |  |  | 275 |  |  | 125 |  |  | 206 |  |  | 125 |  |  | 380 |  |  | 100
Time | Strain |  | Time | Strain |  | Time | Strain |  | Time | Strain |  | Time | Strain |  | Time | Strain |  | Time | Strain |  | Time | Strain |  | Time | Strain |  | Time | Strain |  | Time | Strain |  | Time | Strain |  | Time | Strain |  | Time | Strain
1.7e-05 | 0.003 |  | 1.7e-05 | 0 |  | 1.7e-05 | 0 |  | 0.003368 | 0 |  | 1.7e-05 | 0 |  | 1.7e-05 | 0 |  | 0.016788 | 0.001 |  | 0.003368 | 0.001 |  | 0.003368 | 0 |  | 1.7e-05 | 0 |  | 1.7e-05 | 0.001 |  | 1.7e-05 | 0.001 |  | 0.003368 | 0 |  | 1.7e-05 | 0.02298701299
0.003368 | 0.002 |  | 0.003368 | 0 |  | 0.003368 | 0 |  | 0.016771 | 0 |  | 0.01342 | 0 |  | 0.003368 | 0 |  | 0.020139 | 0.002 |  | 0.016771 | 0.001 |  | 0.006719 | 0 |  | 0.003368 | 0 |  | 0.003368 | 0.001 |  | 0.003368 | 0.001 |  | 0.01007 | 0.001 |  | 0.003368 | 0.02216450216
0.006719 | 0.002 |  | 0.006719 | 0 |  | 0.006719 | 0 |  | 0.020122 | 0 |  | 0.016771 | 0 |  | 0.006719 | 0 |  | 0.023489 | 0.005 |  | 0.030174 | 0.001 |  | 0.01007 | 0.002 |  | 0.006719 | 0 |  | 0.006719 | 0.004 |  | 0.006719 | 0.001 |  | 0.016771 | 0.001 |  | 0.006719 | 0.02216450216
0.01007 | 0.002 |  | 0.01007 | 0 |  | 0.01007 | 0 |  | 0.023472 | 0.003 |  | 0.023472 | 0 |  | 0.01007 | 0 |  | 0.02684 | 0.007 |  | 0.040226 | 0.001 |  | 0.01342 | 0.004 |  | 0.01007 | 0 |  | 0.01007 | 0.007 |  | 0.01007 | 0.001 |  | 0.023472 | 0.001 |  | 0.01007 | 0.02216450216
0.01342 | 0.002 |  | 0.01342 | 0 |  | 0.01342 | -0.001 |  | 0.026823 | 0.005 |  | 0.030174 | 0.00156 |  | 0.01342 | 0 |  | 0.030191 | 0.009 |  | 0.043576 | 0.002 |  | 0.016771 | 0.007 |  | 0.01342 | 0.0007916666667 |  | 0.01342 | 0.01 |  | 0.01342 | 0.004 |  | 0.030174 | 0.001 |  | 0.01342 | 0.02303030303
0.016771 | 0.002 |  | 0.016771 | 0 |  | 0.016771 | 0 |  | 0.033524 | 0.009 |  | 0.036875 | 0.00316 |  | 0.016771 | 0 |  | 0.033542 | 0.012 |  | 0.053733 | 0.002 |  | 0.020122 | 0.01 |  | 0.016771 | 0.0007916666667 |  | 0.016771 | 0.013 |  | 0.016771 | 0.006 |  | 0.033524 | 0.001 |  | 0.016771 | 0.0238961039
0.020122 | 0.001 |  | 0.020122 | 0 |  | 0.020122 | 0.001 |  | 0.036875 | 0.013 |  | 0.043576 | 0.00552 |  | 0.020122 | 0.001 |  | 0.036892 | 0.013 |  | 0.060434 | 0.002 |  | 0.023472 | 0.013 |  | 0.020122 | 0.0007916666667 |  | 0.020122 | 0.015 |  | 0.020122 | 0.009 |  | 0.040226 | 0.001 |  | 0.020122 | 0.02554112554
0.023472 | 0.002 |  | 0.023472 | 0.002 |  | 0.023472 | 0.002 |  | 0.040226 | 0.014 |  | 0.053629 | 0.00788 |  | 0.023472 | 0.002 |  | 0.040243 | 0.015 |  | 0.067135 | 0.002 |  | 0.026823 | 0.015 |  | 0.023472 | 0.0007916666667 |  | 0.023472 | 0.019 |  | 0.023472 | 0.012 |  | 0.043576 | 0.001 |  | 0.023472 | 0.02727272727
0.026823 | 0.002 |  | 0.026823 | 0.004 |  | 0.026823 | 0.002 |  | 0.043576 | 0.016 |  | 0.056979 | 0.01024 |  | 0.026823 | 0.002 |  | 0.040261 | 0.015 |  | 0.070486 | 0.002 |  | 0.030174 | 0.018 |  | 0.026823 | 0.0007916666667 |  | 0.026823 | 0.022 |  | 0.026823 | 0.014 |  | 0.050278 | 0.003 |  | 0.026823 | 0.029004329
0.030174 | 0.003 |  | 0.030174 | 0.006 |  | 0.030174 | 0.004 |  | 0.046927 | 0.019 |  | 0.06033 | 0.01104 |  | 0.030174 | 0.003 |  | 0.043715 | 0.017 |  | 0.077187 | 0.002 |  | 0.033524 | 0.021 |  | 0.030174 | 0.0007916666667 |  | 0.030174 | 0.024 |  | 0.030174 | 0.017 |  | 0.056979 | 0.004 |  | 0.030174 | 0.02982683983
0.033524 | 0.005 |  | 0.033524 | 0.009 |  | 0.033524 | 0.006 |  | 0.050278 | 0.021 |  | 0.077083 | 0.01184 |  | 0.033524 | 0.005 |  | 0.047066 | 0.019 |  | 0.09059 | 0.003 |  | 0.036875 | 0.023 |  | 0.033524 | 0.003291666667 |  | 0.033524 | 0.027 |  | 0.033524 | 0.019 |  | 0.063681 | 0.005 |  | 0.033524 | 0.03064935065
0.036875 | 0.005 |  | 0.036875 | 0.011 |  | 0.036875 | 0.006 |  | 0.056979 | 0.025 |  | 0.080434 | 0.01496 |  | 0.036875 | 0.005 |  | 0.050417 | 0.021 |  | 0.093941 | 0.004 |  | 0.040226 | 0.026 |  | 0.036875 | 0.006541666667 |  | 0.036875 | 0.029 |  | 0.036875 | 0.022 |  | 0.067031 | 0.006 |  | 0.036875 | 0.03238095238
0.040226 | 0.006 |  | 0.036892 | 0.011 |  | 0.040226 | 0.008 |  | 0.06033 | 0.027 |  | 0.103889 | 0.01576 |  | 0.040226 | 0.006 |  | 0.053767 | 0.022 |  | 0.100642 | 0.004 |  | 0.043576 | 0.028 |  | 0.040226 | 0.008208333333 |  | 0.040226 | 0.031 |  | 0.040226 | 0.024 |  | 0.073733 | 0.006 |  | 0.040226 | 0.03324675325
0.043576 | 0.008 |  | 0.040243 | 0.013 |  | 0.043576 | 0.009 |  | 0.063681 | 0.028 |  | 0.127344 | 0.01812 |  | 0.043576 | 0.006 |  | 0.057118 | 0.024 |  | 0.114045 | 0.005 |  | 0.046927 | 0.03 |  | 0.043576 | 0.010625 |  | 0.043576 | 0.034 |  | 0.043576 | 0.026 |  | 0.077083 | 0.007 |  | 0.043576 | 0.03411255411
0.046927 | 0.009 |  | 0.043594 | 0.016 |  | 0.046927 | 0.01 |  | 0.070382 | 0.032 |  | 0.1575 | 0.01968 |  | 0.046927 | 0.006 |  | 0.060469 | 0.024 |  | 0.120747 | 0.006 |  | 0.050278 | 0.032 |  | 0.046927 | 0.01229166667 |  | 0.046927 | 0.036 |  | 0.046927 | 0.028 |  | 0.080434 | 0.007 |  | 0.046927 | 0.03575757576
0.050278 | 0.009 |  | 0.046944 | 0.017 |  | 0.050278 | 0.011 |  | 0.080434 | 0.035 |  | 0.170903 | 0.02284 |  | 0.050278 | 0.006 |  | 0.063819 | 0.025 |  | 0.134149 | 0.007 |  | 0.053629 | 0.034 |  | 0.050278 | 0.01395833333 |  | 0.050278 | 0.038 |  | 0.050278 | 0.03 |  | 0.087135 | 0.008 |  | 0.050278 | 0.03575757576
0.053629 | 0.01 |  | 0.050295 | 0.019 |  | 0.053629 | 0.012 |  | 0.083785 | 0.036 |  | 0.241267 | 0.02364 |  | 0.053629 | 0.007 |  | 0.06717 | 0.028 |  | 0.147552 | 0.007 |  | 0.056979 | 0.036 |  | 0.053629 | 0.01641666667 |  | 0.053629 | 0.04 |  | 0.053629 | 0.032 |  | 0.093837 | 0.009 |  | 0.053629 | 0.03748917749
0.056979 | 0.01 |  | 0.053646 | 0.021 |  | 0.056979 | 0.013 |  | 0.090486 | 0.039 |  | 0.316754 | 0.02676 |  | 0.056979 | 0.008 |  | 0.070521 | 0.028 |  | 0.157604 | 0.008 |  | 0.06033 | 0.038 |  | 0.056979 | 0.01720833333 |  | 0.056979 | 0.042 |  | 0.056979 | 0.033 |  | 0.100538 | 0.009 |  | 0.056979 | 0.03922077922
0.06033 | 0.012 |  | 0.056997 | 0.024 |  | 0.06033 | 0.013 |  | 0.100538 | 0.043 |  | 0.433542 | 0.02836 |  | 0.06033 | 0.008 |  | 0.073872 | 0.029 |  | 0.171007 | 0.008 |  | 0.063681 | 0.04 |  | 0.06033 | 0.018875 |  | 0.06033 | 0.044 |  | 0.06033 | 0.035 |  | 0.10724 | 0.009 |  | 0.06033 | 0.04004329004
0.063681 | 0.012 |  | 0.060347 | 0.025 |  | 0.063681 | 0.014 |  | 0.11059 | 0.046 |  | 0.500278 | 0.03148 |  | 0.063681 | 0.009 |  | 0.077222 | 0.03 |  | 0.18441 | 0.008 |  | 0.067031 | 0.042 |  | 0.063681 | 0.02133333333 |  | 0.063681 | 0.046 |  | 0.063681 | 0.037 |  | 0.113941 | 0.01 |  | 0.063681 | 0.04086580087
0.067031 | 0.013 |  | 0.063698 | 0.025 |  | 0.067031 | 0.016 |  | 0.117292 | 0.047 |  | 0.667118 | 0.03308 |  | 0.067031 | 0.009 |  | 0.080573 | 0.032 |  | 0.197812 | 0.008 |  | 0.070382 | 0.044 |  | 0.067031 | 0.02295833333 |  | 0.067031 | 0.047 |  | 0.067031 | 0.038 |  | 0.120642 | 0.01 |  | 0.067031 | 0.04173160173
0.070382 | 0.013 |  | 0.067049 | 0.028 |  | 0.070382 | 0.016 |  | 0.123993 | 0.05 |  | 0.767222 | 0.0362 |  | 0.070382 | 0.009 |  | 0.08059 | 0.032 |  | 0.211215 | 0.008 |  | 0.073733 | 0.045 |  | 0.070382 | 0.024625 |  | 0.070382 | 0.049 |  | 0.070382 | 0.04 |  | 0.127344 | 0.01 |  | 0.070382 | 0.0425974026
0.073733 | 0.013 |  | 0.070399 | 0.029 |  | 0.073733 | 0.017 |  | 0.127344 | 0.05 |  | 0.867326 | 0.0386 |  | 0.073733 | 0.009 |  | 0.083941 | 0.032 |  | 0.224618 | 0.008 |  | 0.077083 | 0.047 |  | 0.073733 | 0.02545833333 |  | 0.073733 | 0.05 |  | 0.073733 | 0.042 |  | 0.134045 | 0.011 |  | 0.073733 | 0.04346320346
0.077083 | 0.014 |  | 0.07375 | 0.03 |  | 0.077083 | 0.017 |  | 0.134045 | 0.054 |  | 0.884011 | 0.04016 |  | 0.077083 | 0.009 |  | 0.087292 | 0.032 |  | 0.238021 | 0.008 |  | 0.080434 | 0.048 |  | 0.077083 | 0.02625 |  | 0.077083 | 0.051 |  | 0.077083 | 0.042 |  | 0.140746 | 0.011 |  | 0.077083 | 0.04432900433
0.080434 | 0.015 |  | 0.077101 | 0.031 |  | 0.080434 | 0.018 |  | 0.140746 | 0.054 |  | 0.900695 | 0.03936 |  | 0.080434 | 0.01 |  | 0.090642 | 0.034 |  | 0.250017 | 0.008 |  | 0.083785 | 0.049 |  | 0.080434 | 0.02870833333 |  | 0.080434 | 0.053 |  | 0.080434 | 0.044 |  | 0.144097 | 0.01 |  | 0.080434 | 0.04432900433
0.083785 | 0.015 |  | 0.080451 | 0.032 |  | 0.083785 | 0.018 |  | 0.147448 | 0.056 |  | 1.184323 | 0.04016 |  | 0.083785 | 0.01 |  | 0.093993 | 0.035 |  | 0.283385 | 0.008 |  | 0.087135 | 0.051 |  | 0.083785 | 0.02954166667 |  | 0.083785 | 0.055 |  | 0.083785 | 0.045 |  | 0.147448 | 0.011 |  | 0.083785 | 0.04515151515
0.087135 | 0.016 |  | 0.083802 | 0.035 |  | 0.087135 | 0.019 |  | 0.167552 | 0.06 |  | 1.267743 | 0.04408 |  | 0.087135 | 0.01 |  | 0.097344 | 0.036 |  | 0.350121 | 0.009 |  | 0.090486 | 0.052 |  | 0.087135 | 0.03116666667 |  | 0.087135 | 0.056 |  | 0.087135 | 0.046 |  | 0.154149 | 0.011 |  | 0.087135 | 0.04515151515
0.090486 | 0.017 |  | 0.087153 | 0.035 |  | 0.090486 | 0.02 |  | 0.174253 | 0.061 |  | 1.284427 | 0.04408 |  | 0.090486 | 0.01 |  | 0.100694 | 0.037 |  | 0.400174 | 0.009 |  | 0.093837 | 0.053 |  | 0.090486 | 0.03195833333 |  | 0.090486 | 0.057 |  | 0.090486 | 0.047 |  | 0.160851 | 0.011 |  | 0.090486 | 0.04601731602
0.093837 | 0.017 |  | 0.090504 | 0.038 |  | 0.093837 | 0.02 |  | 0.187656 | 0.063 |  | 1.401215 | 0.04408 |  | 0.093837 | 0.011 |  | 0.104045 | 0.038 |  | 0.433542 | 0.01 |  | 0.097188 | 0.054 |  | 0.093837 | 0.03279166667 |  | 0.093837 | 0.058 |  | 0.093837 | 0.048 |  | 0.167552 | 0.011 |  | 0.093837 | 0.04601731602
0.097188 | 0.017 |  | 0.093854 | 0.039 |  | 0.097188 | 0.02 |  | 0.191007 | 0.064 |  | 1.417899 | 0.04568 |  | 0.097188 | 0.012 |  | 0.107396 | 0.039 |  | 0.500278 | 0.011 |  | 0.097205 | 0.054 |  | 0.097188 | 0.033625 |  | 0.097188 | 0.059 |  | 0.097188 | 0.049 |  | 0.174253 | 0.011 |  | 0.097188 | 0.04683982684
0.100538 | 0.018 |  | 0.097205 | 0.04 |  | 0.100538 | 0.022 |  | 0.20776 | 0.066 |  | 1.451267 | 0.04488 |  | 0.100538 | 0.012 |  | 0.110747 | 0.039 |  | 0.567014 | 0.011 |  | 0.10066 | 0.055 |  | 0.100538 | 0.03445833333 |  | 0.100538 | 0.061 |  | 0.100538 | 0.049 |  | 0.180955 | 0.011 |  | 0.100538 | 0.04770562771
0.103889 | 0.018 |  | 0.100555 | 0.041 |  | 0.103889 | 0.023 |  | 0.217813 | 0.069 |  | 1.634792 | 0.04568 |  | 0.103889 | 0.012 |  | 0.114097 | 0.039 |  | 0.600382 | 0.012 |  | 0.10401 | 0.057 |  | 0.103889 | 0.03608333333 |  | 0.103889 | 0.063 |  | 0.103889 | 0.05 |  | 0.187656 | 0.012 |  | 0.103889 | 0.04770562771
0.10724 | 0.019 |  | 0.103906 | 0.042 |  | 0.10724 | 0.023 |  | 0.234566 | 0.071 |  | 1.718212 | 0.04724 |  | 0.10724 | 0.011 |  | 0.117448 | 0.04 |  | 0.667118 | 0.012 |  | 0.107361 | 0.058 |  | 0.10724 | 0.036875 |  | 0.10724 | 0.064 |  | 0.10724 | 0.051 |  | 0.194358 | 0.012 |  | 0.10724 | 0.04943722944
0.11059 | 0.019 |  | 0.107257 | 0.043 |  | 0.11059 | 0.023 |  | 0.241267 | 0.071 |  | 1.734896 | 0.0496 |  | 0.11059 | 0.011 |  | 0.120799 | 0.042 |  | 0.733854 | 0.013 |  | 0.110712 | 0.059 |  | 0.11059 | 0.036875 |  | 0.11059 | 0.065 |  | 0.11059 | 0.052 |  | 0.201059 | 0.012 |  | 0.11059 | 0.04943722944
0.113941 | 0.02 |  | 0.110608 | 0.044 |  | 0.113941 | 0.023 |  | 0.244618 | 0.071 |  | 1.768264 | 0.0488 |  | 1.58474 | 0.006 |  | 0.124149 | 0.042 |  | 0.80059 | 0.014 |  | 0.114063 | 0.06 |  | 0.113941 | 0.03854166667 |  | 0.113941 | 0.066 |  | 0.117292 | 0.054 |  | 0.20776 | 0.012 |  | 0.113941 | 0.04943722944
0.117292 | 0.02 |  | 0.113958 | 0.045 |  | 0.117292 | 0.023 |  | 0.247969 | 0.072 |  | 1.835 | 0.0496 |  | 2.969514 | 0.004 |  | 0.1275 | 0.043 |  | 0.833958 | 0.011 |  | 0.117413 | 0.06 |  | 0.117292 | 0.039375 |  | 0.117292 | 0.067 |  | 0.120642 | 0.054 |  | 0.214462 | 0.013 |  | 0.117292 | 0.0503030303
0.120642 | 0.02 |  | 0.117309 | 0.046 |  | 0.120642 | 0.023 |  | 0.266701 | 0.075 |  | 2.118628 | 0.0504 |  | 4.53783 | -0.002 |  | 0.130851 | 0.043 |  | 0.900695 | 0.013 |  | 0.120764 | 0.061 |  | 0.120642 | 0.04020833333 |  | 0.120642 | 0.068 |  | 0.123993 | 0.055 |  | 0.217813 | 0.013 |  | 0.120642 | 0.0503030303
0.123993 | 0.02 |  | 0.12066 | 0.046 |  | 0.123993 | 0.023 |  | 0.283385 | 0.076 |  | 2.151997 | 0.05356 |  | 6.856944 | -0.006 |  | 0.134201 | 0.043 |  | 0.917378 | 0.015 |  | 0.124115 | 0.062 |  | 0.123993 | 0.041 |  | 0.123993 | 0.069 |  | 0.127344 | 0.056 |  | 0.224514 | 0.014 |  | 0.123993 | 0.0503030303
0.127344 | 0.021 |  | 0.12401 | 0.048 |  | 0.127344 | 0.024 |  | 0.316754 | 0.08 |  | 2.168681 | 0.05276 |  | 8.892396 | -0.01 |  | 0.137552 | 0.044 |  | 0.934063 | 0.014 |  | 0.127465 | 0.063 |  | 0.127344 | 0.04183333333 |  | 0.127344 | 0.07 |  | 0.134045 | 0.057 |  | 0.231215 | 0.013 |  | 0.127344 | 0.05116883117
0.130695 | 0.021 |  | 0.127361 | 0.048 |  | 0.130695 | 0.024 |  | 0.350121 | 0.084 |  | 2.252101 | 0.05432 |  | 11.178125 | -0.013 |  | 0.140903 | 0.045 |  | 0.96743 | 0.015 |  | 0.130816 | 0.064 |  | 0.130695 | 0.042625 |  | 0.130695 | 0.071 |  | 0.137396 | 0.057 |  | 0.237917 | 0.013 |  | 0.130695 | 0.05199134199
0.134045 | 0.021 |  | 0.130712 | 0.048 |  | 0.134045 | 0.024 |  | 0.366805 | 0.084 |  | 2.285469 | 0.05512 |  | 12.346007 | -0.013 |  | 0.144253 | 0.046 |  | 0.984115 | 0.014 |  | 0.134167 | 0.065 |  | 0.134045 | 0.042625 |  | 0.134045 | 0.072 |  | 0.140746 | 0.058 |  | 0.244618 | 0.013 |  | 0.134045 | 0.05199134199
0.137396 | 0.021 |  | 0.134062 | 0.049 |  | 0.137396 | 0.025 |  | 0.38349 | 0.087 |  | 2.335521 | 0.05432 |  | 15.249062 | -0.018 |  | 0.147604 | 0.047 |  | 1.017483 | 0.015 |  | 0.137517 | 0.066 |  | 0.137396 | 0.04345833333 |  | 0.137396 | 0.073 |  | 0.147448 | 0.059 |  | 0.247969 | 0.014 |  | 0.137396 | 0.05199134199
0.140746 | 0.021 |  | 0.137413 | 0.05 |  | 0.140746 | 0.025 |  | 0.400174 | 0.091 |  | 2.352205 | 0.05512 |  | 18.035313 | -0.02 |  | 0.150955 | 0.047 |  | 1.034167 | 0.016 |  | 0.140868 | 0.067 |  | 0.140746 | 0.04345833333 |  | 0.140746 | 0.074 |  | 0.150799 | 0.06 |  | 0.266701 | 0.014 |  | 0.140746 | 0.05199134199
0.144097 | 0.022 |  | 0.140764 | 0.051 |  | 0.144097 | 0.025 |  | 0.433542 | 0.092 |  | 2.368889 | 0.05432 |  | 20.220955 | -0.02 |  | 0.154306 | 0.048 |  | 1.050851 | 0.017 |  | 0.144219 | 0.067 |  | 0.144097 | 0.04345833333 |  | 0.144097 | 0.074 |  | 0.154149 | 0.061 |  | 0.283385 | 0.015 |  | 0.144097 | 0.05199134199
0.147448 | 0.023 |  | 0.144115 | 0.052 |  | 0.147448 | 0.025 |  | 0.450226 | 0.094 |  | 2.802674 | 0.05512 |  | 21.555676 | -0.02 |  | 0.157656 | 0.048 |  | 1.067535 | 0.016 |  | 0.147569 | 0.068 |  | 0.147448 | 0.04429166667 |  | 0.147448 | 0.075 |  | 0.160851 | 0.061 |  | 0.316754 | 0.015 |  | 0.147448 | 0.05199134199
0.150799 | 0.023 |  | 0.147465 | 0.053 |  | 0.150799 | 0.026 |  | 0.483594 | 0.094 |  | 2.95283 | 0.05904 |  | 24.408681 | -0.02 |  | 0.161007 | 0.049 |  | 1.100903 | 0.017 |  | 0.15092 | 0.068 |  | 0.150799 | 0.045125 |  | 0.150799 | 0.077 |  | 0.164201 | 0.062 |  | 0.333438 | 0.016 |  | 0.150799 | 0.05199134199
0.150816 | 0.023 |  | 0.150816 | 0.054 |  | 0.154149 | 0.027 |  | 0.516962 | 0.098 |  | 2.969514 | 0.06064 |  | 26.510919 | -0.02 |  | 0.164358 | 0.049 |  | 1.117587 | 0.016 |  | 0.154271 | 0.069 |  | 0.154149 | 0.04591666667 |  | 0.154149 | 0.078 |  | 0.167552 | 0.062 |  | 0.366805 | 0.016 |  | 0.154149 | 0.05367965368
0.154253 | 0.023 |  | 0.154167 | 0.056 |  | 0.1575 | 0.027 |  | 0.55033 | 0.101 |  | 2.986198 | 0.05984 |  | 27.862309 | -0.019 |  | 0.167708 | 0.049 |  | 1.167639 | 0.017 |  | 0.157621 | 0.07 |  | 0.1575 | 0.04591666667 |  | 0.1575 | 0.078 |  | 0.174253 | 0.063 |  | 0.400174 | 0.016 |  | 0.1575 | 0.05367965368
0.157604 | 0.023 |  | 0.157517 | 0.056 |  | 0.160851 | 0.027 |  | 0.583698 | 0.102 |  | 3.169722 | 0.06064 |  | 29.030208 | -0.019 |  | 0.171059 | 0.049 |  | 1.184323 | 0.018 |  | 0.160972 | 0.07 |  | 0.160851 | 0.04591666667 |  | 0.160851 | 0.08 |  | 0.180955 | 0.065 |  | 0.416858 | 0.016 |  | 0.160851 | 0.05367965368
0.160955 | 0.024 |  | 0.160868 | 0.057 |  | 0.160868 | 0.027 |  | 0.617066 | 0.104 |  | 3.353247 | 0.06144 |  | 31.132414 | -0.019 |  | 0.17441 | 0.05 |  | 1.201007 | 0.019 |  | 0.164323 | 0.071 |  | 0.164201 | 0.04675 |  | 0.164201 | 0.08 |  | 0.184305 | 0.066 |  | 0.450226 | 0.017 |  | 0.164201 | 0.05367965368
0.164305 | 0.024 |  | 0.164219 | 0.057 |  | 0.164219 | 0.027 |  | 0.63375 | 0.106 |  | 3.386614 | 0.06376 |  | 32.951007 | -0.018 |  | 0.17776 | 0.05 |  | 1.251059 | 0.018 |  | 0.167674 | 0.072 |  | 0.167552 | 0.04758333333 |  | 0.167552 | 0.082 |  | 0.191007 | 0.066 |  | 0.483594 | 0.017 |  | 0.167552 | 0.05367965368
0.167656 | 0.024 |  | 0.167569 | 0.057 |  | 0.167569 | 0.028 |  | 0.650434 | 0.107 |  | 3.403299 | 0.06456 |  | 35.653943 | -0.018 |  | 0.181111 | 0.05 |  | 1.267743 | 0.019 |  | 0.171024 | 0.072 |  | 0.170903 | 0.04758333333 |  | 0.170903 | 0.082 |  | 0.197708 | 0.067 |  | 0.500278 | 0.018 |  | 0.170903 | 0.05367965368
0.171007 | 0.024 |  | 0.17092 | 0.059 |  | 0.17092 | 0.028 |  | 0.683802 | 0.109 |  | 3.553455 | 0.06376 |  | 37.238957 | -0.017 |  | 0.184462 | 0.051 |  | 1.301111 | 0.018 |  | 0.174375 | 0.073 |  | 0.174253 | 0.04758333333 |  | 0.174253 | 0.083 |  | 0.201059 | 0.068 |  | 0.533646 | 0.018 |  | 0.174253 | 0.05367965368
0.174358 | 0.024 |  | 0.174271 | 0.06 |  | 0.174271 | 0.028 |  | 0.71717 | 0.11 |  | 3.570139 | 0.06456 |  | 39.80835 | -0.016 |  | 0.187813 | 0.052 |  | 1.317795 | 0.019 |  | 0.177726 | 0.073 |  | 0.177604 | 0.048375 |  | 0.177604 | 0.084 |  | 0.20441 | 0.069 |  | 0.567014 | 0.018 |  | 0.177604 | 0.05367965368
0.177708 | 0.024 |  | 0.177622 | 0.061 |  | 0.177622 | 0.028 |  | 0.767222 | 0.113 |  | 3.586823 | 0.06376 |  | 41.359965 | -0.016 |  | 0.191163 | 0.053 |  | 1.334479 | 0.02 |  | 0.181076 | 0.074 |  | 0.180955 | 0.048375 |  | 0.180955 | 0.084 |  | 0.211111 | 0.07 |  | 0.600382 | 0.021 |  | 0.180955 | 0.05367965368
0.181059 | 0.024 |  | 0.180972 | 0.061 |  | 0.180972 | 0.028 |  | 0.833958 | 0.116 |  | 3.837101 | 0.06456 |  | 43.128507 | -0.015 |  | 0.194514 | 0.053 |  | 1.351163 | 0.019 |  | 0.184427 | 0.074 |  | 0.184305 | 0.048375 |  | 0.184305 | 0.085 |  | 0.214462 | 0.07 |  | 0.63375 | 0.021 |  | 0.184305 | 0.05367965368
0.18441 | 0.024 |  | 0.184323 | 0.061 |  | 0.184323 | 0.028 |  | 0.850642 | 0.117 |  | 3.887153 | 0.06536 |  | 44.463228 | -0.015 |  | 0.197865 | 0.053 |  | 1.367847 | 0.02 |  | 0.187778 | 0.075 |  | 0.767222 | 0.06316666667 |  | 0.187656 | 0.086 |  | 0.221163 | 0.071 |  | 0.667118 | 0.021 |  | 0.187656 | 0.05454545455
0.18776 | 0.025 |  | 0.187674 | 0.063 |  | 0.187674 | 0.028 |  | 0.867326 | 0.118 |  | 3.903837 | 0.06616 |  | 45.831335 | -0.015 |  | 0.201215 | 0.054 |  | 1.434583 | 0.02 |  | 0.191128 | 0.075 |  | 1.484636 | 0.059875 |  | 0.191007 | 0.086 |  | 0.227865 | 0.072 |  | 0.700486 | 0.022 |  | 0.191007 | 0.05454545455
0.191111 | 0.025 |  | 0.197726 | 0.064 |  | 0.194375 | 0.03 |  | 0.884011 | 0.117 |  | 3.920521 | 0.06616 |  | 47.516423 | -0.014 |  | 0.204566 | 0.054 |  | 1.451267 | 0.022 |  | 0.194479 | 0.075 |  | 1.868368 | 0.059875 |  | 0.194358 | 0.087 |  | 0.234566 | 0.073 |  | 0.733854 | 0.022 |  | 0.194358 | 0.05541125541
0.194462 | 0.025 |  | 0.224531 | 0.068 |  | 0.237934 | 0.032 |  | 0.900695 | 0.118 |  | 3.953889 | 0.06616 |  | 50.235921 | -0.013 |  | 0.207917 | 0.054 |  | 1.467951 | 0.021 |  | 0.19783 | 0.076 |  | 2.435625 | 0.06070833333 |  | 0.197708 | 0.088 |  | 0.241267 | 0.073 |  | 0.767222 | 0.023 |  | 0.197708 | 0.05541125541
0.197812 | 0.025 |  | 0.231233 | 0.069 |  | 0.266701 | 0.034 |  | 0.917378 | 0.12 |  | 3.970573 | 0.06616 |  | 51.754183 | -0.012 |  | 0.211267 | 0.054 |  | 1.518003 | 0.022 |  | 0.201181 | 0.076 |  | 3.086302 | 0.05741666667 |  | 0.201059 | 0.089 |  | 0.244618 | 0.074 |  | 0.80059 | 0.023 |  | 0.231215 | 0.0570995671
0.201163 | 0.025 |  | 0.234583 | 0.069 |  | 0.300069 | 0.035 |  | 1.000799 | 0.123 |  | 4.137431 | 0.06696 |  | 53.973193 | -0.01 |  | 0.214618 | 0.054 |  | 1.534688 | 0.023 |  | 0.204531 | 0.077 |  | 3.603507 | 0.05908333333 |  | 0.20441 | 0.089 |  | 0.247969 | 0.074 |  | 0.833958 | 0.023 |  | 0.433542 | 0.06051948052
0.204514 | 0.026 |  | 0.266701 | 0.072 |  | 0.38349 | 0.037 |  | 1.017483 | 0.124 |  | 4.320955 | 0.06772 |  | 55.274548 | -0.01 |  | 0.217969 | 0.055 |  | 1.568056 | 0.022 |  | 0.207882 | 0.078 |  | 4.020608 | 0.06233333333 |  | 0.20776 | 0.09 |  | 0.266701 | 0.076 |  | 0.867326 | 0.023 |  | 0.483594 | 0.06220779221
0.207865 | 0.026 |  | 0.283385 | 0.075 |  | 0.416858 | 0.039 |  | 1.084219 | 0.126 |  | 4.404375 | 0.06928 |  | 57.476876 | -0.008 |  | 0.22132 | 0.056 |  | 1.58474 | 0.023 |  | 0.211233 | 0.078 |  | 4.40434 | 0.05904166667 |  | 0.211111 | 0.09 |  | 0.283385 | 0.078 |  | 0.900695 | 0.023 |  | 0.71717 | 0.06562770563
0.211215 | 0.026 |  | 0.300069 | 0.076 |  | 0.433542 | 0.041 |  | 1.117587 | 0.128 |  | 4.421059 | 0.06848 |  | 59.729236 | -0.006 |  | 0.22467 | 0.056 |  | 1.601424 | 0.022 |  | 0.214583 | 0.079 |  | 4.804757 | 0.05741666667 |  | 0.214462 | 0.091 |  | 0.300069 | 0.08 |  | 0.934063 | 0.024 |  | 0.733854 | 0.06558441558
0.214566 | 0.026 |  | 0.316754 | 0.078 |  | 0.516962 | 0.043 |  | 1.184323 | 0.13 |  | 4.521163 | 0.07008 |  | 61.631213 | -0.006 |  | 0.228021 | 0.056 |  | 1.634792 | 0.023 |  | 0.217934 | 0.079 |  | 5.338646 | 0.05741666667 |  | 0.217813 | 0.092 |  | 0.316754 | 0.082 |  | 0.96743 | 0.024 |  | 0.750538 | 0.06645021645
0.217917 | 0.026 |  | 0.350121 | 0.081 |  | 0.55033 | 0.045 |  | 1.217691 | 0.131 |  | 4.537847 | 0.07088 |  | 62.8158 | -0.002 |  | 0.231371 | 0.057 |  | 1.684844 | 0.025 |  | 0.221285 | 0.08 |  | 6.056077 | 0.059875 |  | 0.221163 | 0.093 |  | 0.333438 | 0.084 |  | 0.984115 | 0.024 |  | 0.884011 | 0.06818181818
0.221267 | 0.026 |  | 0.366805 | 0.086 |  | 0.583698 | 0.046 |  | 1.267743 | 0.133 |  | 4.554531 | 0.07088 |  | 65.802258 | -0.002 |  | 0.234722 | 0.057 |  | 1.701528 | 0.023 |  | 0.224635 | 0.08 |  | 6.556597 | 0.05658333333 |  | 0.224514 | 0.093 |  | 0.350121 | 0.085 |  | 1.017483 | 0.024 |  | 1.367865 | 0.06987012987
0.224618 | 0.027 |  | 0.38349 | 0.087 |  | 0.650434 | 0.048 |  | 1.301111 | 0.135 |  | 4.571215 | 0.07168 |  | 68.288192 | -0.001 |  | 0.238073 | 0.057 |  | 1.718212 | 0.024 |  | 0.227986 | 0.081 |  | 7.307379 | 0.05579166667 |  | 0.227865 | 0.094 |  | 0.366805 | 0.087 |  | 1.050851 | 0.024 |  | 1.384548 | 0.07155844156
0.227969 | 0.027 |  | 0.416858 | 0.09 |  | 0.667118 | 0.05 |  | 1.367847 | 0.138 |  | 4.587899 | 0.07088 |  | 69.923226 | 0 |  | 0.241424 | 0.057 |  | 1.734896 | 0.023 |  | 0.231337 | 0.081 |  | 7.624375 | 0.05904166667 |  | 0.231215 | 0.094 |  | 0.38349 | 0.088 |  | 1.084219 | 0.025 |  | 1.401233 | 0.07069264069
0.23132 | 0.027 |  | 0.433542 | 0.091 |  | 0.71717 | 0.051 |  | 1.434583 | 0.14 |  | 4.854844 | 0.07168 |  | 71.308 | 0 |  | 0.244774 | 0.058 |  | 1.751597 | 0.025 |  | 0.234688 | 0.082 |  | 8.491944 | 0.054125 |  | 0.234566 | 0.095 |  | 0.400174 | 0.091 |  | 1.117587 | 0.025 |  | 1.467969 | 0.07155844156
0.23467 | 0.027 |  | 0.46691 | 0.094 |  | 0.767222 | 0.053 |  | 1.484636 | 0.143 |  | 5.188524 | 0.07168 |  | 72.893001 | 0 |  | 0.248125 | 0.058 |  | 1.784965 | 0.023 |  | 0.238038 | 0.082 |  | 9.025833 | 0.054125 |  | 0.237917 | 0.096 |  | 0.416858 | 0.092 |  | 1.150955 | 0.025 |  | 1.65151 | 0.07329004329
0.238021 | 0.027 |  | 0.500278 | 0.095 |  | 0.833958 | 0.055 |  | 1.551372 | 0.146 |  | 5.205208 | 0.074 |  | 77.31429 | 0.002 |  | 0.250017 | 0.058 |  | 1.801649 | 0.025 |  | 0.241389 | 0.083 |  | 9.559722 | 0.05491666667 |  | 0.241267 | 0.096 |  | 0.433542 | 0.094 |  | 1.167639 | 0.025 |  | 1.918455 | 0.07415584416
0.241372 | 0.027 |  | 0.55033 | 0.098 |  | 0.934063 | 0.057 |  | 1.58474 | 0.146 |  | 5.221892 | 0.0732 |  | 79.34974 | 0.003 |  | 0.266701 | 0.059 |  | 1.835017 | 0.026 |  | 0.24474 | 0.083 |  | 9.84335 | 0.059875 |  | 0.244618 | 0.097 |  | 0.450226 | 0.095 |  | 1.201007 | 0.024 |  | 2.352239 | 0.07753246753
0.244722 | 0.027 |  | 0.583698 | 0.101 |  | 0.950746 | 0.057 |  | 1.66816 | 0.15 |  | 5.238576 | 0.074 |  | 81.101595 | 0.004 |  | 0.283385 | 0.061 |  | 1.851701 | 0.025 |  | 0.24809 | 0.083 |  | 10.410608 | 0.05825 |  | 0.247969 | 0.098 |  | 0.46691 | 0.097 |  | 1.217691 | 0.025 |  | 2.469028 | 0.0783982684
0.248073 | 0.028 |  | 0.617066 | 0.102 |  | 0.96743 | 0.057 |  | 1.684844 | 0.15 |  | 5.271945 | 0.0732 |  | 83.253857 | 0.006 |  | 0.300069 | 0.062 |  | 1.885069 | 0.024 |  | 0.250017 | 0.084 |  | 11.061302 | 0.05825 |  | 0.250017 | 0.098 |  | 0.483594 | 0.098 |  | 1.251059 | 0.026 |  | 2.719288 | 0.07926406926
0.250017 | 0.028 |  | 0.650434 | 0.106 |  | 1.000799 | 0.059 |  | 1.768264 | 0.153 |  | 5.505521 | 0.074 |  | 84.905607 | 0.006 |  | 0.316754 | 0.065 |  | 1.901753 | 0.025 |  | 0.250035 | 0.084 |  | 11.311562 | 0.05904166667 |  | 0.266701 | 0.102 |  | 0.500278 | 0.1 |  | 1.267743 | 0.026 |  | 2.936181 | 0.080995671
0.266701 | 0.028 |  | 0.667118 | 0.106 |  | 1.067535 | 0.061 |  | 1.801632 | 0.154 |  | 5.522205 | 0.0764 |  | 87.808643 | 0.007 |  | 0.333438 | 0.066 |  | 1.918437 | 0.026 |  | 0.266719 | 0.086 |  | 11.695295 | 0.05825 |  | 0.283385 | 0.104 |  | 0.533646 | 0.102 |  | 1.301111 | 0.027 |  | 3.203125 | 0.080995671
0.283385 | 0.028 |  | 0.71717 | 0.107 |  | 1.167639 | 0.061 |  | 1.851788 | 0.157 |  | 5.605625 | 0.0756 |  | 90.161108 | 0.009 |  | 0.350121 | 0.068 |  | 1.935122 | 0.027 |  | 0.283403 | 0.088 |  | 12.162448 | 0.064 |  | 0.300069 | 0.106 |  | 0.55033 | 0.104 |  | 1.317795 | 0.027 |  | 3.470069 | 0.08181818182
0.300069 | 0.028 |  | 0.733854 | 0.109 |  | 1.334479 | 0.061 |  | 1.90184 | 0.158 |  | 5.95599 | 0.0764 |  | 91.929614 | 0.009 |  | 0.366805 | 0.069 |  | 1.985174 | 0.028 |  | 0.300087 | 0.09 |  | 12.46276 | 0.06316666667 |  | 0.316754 | 0.11 |  | 0.567014 | 0.105 |  | 1.351163 | 0.028 |  | 3.720347 | 0.08181818182
0.316754 | 0.03 |  | 0.817292 | 0.113 |  | 1.434583 | 0.064 |  | 1.968577 | 0.161 |  | 5.972674 | 0.07796 |  | 96.017236 | 0.012 |  | 0.38349 | 0.069 |  | 2.018542 | 0.026 |  | 0.316771 | 0.092 |  | 12.813125 | 0.06233333333 |  | 0.333438 | 0.112 |  | 0.600382 | 0.108 |  | 1.367847 | 0.028 |  | 3.953924 | 0.08437229437
0.333438 | 0.031 |  | 0.85066 | 0.114 |  | 1.534688 | 0.065 |  | 2.018628 | 0.162 |  | 6.022726 | 0.07876 |  | 97.518799 | 0.013 |  | 0.400174 | 0.07 |  | 2.035226 | 0.028 |  | 0.333455 | 0.094 |  | 13.347014 | 0.06233333333 |  | 0.350121 | 0.115 |  | 0.617066 | 0.109 |  | 1.401215 | 0.029 |  | 4.220868 | 0.08437229437
0.350121 | 0.031 |  | 0.984132 | 0.116 |  | 1.651476 | 0.068 |  | 2.102049 | 0.165 |  | 6.03941 | 0.07796 |  | 99.237272 | 0.013 |  | 0.416858 | 0.072 |  | 2.05191 | 0.028 |  | 0.350139 | 0.096 |  | 13.964323 | 0.06316666667 |  | 0.366805 | 0.117 |  | 0.63375 | 0.111 |  | 1.434583 | 0.029 |  | 4.487812 | 0.08523809524
0.366805 | 0.031 |  | 1.167656 | 0.12 |  | 1.75158 | 0.07 |  | 2.152101 | 0.166 |  | 6.056094 | 0.07876 |  | 100.521948 | 0.013 |  | 0.433542 | 0.073 |  | 2.068698 | 0.028 |  | 0.366823 | 0.098 |  | 14.615 | 0.06975 |  | 0.38349 | 0.119 |  | 0.650434 | 0.112 |  | 1.467951 | 0.029 |  | 4.654653 | 0.08350649351
0.400174 | 0.032 |  | 1.384548 | 0.122 |  | 1.818316 | 0.072 |  | 2.185469 | 0.167 |  | 6.072778 | 0.07796 |  | 102.924463 | 0.015 |  | 0.450226 | 0.074 |  | 2.085382 | 0.029 |  | 0.383507 | 0.099 |  | 14.915313 | 0.06645833333 |  | 0.400174 | 0.123 |  | 0.683802 | 0.114 |  | 1.50132 | 0.03 |  | 4.921597 | 0.08519480519
0.433542 | 0.033 |  | 1.601667 | 0.124 |  | 1.935104 | 0.075 |  | 2.235521 | 0.169 |  | 6.323038 | 0.07952 |  | 104.125732 | 0.017 |  | 0.46691 | 0.075 |  | 2.102066 | 0.029 |  | 0.400191 | 0.1 |  | 15.415834 | 0.065625 |  | 0.416858 | 0.125 |  | 0.700486 | 0.115 |  | 1.518021 | 0.031 |  | 4.971649 | 0.08606060606
0.450226 | 0.035 |  | 1.618351 | 0.126 |  | 2.051892 | 0.076 |  | 2.268889 | 0.17 |  | 6.356406 | 0.08112 |  | 105.660661 | 0.017 |  | 0.466927 | 0.075 |  | 2.11875 | 0.029 |  | 0.416875 | 0.102 |  | 15.799566 | 0.06645833333 |  | 0.433542 | 0.128 |  | 0.733854 | 0.118 |  | 1.551389 | 0.031 |  | 5.238594 | 0.08606060606
0.46691 | 0.036 |  | 1.885295 | 0.128 |  | 2.151997 | 0.079 |  | 2.385677 | 0.173 |  | 6.37309 | 0.08032 |  | 108.930729 | 0.018 |  | 0.483698 | 0.077 |  | 2.152118 | 0.027 |  | 0.433559 | 0.104 |  | 16.333454 | 0.06729166667 |  | 0.450226 | 0.129 |  | 0.750538 | 0.119 |  | 1.584757 | 0.031 |  | 5.505538 | 0.08606060606
0.55033 | 0.039 |  | 1.935347 | 0.128 |  | 2.252101 | 0.081 |  | 2.435729 | 0.174 |  | 6.606667 | 0.08112 |  | 110.649202 | 0.02 |  | 0.500382 | 0.077 |  | 2.20217 | 0.03 |  | 0.450243 | 0.105 |  | 17.184357 | 0.07220833333 |  | 0.46691 | 0.132 |  | 0.767222 | 0.119 |  | 1.618125 | 0.031 |  | 5.755816 | 0.08606060606
0.567014 | 0.038 |  | 1.968715 | 0.128 |  | 2.352205 | 0.083 |  | 2.502465 | 0.176 |  | 6.923663 | 0.08192 |  | 112.768091 | 0.02 |  | 0.517066 | 0.077 |  | 2.218854 | 0.03 |  | 0.466927 | 0.106 |  | 17.584774 | 0.06970833333 |  | 0.483594 | 0.134 |  | 0.783906 | 0.119 |  | 1.634809 | 0.032 |  | 5.989393 | 0.08865800866
0.583698 | 0.039 |  | 2.118872 | 0.132 |  | 2.418941 | 0.085 |  | 2.569201 | 0.178 |  | 6.940347 | 0.08424 |  | 114.019425 | 0.021 |  | 0.53375 | 0.08 |  | 2.235538 | 0.029 |  | 0.483611 | 0.107 |  | 18.118663 | 0.07054166667 |  | 0.500278 | 0.136 |  | 0.817274 | 0.121 |  | 1.668177 | 0.032 |  | 6.022761 | 0.08779220779
0.600382 | 0.039 |  | 2.185608 | 0.134 |  | 2.485677 | 0.087 |  | 2.619254 | 0.18 |  | 7.040452 | 0.08504 |  | 115.237378 | 0.022 |  | 0.550434 | 0.08 |  | 2.302274 | 0.03 |  | 0.500295 | 0.108 |  | 18.619202 | 0.07054166667 |  | 0.516962 | 0.138 |  | 0.833958 | 0.121 |  | 1.701545 | 0.032 |  | 6.056128 | 0.08865800866
0.683802 | 0.042 |  | 2.285712 | 0.136 |  | 2.535729 | 0.089 |  | 2.736042 | 0.183 |  | 7.057136 | 0.08504 |  | 116.989201 | 0.022 |  | 0.567118 | 0.081 |  | 2.335642 | 0.031 |  | 0.516979 | 0.109 |  | 19.186458 | 0.071375 |  | 0.533646 | 0.139 |  | 0.85066 | 0.122 |  | 1.734913 | 0.032 |  | 6.323073 | 0.08865800866
0.71717 | 0.042 |  | 2.4025 | 0.139 |  | 2.635937 | 0.091 |  | 2.752726 | 0.184 |  | 7.290712 | 0.08584 |  | 118.47408 | 0.024 |  | 0.583802 | 0.081 |  | 2.352326 | 0.029 |  | 0.533663 | 0.11 |  | 19.453404 | 0.073 |  | 0.55033 | 0.141 |  | 0.867344 | 0.124 |  | 1.768281 | 0.033 |  | 6.590017 | 0.08865800866
0.733854 | 0.043 |  | 2.48592 | 0.139 |  | 2.736042 | 0.092 |  | 2.819462 | 0.187 |  | 7.557656 | 0.08664 |  | 120.609635 | 0.024 |  | 0.600486 | 0.082 |  | 2.36901 | 0.03 |  | 0.550347 | 0.112 |  | 19.953925 | 0.07629166667 |  | 0.567014 | 0.143 |  | 0.884028 | 0.125 |  | 1.801649 | 0.033 |  | 6.856962 | 0.08865800866
0.750538 | 0.044 |  | 2.502604 | 0.141 |  | 2.85283 | 0.095 |  | 2.85283 | 0.188 |  | 7.891354 | 0.08664 |  | 122.428215 | 0.026 |  | 0.61717 | 0.084 |  | 2.385694 | 0.031 |  | 0.567031 | 0.113 |  | 20.521181 | 0.07466666667 |  | 0.583698 | 0.145 |  | 0.900712 | 0.126 |  | 1.818333 | 0.034 |  | 7.173958 | 0.08948051948
0.80059 | 0.045 |  | 2.535972 | 0.144 |  | 2.886198 | 0.094 |  | 2.869514 | 0.187 |  | 7.924722 | 0.08896 |  | 123.612777 | 0.026 |  | 0.633854 | 0.084 |  | 2.402379 | 0.03 |  | 0.583715 | 0.114 |  | 21.05507 | 0.07466666667 |  | 0.600382 | 0.147 |  | 0.917396 | 0.127 |  | 1.851701 | 0.034 |  | 7.424219 | 0.09034632035
0.900695 | 0.047 |  | 2.552656 | 0.143 |  | 2.902882 | 0.095 |  | 2.886198 | 0.189 |  | 8.191667 | 0.08976 |  | 125.164396 | 0.027 |  | 0.650538 | 0.086 |  | 2.419063 | 0.031 |  | 0.600399 | 0.115 |  | 21.422117 | 0.07466666667 |  | 0.617066 | 0.149 |  | 0.93408 | 0.128 |  | 1.885069 | 0.034 |  | 7.757917 | 0.09116883117
0.96743 | 0.048 |  | 2.56934 | 0.145 |  | 2.952934 | 0.097 |  | 2.902882 | 0.189 |  | 8.308455 | 0.09056 |  | 127.166496 | 0.029 |  | 0.650555 | 0.086 |  | 2.485799 | 0.032 |  | 0.617083 | 0.116 |  | 21.789166 | 0.07545833333 |  | 0.63375 | 0.15 |  | 0.950764 | 0.128 |  | 1.918437 | 0.034 |  | 8.024861 | 0.09116883117
1.167743 | 0.05 |  | 2.586024 | 0.144 |  | 3.086406 | 0.096 |  | 2.93625 | 0.19 |  | 8.525347 | 0.09136 |  | 128.551286 | 0.03 |  | 0.66724 | 0.085 |  | 2.502483 | 0.033 |  | 0.633767 | 0.117 |  | 22.33974 | 0.07875 |  | 0.650434 | 0.152 |  | 0.967448 | 0.13 |  | 1.935122 | 0.035 |  | 8.091597 | 0.09203463203
1.317899 | 0.054 |  | 2.602708 | 0.146 |  | 3.203194 | 0.097 |  | 2.986302 | 0.192 |  | 8.542031 | 0.09056 |  | 130.93715 | 0.031 |  | 0.683924 | 0.086 |  | 2.519167 | 0.036 |  | 0.650451 | 0.118 |  | 22.640051 | 0.08120833333 |  | 0.667118 | 0.154 |  | 0.984132 | 0.13 |  | 1.96849 | 0.035 |  | 8.108281 | 0.09116883117
1.434688 | 0.056 |  | 2.786233 | 0.149 |  | 3.386719 | 0.1 |  | 3.01967 | 0.194 |  | 8.592084 | 0.09212 |  | 132.155103 | 0.031 |  | 0.700608 | 0.087 |  | 2.535851 | 0.036 |  | 0.667135 | 0.119 |  | 23.057153 | 0.07875 |  | 0.683802 | 0.155 |  | 1.000816 | 0.131 |  | 1.985174 | 0.036 |  | 8.124965 | 0.09203463203
1.668264 | 0.058 |  | 3.053177 | 0.149 |  | 3.570243 | 0.102 |  | 3.036354 | 0.195 |  | 8.642136 | 0.09212 |  | 134.657707 | 0.034 |  | 0.717292 | 0.088 |  | 2.602587 | 0.036 |  | 0.68382 | 0.12 |  | 23.574375 | 0.07875 |  | 0.700486 | 0.157 |  | 1.0175 | 0.132 |  | 2.001858 | 0.035 |  | 8.39191 | 0.09203463203
1.918524 | 0.061 |  | 3.169965 | 0.15 |  | 3.670347 | 0.104 |  | 3.053038 | 0.194 |  | 8.742239 | 0.09212 |  | 137.694206 | 0.035 |  | 0.733976 | 0.089 |  | 2.669323 | 0.036 |  | 0.700503 | 0.12 |  | 24.108264 | 0.07875 |  | 0.71717 | 0.159 |  | 1.034184 | 0.133 |  | 2.035226 | 0.036 |  | 8.575452 | 0.09376623377
2.185469 | 0.063 |  | 3.186649 | 0.15 |  | 3.753767 | 0.106 |  | 3.069722 | 0.195 |  | 9.059254 | 0.09212 |  | 139.095654 | 0.035 |  | 0.75066 | 0.09 |  | 2.719392 | 0.036 |  | 0.717187 | 0.12 |  | 24.642153 | 0.07875 |  | 0.733854 | 0.16 |  | 1.050868 | 0.134 |  | 2.068594 | 0.037 |  | 8.592136 | 0.09203463203
2.202153 | 0.064 |  | 3.320122 | 0.151 |  | 3.870556 | 0.108 |  | 3.10309 | 0.196 |  | 9.226111 | 0.09528 |  | 141.064372 | 0.036 |  | 0.767344 | 0.09 |  | 2.736076 | 0.036 |  | 0.717205 | 0.12 |  | 25.159375 | 0.082 |  | 0.750538 | 0.162 |  | 1.067552 | 0.135 |  | 2.101962 | 0.037 |  | 8.642188 | 0.09376623377
2.469097 | 0.065 |  | 3.587066 | 0.153 |  | 3.987344 | 0.11 |  | 3.219878 | 0.199 |  | 9.292848 | 0.09608 |  | 142.632666 | 0.038 |  | 0.784028 | 0.09 |  | 2.802812 | 0.037 |  | 0.733976 | 0.121 |  | 25.493056 | 0.08283333333 |  | 0.767222 | 0.164 |  | 1.10092 | 0.137 |  | 2.13533 | 0.037 |  | 8.658871 | 0.0929004329
2.602691 | 0.066 |  | 3.82066 | 0.156 |  | 4.120972 | 0.112 |  | 3.236563 | 0.199 |  | 9.309532 | 0.09528 |  | 145.652523 | 0.039 |  | 0.800712 | 0.092 |  | 2.836181 | 0.037 |  | 0.75066 | 0.122 |  | 25.860103 | 0.08283333333 |  | 0.783906 | 0.165 |  | 1.117604 | 0.138 |  | 2.168698 | 0.038 |  | 8.758975 | 0.09376623377
2.852969 | 0.068 |  | 3.970816 | 0.157 |  | 4.271128 | 0.115 |  | 3.253247 | 0.2 |  | 9.576476 | 0.09608 |  | 147.421029 | 0.04 |  | 0.817396 | 0.092 |  | 2.902917 | 0.037 |  | 0.767344 | 0.122 |  | 26.26052 | 0.082 |  | 0.80059 | 0.167 |  | 1.134288 | 0.138 |  | 2.185382 | 0.039 |  | 8.809028 | 0.0929004329
2.953073 | 0.07 |  | 4.15434 | 0.16 |  | 4.454653 | 0.118 |  | 3.286614 | 0.201 |  | 9.743316 | 0.09684 |  | 149.106136 | 0.041 |  | 0.83408 | 0.092 |  | 2.969653 | 0.037 |  | 0.784028 | 0.123 |  | 26.794409 | 0.082 |  | 0.817274 | 0.168 |  | 1.150972 | 0.139 |  | 2.21875 | 0.039 |  | 8.825712 | 0.09376623377
3.220017 | 0.072 |  | 4.171024 | 0.159 |  | 4.521389 | 0.12 |  | 3.370139 | 0.202 |  | 9.76 | 0.09764 |  | 150.307373 | 0.042 |  | 0.850764 | 0.093 |  | 3.003021 | 0.038 |  | 0.800712 | 0.125 |  | 27.061355 | 0.08283333333 |  | 0.833958 | 0.17 |  | 1.167656 | 0.14 |  | 2.252118 | 0.039 |  | 9.092656 | 0.09376623377
3.486962 | 0.072 |  | 4.187708 | 0.16 |  | 4.571441 | 0.12 |  | 3.386823 | 0.202 |  | 9.793369 | 0.09764 |  | 153.026888 | 0.043 |  | 0.867448 | 0.094 |  | 3.069757 | 0.038 |  | 0.817396 | 0.126 |  | 27.49514 | 0.08283333333 |  | 0.850642 | 0.171 |  | 1.18434 | 0.141 |  | 2.285486 | 0.039 |  | 9.392969 | 0.09541125541
3.537014 | 0.072 |  | 4.287812 | 0.162 |  | 4.638177 | 0.123 |  | 3.403507 | 0.202 |  | 10.22717 | 0.09844 |  | 155.045654 | 0.045 |  | 0.884132 | 0.094 |  | 3.119809 | 0.039 |  | 0.83408 | 0.126 |  | 28.095764 | 0.08695833333 |  | 0.867326 | 0.173 |  | 1.201024 | 0.142 |  | 2.318854 | 0.039 |  | 9.659913 | 0.09627705628
3.587066 | 0.074 |  | 4.488021 | 0.165 |  | 4.671545 | 0.124 |  | 3.453559 | 0.203 |  | 10.327275 | 0.1 |  | 156.613981 | 0.045 |  | 0.900816 | 0.095 |  | 3.186545 | 0.039 |  | 0.850764 | 0.128 |  | 28.879913 | 0.08529166667 |  | 0.884011 | 0.174 |  | 1.217708 | 0.143 |  | 2.352222 | 0.039 |  | 9.910191 | 0.09714285714
3.703854 | 0.076 |  | 4.588229 | 0.165 |  | 4.821702 | 0.127 |  | 3.520295 | 0.205 |  | 10.594219 | 0.1008 |  | 157.881966 | 0.046 |  | 0.9175 | 0.095 |  | 3.203229 | 0.037 |  | 0.867448 | 0.128 |  | 29.163542 | 0.086125 |  | 0.900695 | 0.176 |  | 1.234393 | 0.144 |  | 2.38559 | 0.039 |  | 10.010296 | 0.09714285714
3.737222 | 0.076 |  | 4.604913 | 0.168 |  | 4.971858 | 0.128 |  | 3.536979 | 0.205 |  | 10.861163 | 0.10156 |  | 159.049854 | 0.046 |  | 0.934184 | 0.096 |  | 3.219913 | 0.036 |  | 0.884132 | 0.13 |  | 29.680764 | 0.086125 |  | 0.917378 | 0.178 |  | 1.26776 | 0.146 |  | 2.418958 | 0.039 |  | 10.27724 | 0.09800865801
3.77059 | 0.076 |  | 4.788437 | 0.169 |  | 5.005226 | 0.131 |  | 3.570347 | 0.205 |  | 10.977951 | 0.10236 |  | 160.668213 | 0.048 |  | 0.950868 | 0.096 |  | 3.236597 | 0.037 |  | 0.900816 | 0.13 |  | 30.414862 | 0.086125 |  | 0.934063 | 0.179 |  | 1.284445 | 0.147 |  | 2.452326 | 0.039 |  | 10.394028 | 0.09887445887
3.904062 | 0.077 |  | 5.022014 | 0.17 |  | 5.088646 | 0.13 |  | 3.587031 | 0.205 |  | 11.461788 | 0.10316 |  | 161.902832 | 0.049 |  | 0.967552 | 0.097 |  | 3.253281 | 0.036 |  | 0.9175 | 0.131 |  | 30.948751 | 0.086125 |  | 0.950746 | 0.181 |  | 1.301129 | 0.147 |  | 2.485694 | 0.039 |  | 10.427396 | 0.09800865801
3.920747 | 0.076 |  | 5.055382 | 0.17 |  | 5.138698 | 0.129 |  | 3.603715 | 0.206 |  | 11.495156 | 0.10552 |  | 164.939355 | 0.05 |  | 0.984236 | 0.098 |  | 3.269965 | 0.037 |  | 0.934184 | 0.132 |  | 31.232395 | 0.08941666667 |  | 0.96743 | 0.183 |  | 1.334497 | 0.149 |  | 2.519063 | 0.039 |  | 10.477448 | 0.09887445887
3.954115 | 0.077 |  | 5.238906 | 0.171 |  | 5.288854 | 0.13 |  | 3.620399 | 0.206 |  | 11.7621 | 0.10632 |  | 167.542106 | 0.052 |  | 1.00092 | 0.099 |  | 3.303333 | 0.039 |  | 0.950868 | 0.131 |  | 31.58276 | 0.091875 |  | 0.984115 | 0.184 |  | 1.351181 | 0.15 |  | 2.55243 | 0.039 |  | 10.744392 | 0.0996969697
3.970798 | 0.076 |  | 5.339011 | 0.171 |  | 5.405642 | 0.131 |  | 3.70382 | 0.208 |  | 11.878889 | 0.10708 |  | 171.64637 | 0.054 |  | 1.017604 | 0.099 |  | 3.370069 | 0.04 |  | 0.967552 | 0.133 |  | 31.916441 | 0.09104166667 |  | 1.000799 | 0.186 |  | 1.367865 | 0.151 |  | 2.569115 | 0.039 |  | 11.278282 | 0.1022510823
4.020972 | 0.078 |  | 5.389062 | 0.171 |  | 5.539114 | 0.134 |  | 3.770556 | 0.209 |  | 11.895573 | 0.10788 |  | 174.249105 | 0.054 |  | 1.034288 | 0.099 |  | 3.386754 | 0.039 |  | 0.984236 | 0.133 |  | 32.233437 | 0.09020833333 |  | 1.017483 | 0.187 |  | 1.384548 | 0.152 |  | 2.602483 | 0.039 |  | 11.545226 | 0.1022510823
4.087708 | 0.08 |  | 5.656007 | 0.174 |  | 5.706059 | 0.136 |  | 3.853976 | 0.211 |  | 12.095781 | 0.10708 |  | 177.569238 | 0.057 |  | 1.050972 | 0.099 |  | 3.403438 | 0.039 |  | 1.00092 | 0.134 |  | 32.767326 | 0.09020833333 |  | 1.034167 | 0.189 |  | 1.417917 | 0.153 |  | 2.635851 | 0.039 |  | 11.81217 | 0.1031168831
4.27125 | 0.079 |  | 5.689375 | 0.173 |  | 5.839531 | 0.139 |  | 3.937396 | 0.213 |  | 12.129149 | 0.10868 |  | 179.904997 | 0.057 |  | 1.067656 | 0.1 |  | 3.420122 | 0.039 |  | 1.017604 | 0.135 |  | 33.301215 | 0.08941666667 |  | 1.050851 | 0.19 |  | 1.434601 | 0.154 |  | 2.669219 | 0.039 |  | 12.079115 | 0.1031168831
4.404722 | 0.08 |  | 5.706059 | 0.174 |  | 5.939635 | 0.14 |  | 3.95408 | 0.213 |  | 12.162517 | 0.10788 |  | 181.156315 | 0.058 |  | 1.08434 | 0.1 |  | 3.436805 | 0.041 |  | 1.034288 | 0.136 |  | 33.835103 | 0.09020833333 |  | 1.067535 | 0.191 |  | 1.451285 | 0.155 |  | 2.702587 | 0.039 |  | 12.129167 | 0.1048051948
4.671666 | 0.08 |  | 5.822847 | 0.176 |  | 6.039739 | 0.143 |  | 3.970764 | 0.213 |  | 12.396094 | 0.10868 |  | 183.442025 | 0.058 |  | 1.101024 | 0.101 |  | 3.470174 | 0.041 |  | 1.050972 | 0.136 |  | 34.335624 | 0.09104166667 |  | 1.084219 | 0.193 |  | 1.484653 | 0.157 |  | 2.735955 | 0.039 |  | 12.145851 | 0.1031168831
4.938611 | 0.082 |  | 5.839531 | 0.175 |  | 6.256632 | 0.145 |  | 4.020816 | 0.215 |  | 12.496198 | 0.10948 |  | 185.911296 | 0.059 |  | 1.117708 | 0.101 |  | 3.486858 | 0.04 |  | 1.067656 | 0.136 |  | 34.635937 | 0.09020833333 |  | 1.100903 | 0.194 |  | 1.501337 | 0.158 |  | 2.769323 | 0.04 |  | 12.162535 | 0.1048051948
5.205556 | 0.083 |  | 5.95632 | 0.176 |  | 6.323368 | 0.146 |  | 4.137604 | 0.217 |  | 12.529566 | 0.11104 |  | 187.279411 | 0.06 |  | 1.134393 | 0.103 |  | 3.520226 | 0.042 |  | 1.08434 | 0.137 |  | 34.969617 | 0.09020833333 |  | 1.117587 | 0.196 |  | 1.518021 | 0.159 |  | 2.786007 | 0.04 |  | 12.429479 | 0.1056709957
5.455938 | 0.083 |  | 6.256754 | 0.179 |  | 6.490208 | 0.149 |  | 4.187656 | 0.218 |  | 12.54625 | 0.111 |  | 189.515072 | 0.061 |  | 1.151076 | 0.103 |  | 3.53691 | 0.041 |  | 1.101024 | 0.138 |  | 35.720398 | 0.09595833333 |  | 1.134271 | 0.197 |  | 1.534705 | 0.16 |  | 2.819375 | 0.04 |  | 12.829896 | 0.1056709957
5.722882 | 0.084 |  | 6.440278 | 0.18 |  | 6.573628 | 0.15 |  | 4.304444 | 0.221 |  | 12.813195 | 0.1118 |  | 190.766374 | 0.061 |  | 1.16776 | 0.103 |  | 3.553785 | 0.04 |  | 1.117708 | 0.139 |  | 36.120817 | 0.09429166667 |  | 1.150955 | 0.198 |  | 1.551389 | 0.161 |  | 2.852743 | 0.04 |  | 13.06349 | 0.1082251082
5.939774 | 0.086 |  | 6.49033 | 0.181 |  | 6.690416 | 0.153 |  | 4.337812 | 0.222 |  | 12.96335 | 0.1118 |  | 192.051058 | 0.061 |  | 1.184445 | 0.103 |  | 3.570469 | 0.041 |  | 1.134393 | 0.139 |  | 36.654704 | 0.09429166667 |  | 1.167639 | 0.2 |  | 1.568073 | 0.161 |  | 2.869531 | 0.04 |  | 13.297066 | 0.10995671
6.206719 | 0.087 |  | 6.657187 | 0.184 |  | 6.857257 | 0.155 |  | 4.454601 | 0.224 |  | 12.980034 | 0.1126 |  | 194.687158 | 0.064 |  | 1.201129 | 0.104 |  | 3.587153 | 0.042 |  | 1.151076 | 0.138 |  | 37.188595 | 0.09429166667 |  | 1.184323 | 0.201 |  | 1.584757 | 0.162 |  | 2.902899 | 0.04 |  | 13.564011 | 0.1090909091
6.473663 | 0.088 |  | 6.840712 | 0.185 |  | 6.940677 | 0.157 |  | 4.504653 | 0.226 |  | 13.130191 | 0.1118 |  | 195.988525 | 0.064 |  | 1.217812 | 0.104 |  | 3.603837 | 0.041 |  | 1.16776 | 0.139 |  | 37.906026 | 0.09429166667 |  | 1.201007 | 0.202 |  | 1.601441 | 0.163 |  | 2.936267 | 0.041 |  | 13.830955 | 0.10995671
6.523715 | 0.087 |  | 6.907448 | 0.185 |  | 7.024097 | 0.159 |  | 4.604757 | 0.228 |  | 13.146875 | 0.1134 |  | 198.340983 | 0.065 |  | 1.234497 | 0.105 |  | 3.620521 | 0.043 |  | 1.184445 | 0.14 |  | 38.740226 | 0.09595833333 |  | 1.217691 | 0.204 |  | 1.618125 | 0.164 |  | 2.969636 | 0.041 |  | 14.081233 | 0.1107792208
6.540399 | 0.088 |  | 6.924132 | 0.186 |  | 7.040781 | 0.161 |  | 4.621441 | 0.228 |  | 13.163559 | 0.1126 |  | 199.52557 | 0.065 |  | 1.251181 | 0.105 |  | 3.637222 | 0.042 |  | 1.201129 | 0.14 |  | 39.257446 | 0.09595833333 |  | 1.234375 | 0.206 |  | 1.634809 | 0.165 |  | 3.003003 | 0.041 |  | 14.164653 | 0.1116450216
6.557083 | 0.087 |  | 7.057604 | 0.188 |  | 7.090972 | 0.161 |  | 4.638125 | 0.228 |  | 13.413837 | 0.1126 |  | 201.210677 | 0.067 |  | 1.267865 | 0.106 |  | 3.687274 | 0.043 |  | 1.217812 | 0.141 |  | 39.791337 | 0.09595833333 |  | 1.251059 | 0.207 |  | 1.668177 | 0.166 |  | 3.019687 | 0.042 |  | 14.231389 | 0.1107792208
6.573768 | 0.087 |  | 7.324549 | 0.189 |  | 7.191076 | 0.164 |  | 4.654809 | 0.229 |  | 13.463889 | 0.1142 |  | 204.597559 | 0.068 |  | 1.284548 | 0.106 |  | 3.703958 | 0.042 |  | 1.234497 | 0.142 |  | 40.141703 | 0.09595833333 |  | 1.267743 | 0.209 |  | 1.684861 | 0.168 |  | 3.053056 | 0.042 |  | 14.248073 | 0.1116450216
6.623819 | 0.089 |  | 7.341233 | 0.188 |  | 7.274496 | 0.165 |  | 4.721545 | 0.231 |  | 13.714149 | 0.1142 |  | 205.782113 | 0.069 |  | 1.301233 | 0.106 |  | 3.737326 | 0.043 |  | 1.251181 | 0.142 |  | 40.391964 | 0.1017083333 |  | 1.284427 | 0.211 |  | 1.701545 | 0.168 |  | 3.086423 | 0.042 |  | 14.898767 | 0.1125108225
6.640503 | 0.088 |  | 7.407969 | 0.189 |  | 7.29118 | 0.165 |  | 4.871805 | 0.234 |  | 13.914358 | 0.11576 |  | 208.301416 | 0.069 |  | 1.317917 | 0.107 |  | 3.770694 | 0.045 |  | 1.267865 | 0.142 |  | 40.909167 | 0.1017083333 |  | 1.301111 | 0.213 |  | 1.718229 | 0.169 |  | 3.119792 | 0.042 |  | 15.03224 | 0.1141991342
6.673871 | 0.089 |  | 7.658333 | 0.189 |  | 7.324549 | 0.165 |  | 4.905174 | 0.235 |  | 14.064514 | 0.11572 |  | 209.552718 | 0.07 |  | 1.334601 | 0.107 |  | 3.804062 | 0.045 |  | 1.284548 | 0.143 |  | 41.326265 | 0.1000833333 |  | 1.317795 | 0.214 |  | 1.751597 | 0.172 |  | 3.15316 | 0.042 |  | 15.299184 | 0.1150649351
6.690555 | 0.089 |  | 7.925278 | 0.19 |  | 7.357917 | 0.167 |  | 5.088698 | 0.237 |  | 14.331459 | 0.11652 |  | 211.32137 | 0.07 |  | 1.351285 | 0.108 |  | 3.820747 | 0.045 |  | 1.301233 | 0.144 |  | 41.860156 | 0.1000833333 |  | 1.334479 | 0.215 |  | 1.768281 | 0.172 |  | 3.169844 | 0.042 |  | 15.315868 | 0.1159307359
6.70724 | 0.089 |  | 7.992014 | 0.191 |  | 7.624861 | 0.168 |  | 5.13875 | 0.239 |  | 14.348142 | 0.11652 |  | 213.173291 | 0.072 |  | 1.367969 | 0.109 |  | 3.887483 | 0.045 |  | 1.317917 | 0.144 |  | 42.37738 | 0.1000833333 |  | 1.351163 | 0.216 |  | 1.784965 | 0.174 |  | 3.203212 | 0.044 |  | 15.36592 | 0.1150649351
6.723924 | 0.09 |  | 8.175538 | 0.193 |  | 7.724965 | 0.169 |  | 5.255538 | 0.241 |  | 14.38151 | 0.11812 |  | 214.558089 | 0.072 |  | 1.384653 | 0.109 |  | 3.937535 | 0.044 |  | 1.334601 | 0.144 |  | 42.911267 | 0.1000833333 |  | 1.367847 | 0.218 |  | 1.801649 | 0.174 |  | 3.23658 | 0.045 |  | 15.432656 | 0.1159307359
6.740608 | 0.091 |  | 8.192222 | 0.192 |  | 7.791701 | 0.171 |  | 5.30559 | 0.243 |  | 14.398194 | 0.11732 |  | 216.41001 | 0.072 |  | 1.401337 | 0.109 |  | 3.954219 | 0.045 |  | 1.351285 | 0.144 |  | 43.445158 | 0.1009166667 |  | 1.384531 | 0.219 |  | 1.818333 | 0.176 |  | 3.269948 | 0.046 |  | 15.6996 | 0.1159307359
6.87408 | 0.091 |  | 8.258958 | 0.193 |  | 7.808385 | 0.171 |  | 5.338958 | 0.243 |  | 14.665139 | 0.11812 |  | 218.795833 | 0.075 |  | 1.418021 | 0.11 |  | 3.970903 | 0.044 |  | 1.367969 | 0.146 |  | 43.962378 | 0.1009166667 |  | 1.401215 | 0.22 |  | 1.851701 | 0.178 |  | 3.303316 | 0.046 |  | 15.783021 | 0.1150649351
6.99099 | 0.091 |  | 8.676059 | 0.197 |  | 7.82507 | 0.172 |  | 5.355642 | 0.243 |  | 14.948767 | 0.11892 |  | 221.298454 | 0.076 |  | 1.434705 | 0.11 |  | 3.987587 | 0.046 |  | 1.384653 | 0.147 |  | 44.262691 | 0.1017083333 |  | 1.417899 | 0.221 |  | 1.868385 | 0.179 |  | 3.336684 | 0.046 |  | 15.799705 | 0.1159307359
7.007674 | 0.091 |  | 8.776163 | 0.198 |  | 7.99191 | 0.173 |  | 5.389011 | 0.245 |  | 14.965451 | 0.12124 |  | 222.48304 | 0.076 |  | 1.451389 | 0.11 |  | 4.004271 | 0.045 |  | 1.401337 | 0.147 |  | 44.796578 | 0.1025 |  | 1.434583 | 0.223 |  | 1.901753 | 0.18 |  | 3.370052 | 0.047 |  | 16.066649 | 0.1167532468
7.041042 | 0.092 |  | 8.909635 | 0.201 |  | 8.092014 | 0.176 |  | 5.405695 | 0.245 |  | 14.982135 | 0.12044 |  | 223.734359 | 0.076 |  | 1.468073 | 0.112 |  | 4.037639 | 0.046 |  | 1.418021 | 0.147 |  | 45.380538 | 0.1058333333 |  | 1.451267 | 0.224 |  | 1.918437 | 0.182 |  | 3.386736 | 0.046 |  | 16.583854 | 0.1184415584
7.224583 | 0.091 |  | 9.059913 | 0.202 |  | 8.175434 | 0.177 |  | 5.422379 | 0.246 |  | 15.032188 | 0.12124 |  | 225.519548 | 0.077 |  | 1.484757 | 0.112 |  | 4.054323 | 0.045 |  | 1.434705 | 0.148 |  | 46.298161 | 0.1058333333 |  | 1.467951 | 0.225 |  | 1.951805 | 0.184 |  | 3.40342 | 0.047 |  | 16.750695 | 0.1201731602
7.424791 | 0.092 |  | 9.193386 | 0.204 |  | 8.292222 | 0.18 |  | 5.539167 | 0.249 |  | 15.048872 | 0.12044 |  | 227.221338 | 0.078 |  | 1.501441 | 0.113 |  | 4.087691 | 0.045 |  | 1.451389 | 0.148 |  | 46.832048 | 0.1058333333 |  | 1.484636 | 0.226 |  | 1.985174 | 0.184 |  | 3.436788 | 0.047 |  | 16.817431 | 0.1193073593
7.558264 | 0.092 |  | 9.243438 | 0.202 |  | 8.392326 | 0.181 |  | 5.639271 | 0.25 |  | 15.315816 | 0.12124 |  | 230.191097 | 0.08 |  | 1.518125 | 0.113 |  | 4.137743 | 0.047 |  | 1.468073 | 0.149 |  | 47.365938 | 0.1058333333 |  | 1.50132 | 0.227 |  | 2.018542 | 0.186 |  | 3.470156 | 0.048 |  | 16.884166 | 0.1201731602
7.625 | 0.093 |  | 9.276806 | 0.206 |  | 8.492431 | 0.183 |  | 5.739375 | 0.253 |  | 15.3325 | 0.12284 |  | 231.792773 | 0.08 |  | 1.534809 | 0.112 |  | 4.154427 | 0.047 |  | 1.484757 | 0.149 |  | 47.899825 | 0.1058333333 |  | 1.518003 | 0.228 |  | 2.05191 | 0.188 |  | 3.503524 | 0.048 |  | 17.034323 | 0.121038961
7.775156 | 0.092 |  | 9.410277 | 0.207 |  | 8.525799 | 0.183 |  | 5.772743 | 0.254 |  | 15.349184 | 0.12204 |  | 233.11084 | 0.08 |  | 1.551493 | 0.113 |  | 4.171111 | 0.048 |  | 1.501441 | 0.149 |  | 48.433716 | 0.1058333333 |  | 1.534688 | 0.23 |  | 2.068594 | 0.188 |  | 3.536892 | 0.048 |  | 17.284601 | 0.121038961
8.042101 | 0.093 |  | 9.677223 | 0.207 |  | 8.542587 | 0.183 |  | 5.889531 | 0.257 |  | 15.599462 | 0.12284 |  | 234.528988 | 0.08 |  | 1.568177 | 0.114 |  | 4.221163 | 0.047 |  | 1.518125 | 0.149 |  | 48.95092 | 0.1058333333 |  | 1.551372 | 0.231 |  | 2.085278 | 0.189 |  | 3.57026 | 0.048 |  | 17.551544 | 0.1226839827
8.258993 | 0.094 |  | 10.111007 | 0.209 |  | 8.642691 | 0.185 |  | 6.023004 | 0.258 |  | 15.682882 | 0.12364 |  | 236.647868 | 0.08 |  | 1.584861 | 0.115 |  | 4.237847 | 0.048 |  | 1.534809 | 0.15 |  | 49.418075 | 0.1115416667 |  | 1.568056 | 0.231 |  | 2.101962 | 0.19 |  | 3.603629 | 0.048 |  | 17.968646 | 0.1235497835
8.275677 | 0.093 |  | 10.127691 | 0.21 |  | 8.759479 | 0.187 |  | 6.039688 | 0.257 |  | 15.766302 | 0.12364 |  | 237.882487 | 0.081 |  | 1.601545 | 0.115 |  | 4.287899 | 0.049 |  | 1.551493 | 0.15 |  | 49.718384 | 0.1090833333 |  | 1.58474 | 0.233 |  | 2.118646 | 0.191 |  | 3.636996 | 0.048 |  | 18.23559 | 0.1244155844
8.292361 | 0.094 |  | 10.144375 | 0.209 |  | 8.809532 | 0.189 |  | 6.056372 | 0.258 |  | 15.816354 | 0.12364 |  | 240.501921 | 0.082 |  | 1.618229 | 0.115 |  | 4.321267 | 0.046 |  | 1.568177 | 0.151 |  | 50.185555 | 0.10825 |  | 1.601424 | 0.234 |  | 2.13533 | 0.192 |  | 3.670365 | 0.048 |  | 18.469167 | 0.1252813853
8.542743 | 0.095 |  | 10.261163 | 0.21 |  | 8.943003 | 0.191 |  | 6.156476 | 0.258 |  | 15.999879 | 0.12364 |  | 243.538444 | 0.083 |  | 1.634913 | 0.116 |  | 4.337969 | 0.047 |  | 1.584861 | 0.152 |  | 50.719446 | 0.1090833333 |  | 1.618108 | 0.235 |  | 2.152014 | 0.193 |  | 3.703733 | 0.048 |  | 18.73611 | 0.1252813853
8.793021 | 0.096 |  | 10.511528 | 0.212 |  | 9.026423 | 0.192 |  | 6.289948 | 0.261 |  | 16.016563 | 0.12596 |  | 245.190169 | 0.083 |  | 1.651597 | 0.117 |  | 4.354653 | 0.049 |  | 1.601545 | 0.152 |  | 51.153231 | 0.1090833333 |  | 1.634792 | 0.236 |  | 2.168698 | 0.193 |  | 3.737101 | 0.049 |  | 18.802846 | 0.1261471861
9.059965 | 0.097 |  | 10.544895 | 0.213 |  | 9.17658 | 0.194 |  | 6.373489 | 0.261 |  | 16.083299 | 0.12516 |  | 247.842969 | 0.084 |  | 1.668281 | 0.117 |  | 4.371337 | 0.048 |  | 1.618229 | 0.152 |  | 51.520276 | 0.1090833333 |  | 1.651476 | 0.237 |  | 2.185382 | 0.194 |  | 3.770469 | 0.049 |  | 19.053125 | 0.126969697
9.126702 | 0.095 |  | 10.72842 | 0.213 |  | 9.26 | 0.196 |  | 6.490278 | 0.265 |  | 16.350243 | 0.12516 |  | 250.262174 | 0.086 |  | 1.684965 | 0.118 |  | 4.404705 | 0.049 |  | 1.634913 | 0.153 |  | 52.10422 | 0.1090833333 |  | 1.66816 | 0.238 |  | 2.21875 | 0.196 |  | 3.787153 | 0.05 |  | 19.520278 | 0.1277922078
9.393646 | 0.095 |  | 10.861893 | 0.216 |  | 9.360104 | 0.198 |  | 6.607066 | 0.266 |  | 16.366927 | 0.12676 |  | 252.314307 | 0.087 |  | 1.701649 | 0.118 |  | 4.421389 | 0.051 |  | 1.651597 | 0.153 |  | 52.421216 | 0.1132083333 |  | 1.684844 | 0.24 |  | 2.235434 | 0.197 |  | 3.820521 | 0.05 |  | 19.787221 | 0.1295238095
9.560486 | 0.096 |  | 10.878577 | 0.215 |  | 9.476892 | 0.2 |  | 6.690486 | 0.269 |  | 16.383611 | 0.12596 |  | 254.55 | 0.088 |  | 1.718333 | 0.119 |  | 4.488125 | 0.049 |  | 1.668281 | 0.154 |  | 52.97179 | 0.112375 |  | 1.701528 | 0.241 |  | 2.252118 | 0.198 |  | 3.853889 | 0.05 |  | 20.054167 | 0.1303896104
9.627223 | 0.095 |  | 10.928629 | 0.216 |  | 9.576997 | 0.202 |  | 6.740538 | 0.27 |  | 16.617188 | 0.12676 |  | 256.118294 | 0.088 |  | 1.735017 | 0.119 |  | 4.538177 | 0.05 |  | 1.684965 | 0.154 |  | 53.555729 | 0.1115833333 |  | 1.718212 | 0.242 |  | 2.268802 | 0.198 |  | 3.887257 | 0.05 |  | 20.321112 | 0.1303896104
9.74401 | 0.098 |  | 11.095469 | 0.217 |  | 9.643733 | 0.203 |  | 6.924063 | 0.273 |  | 16.884132 | 0.12756 |  | 257.786719 | 0.088 |  | 1.751701 | 0.121 |  | 4.604913 | 0.051 |  | 1.701649 | 0.154 |  | 53.906095 | 0.1115833333 |  | 1.734896 | 0.244 |  | 2.285486 | 0.199 |  | 3.920625 | 0.05 |  | 20.554688 | 0.1320779221
9.927725 | 0.099 |  | 11.112153 | 0.217 |  | 9.727153 | 0.205 |  | 6.974114 | 0.274 |  | 16.984236 | 0.12836 |  | 259.004655 | 0.091 |  | 1.768385 | 0.121 |  | 4.621597 | 0.052 |  | 1.718333 | 0.155 |  | 54.30651 | 0.112375 |  | 1.75158 | 0.245 |  | 2.318854 | 0.2 |  | 3.937326 | 0.05 |  | 20.571372 | 0.1312121212
10.144618 | 0.102 |  | 11.162205 | 0.217 |  | 9.827257 | 0.206 |  | 7.074236 | 0.276 |  | 17.184444 | 0.12916 |  | 260.172542 | 0.091 |  | 1.785069 | 0.121 |  | 4.638281 | 0.051 |  | 1.735017 | 0.156 |  | 54.590141 | 0.1131666667 |  | 1.768264 | 0.246 |  | 2.335538 | 0.201 |  | 3.954011 | 0.051 |  | 20.688159 | 0.1320779221
10.411562 | 0.102 |  | 11.345747 | 0.22 |  | 9.843941 | 0.206 |  | 7.207708 | 0.279 |  | 17.201129 | 0.12836 |  | 262.608398 | 0.091 |  | 1.801753 | 0.121 |  | 4.654965 | 0.05 |  | 1.751701 | 0.157 |  | 55.124028 | 0.1131666667 |  | 1.784948 | 0.247 |  | 2.368906 | 0.201 |  | 3.987378 | 0.051 |  | 20.955105 | 0.1329437229
10.678506 | 0.102 |  | 11.429167 | 0.221 |  | 9.860625 | 0.207 |  | 7.274445 | 0.28 |  | 17.25118 | 0.12916 |  | 264.12666 | 0.091 |  | 1.818437 | 0.122 |  | 4.671649 | 0.052 |  | 1.768385 | 0.157 |  | 55.657918 | 0.1131666667 |  | 1.801632 | 0.248 |  | 2.38559 | 0.202 |  | 4.020747 | 0.051 |  | 21.405573 | 0.1337662338
10.945452 | 0.102 |  | 11.512586 | 0.223 |  | 9.944062 | 0.209 |  | 7.424601 | 0.282 |  | 17.351284 | 0.12836 |  | 265.644906 | 0.094 |  | 1.835122 | 0.122 |  | 4.688333 | 0.051 |  | 1.785069 | 0.158 |  | 55.924862 | 0.1156666667 |  | 1.818316 | 0.248 |  | 2.402274 | 0.203 |  | 4.037431 | 0.05 |  | 21.488993 | 0.1346320346
11.212396 | 0.102 |  | 11.779531 | 0.226 |  | 10.044271 | 0.209 |  | 7.457969 | 0.283 |  | 17.367969 | 0.13072 |  | 267.863949 | 0.093 |  | 1.851805 | 0.122 |  | 4.705018 | 0.052 |  | 1.801753 | 0.158 |  | 56.258541 | 0.118125 |  | 1.835 | 0.249 |  | 2.418958 | 0.204 |  | 4.070798 | 0.051 |  | 21.755937 | 0.1354978355
11.462657 | 0.104 |  | 11.979844 | 0.226 |  | 10.060955 | 0.21 |  | 7.624809 | 0.287 |  | 17.401337 | 0.12992 |  | 269.365511 | 0.094 |  | 1.86849 | 0.123 |  | 4.721702 | 0.055 |  | 1.818437 | 0.159 |  | 56.59224 | 0.1165 |  | 1.851684 | 0.251 |  | 2.43566 | 0.204 |  | 4.087483 | 0.052 |  | 22.022882 | 0.1363636364
11.712934 | 0.105 |  | 11.996528 | 0.227 |  | 10.077639 | 0.212 |  | 7.641493 | 0.287 |  | 17.668282 | 0.13072 |  | 271.184066 | 0.094 |  | 1.885174 | 0.123 |  | 4.788437 | 0.055 |  | 1.835122 | 0.159 |  | 56.992655 | 0.1156666667 |  | 1.868368 | 0.252 |  | 2.452344 | 0.204 |  | 4.120851 | 0.052 |  | 22.273142 | 0.1372294372
11.979879 | 0.105 |  | 12.079948 | 0.226 |  | 10.111007 | 0.213 |  | 7.658177 | 0.287 |  | 17.968593 | 0.13072 |  | 272.435384 | 0.094 |  | 1.901858 | 0.123 |  | 4.855174 | 0.055 |  | 1.851805 | 0.159 |  | 57.526546 | 0.1156666667 |  | 1.885052 | 0.253 |  | 2.469028 | 0.205 |  | 4.154219 | 0.052 |  | 22.339878 | 0.1363636364
12.246823 | 0.106 |  | 12.096632 | 0.227 |  | 10.194427 | 0.214 |  | 7.674861 | 0.287 |  | 18.235539 | 0.13308 |  | 274.404102 | 0.095 |  | 1.918542 | 0.125 |  | 4.888542 | 0.056 |  | 1.86849 | 0.16 |  | 58.043766 | 0.1156666667 |  | 1.901736 | 0.254 |  | 2.485712 | 0.207 |  | 4.187587 | 0.052 |  | 22.389931 | 0.1380519481
12.330243 | 0.107 |  | 12.363576 | 0.227 |  | 10.227795 | 0.216 |  | 7.774965 | 0.29 |  | 18.469114 | 0.13308 |  | 275.922331 | 0.096 |  | 1.935226 | 0.125 |  | 4.938698 | 0.056 |  | 1.885174 | 0.16 |  | 58.577657 | 0.1156666667 |  | 1.91842 | 0.255 |  | 2.51908 | 0.208 |  | 4.220955 | 0.052 |  | 22.456667 | 0.1363636364
12.563819 | 0.107 |  | 12.480365 | 0.228 |  | 10.294531 | 0.218 |  | 7.791875 | 0.29 |  | 18.502482 | 0.13468 |  | 277.891048 | 0.096 |  | 1.95191 | 0.125 |  | 5.005434 | 0.056 |  | 1.901858 | 0.161 |  | 58.911336 | 0.1156666667 |  | 1.935104 | 0.257 |  | 2.552448 | 0.209 |  | 4.254323 | 0.052 |  | 22.540086 | 0.1380519481
12.597187 | 0.109 |  | 12.713941 | 0.23 |  | 10.327899 | 0.219 |  | 7.808559 | 0.29 |  | 18.519167 | 0.13388 |  | 280.343587 | 0.098 |  | 1.951927 | 0.125 |  | 5.07217 | 0.056 |  | 1.918542 | 0.161 |  | 59.361804 | 0.1164583333 |  | 1.951788 | 0.258 |  | 2.569132 | 0.21 |  | 4.287691 | 0.052 |  | 22.556771 | 0.1371861472
12.647239 | 0.109 |  | 12.99757 | 0.231 |  | 10.428004 | 0.221 |  | 7.891979 | 0.291 |  | 18.585903 | 0.13468 |  | 282.746126 | 0.099 |  | 1.968698 | 0.125 |  | 5.138906 | 0.057 |  | 1.935226 | 0.161 |  | 59.962431 | 0.1172916667 |  | 1.968472 | 0.259 |  | 2.6025 | 0.211 |  | 4.321059 | 0.052 |  | 22.573456 | 0.1380519481
12.663923 | 0.11 |  | 13.097674 | 0.232 |  | 10.49474 | 0.223 |  | 8.025451 | 0.294 |  | 18.602586 | 0.13388 |  | 284.881673 | 0.099 |  | 1.985382 | 0.126 |  | 5.172274 | 0.057 |  | 1.95191 | 0.162 |  | 60.496318 | 0.1172916667 |  | 1.985156 | 0.26 |  | 2.619184 | 0.212 |  | 4.33776 | 0.052 |  | 22.590139 | 0.1371861472
12.914288 | 0.112 |  | 13.264514 | 0.234 |  | 10.761684 | 0.224 |  | 8.075504 | 0.294 |  | 18.869531 | 0.13468 |  | 287.38431 | 0.101 |  | 2.002066 | 0.126 |  | 5.239011 | 0.057 |  | 1.968594 | 0.162 |  | 61.030208 | 0.118125 |  | 2.00184 | 0.261 |  | 2.635868 | 0.213 |  | 4.354531 | 0.051 |  | 22.623507 | 0.1380519481
12.96434 | 0.113 |  | 13.281198 | 0.233 |  | 10.82842 | 0.224 |  | 8.22566 | 0.298 |  | 18.969635 | 0.13544 |  | 290.737826 | 0.102 |  | 2.01875 | 0.126 |  | 5.305746 | 0.058 |  | 1.985278 | 0.162 |  | 61.564099 | 0.118125 |  | 2.018524 | 0.262 |  | 2.669236 | 0.214 |  | 4.371215 | 0.052 |  | 22.890452 | 0.1380519481
13.04776 | 0.112 |  | 13.297882 | 0.234 |  | 10.928525 | 0.228 |  | 8.242344 | 0.299 |  | 19.136477 | 0.13544 |  | 292.155957 | 0.102 |  | 2.035434 | 0.127 |  | 5.372483 | 0.058 |  | 2.001962 | 0.163 |  | 62.081303 | 0.1189166667 |  | 2.035208 | 0.262 |  | 2.68592 | 0.215 |  | 4.404583 | 0.052 |  | 23.157395 | 0.1406060606
13.064444 | 0.113 |  | 13.531562 | 0.237 |  | 11.028629 | 0.228 |  | 8.325764 | 0.3 |  | 19.40342 | 0.1378 |  | 293.824382 | 0.102 |  | 2.035451 | 0.127 |  | 5.422535 | 0.057 |  | 2.018646 | 0.163 |  | 62.86547 | 0.1255 |  | 2.051892 | 0.263 |  | 2.702604 | 0.215 |  | 4.437951 | 0.052 |  | 23.274184 | 0.1397402597
13.09783 | 0.113 |  | 13.56493 | 0.239 |  | 11.07868 | 0.229 |  | 8.375816 | 0.301 |  | 19.670365 | 0.1378 |  | 295.025618 | 0.102 |  | 2.052135 | 0.127 |  | 5.439219 | 0.056 |  | 2.03533 | 0.164 |  | 63.482776 | 0.1222083333 |  | 2.068577 | 0.264 |  | 2.719288 | 0.216 |  | 4.47132 | 0.052 |  | 23.357605 | 0.1406060606
13.114514 | 0.113 |  | 13.948663 | 0.24 |  | 11.112048 | 0.231 |  | 8.3925 | 0.303 |  | 19.803837 | 0.1378 |  | 296.927637 | 0.103 |  | 2.06882 | 0.128 |  | 5.455903 | 0.055 |  | 2.052014 | 0.164 |  | 64.016667 | 0.1222083333 |  | 2.08526 | 0.265 |  | 2.752656 | 0.217 |  | 4.504688 | 0.052 |  | 23.491077 | 0.1397402597
13.147882 | 0.115 |  | 14.032083 | 0.243 |  | 11.245521 | 0.232 |  | 8.409184 | 0.302 |  | 19.82052 | 0.1394 |  | 298.26237 | 0.103 |  | 2.085504 | 0.129 |  | 5.505955 | 0.056 |  | 2.068698 | 0.164 |  | 64.550557 | 0.1222083333 |  | 2.101944 | 0.266 |  | 2.76934 | 0.218 |  | 4.538055 | 0.052 |  | 23.50776 | 0.1406060606
13.414826 | 0.115 |  | 14.315729 | 0.244 |  | 11.328941 | 0.234 |  | 8.442552 | 0.303 |  | 19.903941 | 0.1386 |  | 300.014193 | 0.105 |  | 2.102187 | 0.129 |  | 5.539323 | 0.058 |  | 2.085382 | 0.165 |  | 64.950972 | 0.1230416667 |  | 2.118628 | 0.267 |  | 2.802708 | 0.217 |  | 4.571424 | 0.052 |  | 23.774705 | 0.1423376623
13.681771 | 0.114 |  | 14.415834 | 0.244 |  | 11.378993 | 0.235 |  | 8.459236 | 0.302 |  | 19.920626 | 0.1394 |  | 302.566862 | 0.106 |  | 2.118872 | 0.129 |  | 5.589375 | 0.058 |  | 2.102066 | 0.165 |  | 65.718437 | 0.1230416667 |  | 2.135312 | 0.268 |  | 2.819392 | 0.218 |  | 4.604792 | 0.052 |  | 24.041648 | 0.1423376623
13.948715 | 0.115 |  | 14.682778 | 0.245 |  | 11.529253 | 0.237 |  | 8.47592 | 0.304 |  | 19.970677 | 0.13936 |  | 303.734766 | 0.107 |  | 2.135556 | 0.129 |  | 5.606059 | 0.058 |  | 2.11875 | 0.166 |  | 66.285693 | 0.1255 |  | 2.151997 | 0.269 |  | 2.85276 | 0.219 |  | 4.63816 | 0.052 |  | 24.291927 | 0.1423376623
14.21566 | 0.116 |  | 14.933159 | 0.245 |  | 11.67941 | 0.239 |  | 8.509288 | 0.304 |  | 19.987362 | 0.14016 |  | 305.086165 | 0.107 |  | 2.152239 | 0.129 |  | 5.639427 | 0.058 |  | 2.135434 | 0.166 |  | 66.719478 | 0.1255 |  | 2.168681 | 0.271 |  | 2.869445 | 0.219 |  | 4.671528 | 0.052 |  | 24.558872 | 0.1431601732
14.466025 | 0.117 |  | 15.066632 | 0.246 |  | 11.712778 | 0.241 |  | 8.542656 | 0.304 |  | 20.004045 | 0.14016 |  | 306.60446 | 0.107 |  | 2.168924 | 0.129 |  | 5.656111 | 0.059 |  | 2.152118 | 0.167 |  | 67.286735 | 0.1262916667 |  | 2.185365 | 0.272 |  | 2.902812 | 0.22 |  | 4.688212 | 0.053 |  | 24.675659 | 0.1448917749
14.732969 | 0.117 |  | 15.333576 | 0.247 |  | 11.829566 | 0.243 |  | 8.676128 | 0.308 |  | 20.037413 | 0.14016 |  | 308.606576 | 0.108 |  | 2.185608 | 0.13 |  | 5.672795 | 0.058 |  | 2.168802 | 0.168 |  | 67.820626 | 0.1255 |  | 2.202048 | 0.273 |  | 2.919496 | 0.221 |  | 4.72158 | 0.053 |  | 24.942605 | 0.1457142857
14.999914 | 0.118 |  | 15.35026 | 0.248 |  | 11.92967 | 0.244 |  | 8.692812 | 0.307 |  | 20.054097 | 0.13936 |  | 310.124805 | 0.109 |  | 2.202292 | 0.131 |  | 5.689479 | 0.059 |  | 2.185486 | 0.168 |  | 68.454614 | 0.127125 |  | 2.218733 | 0.274 |  | 2.952865 | 0.222 |  | 4.754948 | 0.053 |  | 25.42644 | 0.1457142857
15.033281 | 0.12 |  | 15.450364 | 0.249 |  | 12.029774 | 0.246 |  | 8.709496 | 0.309 |  | 20.237622 | 0.14016 |  | 312.844336 | 0.109 |  | 2.218976 | 0.131 |  | 5.739531 | 0.06 |  | 2.20217 | 0.169 |  | 68.838354 | 0.12875 |  | 2.235417 | 0.275 |  | 2.969549 | 0.223 |  | 4.788316 | 0.053 |  | 25.559914 | 0.1474458874
15.300226 | 0.12 |  | 15.583837 | 0.25 |  | 12.129879 | 0.248 |  | 8.759549 | 0.309 |  | 20.304358 | 0.14096 |  | 315.580501 | 0.109 |  | 2.23566 | 0.131 |  | 5.756215 | 0.059 |  | 2.218854 | 0.169 |  | 69.405623 | 0.1279583333 |  | 2.252101 | 0.276 |  | 3.002917 | 0.224 |  | 4.821684 | 0.053 |  | 25.826858 | 0.1474458874
15.467066 | 0.12 |  | 15.700642 | 0.251 |  | 12.146563 | 0.247 |  | 8.959775 | 0.31 |  | 20.371094 | 0.14096 |  | 319.134212 | 0.111 |  | 2.252344 | 0.132 |  | 5.772899 | 0.06 |  | 2.218872 | 0.169 |  | 69.856095 | 0.1262916667 |  | 2.268785 | 0.276 |  | 3.019601 | 0.225 |  | 4.855052 | 0.054 |  | 25.993697 | 0.1491341991
15.48375 | 0.121 |  | 15.767379 | 0.253 |  | 12.163247 | 0.248 |  | 9.009844 | 0.309 |  | 20.471198 | 0.14096 |  | 321.486686 | 0.112 |  | 2.269028 | 0.132 |  | 5.806267 | 0.061 |  | 2.235642 | 0.169 |  | 70.473405 | 0.1295833333 |  | 2.285469 | 0.278 |  | 3.052969 | 0.226 |  | 4.88842 | 0.054 |  | 26.010382 | 0.1474458874
15.517118 | 0.12 |  | 15.867483 | 0.254 |  | 12.229983 | 0.25 |  | 9.026528 | 0.31 |  | 20.487882 | 0.14252 |  | 323.05498 | 0.113 |  | 2.285712 | 0.132 |  | 5.822951 | 0.061 |  | 2.252326 | 0.17 |  | 71.14078 | 0.1287916667 |  | 2.302153 | 0.279 |  | 3.069653 | 0.227 |  | 4.921788 | 0.054 |  | 26.027065 | 0.1491341991
15.533802 | 0.121 |  | 16.067691 | 0.256 |  | 12.330087 | 0.252 |  | 9.07658 | 0.312 |  | 20.554618 | 0.14172 |  | 324.956966 | 0.113 |  | 2.302396 | 0.132 |  | 5.839635 | 0.06 |  | 2.26901 | 0.17 |  | 71.557886 | 0.1279583333 |  | 2.318837 | 0.28 |  | 3.103021 | 0.227 |  | 4.955156 | 0.054 |  | 26.060435 | 0.1482683983
15.583854 | 0.123 |  | 16.151111 | 0.256 |  | 12.363455 | 0.251 |  | 9.226736 | 0.315 |  | 20.587986 | 0.14252 |  | 328.010189 | 0.113 |  | 2.31908 | 0.133 |  | 5.873004 | 0.06 |  | 2.285694 | 0.171 |  | 72.25861 | 0.1312083333 |  | 2.335521 | 0.281 |  | 3.119705 | 0.228 |  | 4.988524 | 0.054 |  | 26.077118 | 0.1491341991
15.667274 | 0.124 |  | 16.184479 | 0.256 |  | 12.380139 | 0.252 |  | 9.24342 | 0.313 |  | 20.604669 | 0.14172 |  | 330.262533 | 0.113 |  | 2.335764 | 0.133 |  | 5.889688 | 0.061 |  | 2.302379 | 0.172 |  | 72.925968 | 0.1320416667 |  | 2.352205 | 0.282 |  | 3.136389 | 0.228 |  | 5.021892 | 0.054 |  | 26.444183 | 0.14995671
15.683958 | 0.123 |  | 16.201163 | 0.256 |  | 12.446875 | 0.254 |  | 9.260104 | 0.315 |  | 20.621354 | 0.14252 |  | 333.365788 | 0.115 |  | 2.352448 | 0.133 |  | 5.906372 | 0.06 |  | 2.319063 | 0.172 |  | 73.19292 | 0.130375 |  | 2.368889 | 0.283 |  | 3.169757 | 0.229 |  | 5.05526 | 0.054 |  | 26.727812 | 0.1482683983
15.700642 | 0.124 |  | 16.234532 | 0.256 |  | 12.513611 | 0.255 |  | 9.310156 | 0.316 |  | 20.638039 | 0.14172 |  | 334.533659 | 0.116 |  | 2.369132 | 0.134 |  | 5.939739 | 0.062 |  | 2.335747 | 0.173 |  | 73.793538 | 0.130375 |  | 2.385573 | 0.283 |  | 3.186441 | 0.23 |  | 5.088629 | 0.055 |  | 26.744497 | 0.15
15.717327 | 0.124 |  | 16.251216 | 0.258 |  | 12.680451 | 0.257 |  | 9.527049 | 0.319 |  | 20.68809 | 0.14252 |  | 336.085286 | 0.117 |  | 2.385816 | 0.135 |  | 5.956423 | 0.062 |  | 2.35243 | 0.173 |  | 74.110539 | 0.1312083333 |  | 2.402257 | 0.284 |  | 3.219809 | 0.231 |  | 5.105313 | 0.054 |  | 27.01144 | 0.1525541126
15.734011 | 0.124 |  | 16.501702 | 0.259 |  | 12.763871 | 0.259 |  | 9.593785 | 0.32 |  | 20.754826 | 0.14172 |  | 340.189616 | 0.118 |  | 2.4025 | 0.135 |  | 5.973107 | 0.063 |  | 2.369115 | 0.174 |  | 74.644425 | 0.1345416667 |  | 2.418941 | 0.285 |  | 3.253177 | 0.232 |  | 5.138681 | 0.054 |  | 27.028125 | 0.1516883117
15.917639 | 0.126 |  | 17.002223 | 0.261 |  | 12.813923 | 0.261 |  | 9.743941 | 0.323 |  | 20.788194 | 0.14252 |  | 343.226139 | 0.12 |  | 2.419184 | 0.134 |  | 5.989792 | 0.063 |  | 2.385799 | 0.174 |  | 75.011475 | 0.1320416667 |  | 2.435625 | 0.286 |  | 3.269861 | 0.233 |  | 5.155364 | 0.055 |  | 27.228333 | 0.1525541126
15.967691 | 0.127 |  | 17.202431 | 0.262 |  | 12.930712 | 0.263 |  | 9.844045 | 0.324 |  | 20.804879 | 0.14252 |  | 346.52959 | 0.123 |  | 2.435868 | 0.135 |  | 6.02316 | 0.061 |  | 2.402483 | 0.175 |  | 75.528695 | 0.1320416667 |  | 2.452309 | 0.287 |  | 3.303229 | 0.234 |  | 5.172048 | 0.056 |  | 27.395174 | 0.1516883117
15.984375 | 0.126 |  | 17.369271 | 0.264 |  | 13.047622 | 0.264 |  | 9.910781 | 0.325 |  | 20.838247 | 0.14332 |  | 347.730827 | 0.122 |  | 2.452552 | 0.135 |  | 6.039844 | 0.062 |  | 2.419167 | 0.175 |  | 76.079272 | 0.1345416667 |  | 2.468993 | 0.287 |  | 3.336597 | 0.236 |  | 5.205417 | 0.056 |  | 27.411857 | 0.1525541126
16.001059 | 0.125 |  | 17.619531 | 0.265 |  | 13.147725 | 0.266 |  | 10.060938 | 0.328 |  | 20.85493 | 0.14252 |  | 349.299154 | 0.123 |  | 2.469236 | 0.136 |  | 6.056528 | 0.062 |  | 2.435851 | 0.176 |  | 76.529736 | 0.137 |  | 2.485677 | 0.289 |  | 3.353281 | 0.237 |  | 5.238785 | 0.056 |  | 27.62875 | 0.1534199134
16.034444 | 0.127 |  | 17.886477 | 0.266 |  | 13.264514 | 0.268 |  | 10.127673 | 0.329 |  | 21.121875 | 0.14332 |  | 350.834082 | 0.124 |  | 2.48592 | 0.136 |  | 6.073212 | 0.063 |  | 2.452535 | 0.176 |  | 76.946859 | 0.135375 |  | 2.502361 | 0.29 |  | 3.386649 | 0.237 |  | 5.255469 | 0.058 |  | 27.645435 | 0.1525541126
16.301389 | 0.127 |  | 17.919845 | 0.267 |  | 13.314566 | 0.269 |  | 10.244462 | 0.331 |  | 21.238664 | 0.14488 |  | 352.168913 | 0.124 |  | 2.502604 | 0.136 |  | 6.089896 | 0.062 |  | 2.469219 | 0.177 |  | 77.363957 | 0.1345416667 |  | 2.519045 | 0.29 |  | 3.403333 | 0.238 |  | 5.288837 | 0.057 |  | 27.812274 | 0.1542424242
16.568333 | 0.127 |  | 17.953212 | 0.268 |  | 13.431354 | 0.271 |  | 10.261146 | 0.331 |  | 21.3054 | 0.14408 |  | 353.270052 | 0.123 |  | 2.519288 | 0.137 |  | 6.10658 | 0.063 |  | 2.485903 | 0.177 |  | 77.647583 | 0.1337083333 |  | 2.535729 | 0.291 |  | 3.420017 | 0.238 |  | 5.305521 | 0.058 |  | 27.828959 | 0.1533766234
16.835277 | 0.128 |  | 18.15342 | 0.27 |  | 13.548142 | 0.272 |  | 10.294514 | 0.332 |  | 21.322083 | 0.14488 |  | 355.021908 | 0.124 |  | 2.535972 | 0.139 |  | 6.123264 | 0.063 |  | 2.502587 | 0.178 |  | 77.897843 | 0.135375 |  | 2.552413 | 0.292 |  | 3.453385 | 0.239 |  | 5.338889 | 0.058 |  | 27.845642 | 0.1542424242
17.102222 | 0.128 |  | 18.420365 | 0.272 |  | 13.631562 | 0.275 |  | 10.311198 | 0.333 |  | 21.338767 | 0.14408 |  | 356.339941 | 0.126 |  | 2.552656 | 0.139 |  | 6.139948 | 0.063 |  | 2.519271 | 0.178 |  | 78.214844 | 0.1377916667 |  | 2.569097 | 0.293 |  | 3.470069 | 0.24 |  | 5.372257 | 0.058 |  | 28.112587 | 0.1542424242
17.13559 | 0.129 |  | 18.437048 | 0.272 |  | 13.731684 | 0.276 |  | 10.511406 | 0.336 |  | 21.405503 | 0.14488 |  | 359.3264 | 0.126 |  | 2.56934 | 0.139 |  | 6.173316 | 0.064 |  | 2.535955 | 0.179 |  | 78.915576 | 0.1361666667 |  | 2.585781 | 0.294 |  | 3.503438 | 0.241 |  | 5.405625 | 0.059 |  | 28.7633 | 0.1567965368
17.168958 | 0.128 |  | 18.537152 | 0.272 |  | 13.848472 | 0.278 |  | 10.628194 | 0.338 |  | 21.422188 | 0.14408 |  | 360.994857 | 0.127 |  | 2.586024 | 0.14 |  | 6.240052 | 0.064 |  | 2.552639 | 0.179 |  | 79.449463 | 0.135375 |  | 2.602465 | 0.295 |  | 3.520122 | 0.241 |  | 5.438993 | 0.059 |  | 28.796667 | 0.1559307359
17.235695 | 0.129 |  | 18.587205 | 0.274 |  | 13.931892 | 0.28 |  | 10.845191 | 0.341 |  | 21.689132 | 0.14488 |  | 363.514128 | 0.127 |  | 2.602708 | 0.14 |  | 6.27342 | 0.064 |  | 2.569323 | 0.18 |  | 79.98335 | 0.135375 |  | 2.619149 | 0.295 |  | 3.55349 | 0.242 |  | 5.472361 | 0.059 |  | 28.996875 | 0.1576623377
17.469409 | 0.129 |  | 18.854148 | 0.276 |  | 13.998629 | 0.281 |  | 10.895243 | 0.342 |  | 21.705817 | 0.14408 |  | 365.582975 | 0.128 |  | 2.619392 | 0.14 |  | 6.306788 | 0.064 |  | 2.586007 | 0.18 |  | 80.250293 | 0.138625 |  | 2.635833 | 0.296 |  | 3.570174 | 0.243 |  | 5.505729 | 0.06 |  | 29.063611 | 0.1559307359
17.736355 | 0.131 |  | 18.954254 | 0.275 |  | 14.1321 | 0.283 |  | 10.978663 | 0.344 |  | 21.839288 | 0.14568 |  | 368.168978 | 0.128 |  | 2.636076 | 0.14 |  | 6.373524 | 0.064 |  | 2.602691 | 0.181 |  | 80.634025 | 0.138625 |  | 2.652517 | 0.297 |  | 3.586858 | 0.244 |  | 5.522413 | 0.06 |  | 29.096979 | 0.1576623377
17.953247 | 0.132 |  | 18.970937 | 0.276 |  | 14.265573 | 0.286 |  | 11.028715 | 0.346 |  | 22.139602 | 0.14568 |  | 370.121029 | 0.128 |  | 2.65276 | 0.14 |  | 6.390208 | 0.064 |  | 2.619375 | 0.181 |  | 80.984391 | 0.137 |  | 2.669201 | 0.298 |  | 3.620226 | 0.245 |  | 5.555781 | 0.06 |  | 29.213767 | 0.1567965368
18.103404 | 0.132 |  | 19.221216 | 0.276 |  | 14.382361 | 0.287 |  | 11.045399 | 0.346 |  | 22.17297 | 0.1488 |  | 371.388997 | 0.129 |  | 2.669445 | 0.141 |  | 6.406892 | 0.065 |  | 2.636059 | 0.182 |  | 81.735189 | 0.1377916667 |  | 2.685885 | 0.298 |  | 3.653594 | 0.246 |  | 5.572466 | 0.06 |  | 29.23045 | 0.1584848485
18.136772 | 0.133 |  | 19.254584 | 0.277 |  | 14.465782 | 0.289 |  | 11.112136 | 0.347 |  | 22.189653 | 0.148 |  | 372.923926 | 0.13 |  | 2.686128 | 0.142 |  | 6.423576 | 0.066 |  | 2.652743 | 0.182 |  | 82.269084 | 0.1377916667 |  | 2.702569 | 0.3 |  | 3.686962 | 0.247 |  | 5.605833 | 0.061 |  | 29.497396 | 0.1584848485
18.236875 | 0.135 |  | 19.45493 | 0.279 |  | 14.616163 | 0.291 |  | 11.21224 | 0.349 |  | 22.456598 | 0.1488 |  | 374.725814 | 0.13 |  | 2.702812 | 0.142 |  | 6.440382 | 0.065 |  | 2.669427 | 0.182 |  | 82.80297 | 0.1369583333 |  | 2.719254 | 0.3 |  | 3.703646 | 0.248 |  | 5.622517 | 0.061 |  | 29.68092 | 0.1593506494
18.253558 | 0.134 |  | 19.95545 | 0.28 |  | 14.716267 | 0.293 |  | 11.262291 | 0.35 |  | 22.540017 | 0.1488 |  | 376.627799 | 0.131 |  | 2.719496 | 0.142 |  | 6.47375 | 0.066 |  | 2.686111 | 0.182 |  | 83.520402 | 0.1394583333 |  | 2.735937 | 0.301 |  | 3.737014 | 0.249 |  | 5.655885 | 0.061 |  | 29.714288 | 0.1584848485
18.286926 | 0.135 |  | 20.038871 | 0.282 |  | 14.799688 | 0.294 |  | 11.345712 | 0.351 |  | 22.573385 | 0.1504 |  | 377.929134 | 0.13 |  | 2.736181 | 0.142 |  | 6.490434 | 0.065 |  | 2.702795 | 0.183 |  | 84.104338 | 0.1394583333 |  | 2.752621 | 0.302 |  | 3.753698 | 0.25 |  | 5.689253 | 0.061 |  | 29.730971 | 0.1593506494
18.336979 | 0.136 |  | 20.055556 | 0.281 |  | 14.866424 | 0.296 |  | 11.495868 | 0.354 |  | 22.606753 | 0.1496 |  | 379.14707 | 0.131 |  | 2.752865 | 0.142 |  | 6.523802 | 0.066 |  | 2.719479 | 0.183 |  | 84.454704 | 0.138625 |  | 2.769306 | 0.303 |  | 3.787066 | 0.251 |  | 5.722622 | 0.062 |  | 29.981232 | 0.1593506494
18.353664 | 0.135 |  | 20.088924 | 0.282 |  | 15.01658 | 0.298 |  | 11.512552 | 0.354 |  | 22.640122 | 0.1504 |  | 381.082454 | 0.132 |  | 2.769549 | 0.143 |  | 6.590538 | 0.067 |  | 2.736163 | 0.184 |  | 85.038647 | 0.1394583333 |  | 2.78599 | 0.304 |  | 3.80375 | 0.252 |  | 5.75599 | 0.062 |  | 30.264862 | 0.161038961
18.403715 | 0.136 |  | 20.122292 | 0.283 |  | 15.083333 | 0.299 |  | 11.529236 | 0.354 |  | 22.690173 | 0.1496 |  | 382.784212 | 0.133 |  | 2.786233 | 0.144 |  | 6.657274 | 0.067 |  | 2.752847 | 0.184 |  | 85.572534 | 0.1394583333 |  | 2.802674 | 0.305 |  | 3.837118 | 0.254 |  | 5.789358 | 0.062 |  | 30.531805 | 0.161038961
18.470451 | 0.137 |  | 20.40592 | 0.284 |  | 15.23349 | 0.302 |  | 11.579288 | 0.354 |  | 22.957119 | 0.1496 |  | 384.302474 | 0.133 |  | 2.802917 | 0.144 |  | 6.673958 | 0.066 |  | 2.769531 | 0.185 |  | 86.106421 | 0.1394583333 |  | 2.819358 | 0.306 |  | 3.853802 | 0.255 |  | 5.822726 | 0.062 |  | 30.565173 | 0.1619047619
18.487136 | 0.136 |  | 20.422603 | 0.286 |  | 15.350278 | 0.303 |  | 11.595973 | 0.355 |  | 23.25743 | 0.1504 |  | 385.603841 | 0.132 |  | 2.819601 | 0.144 |  | 6.690642 | 0.065 |  | 2.786215 | 0.186 |  | 86.640316 | 0.1394583333 |  | 2.836042 | 0.307 |  | 3.870486 | 0.256 |  | 5.83941 | 0.062 |  | 30.581858 | 0.161038961
18.520504 | 0.137 |  | 20.455971 | 0.287 |  | 15.433698 | 0.305 |  | 11.612657 | 0.354 |  | 23.324166 | 0.15116 |  | 389.274349 | 0.134 |  | 2.836285 | 0.144 |  | 6.707344 | 0.067 |  | 2.802899 | 0.186 |  | 87.174202 | 0.14025 |  | 2.852726 | 0.307 |  | 3.88717 | 0.256 |  | 5.856198 | 0.062 |  | 30.598541 | 0.1619047619
18.67066 | 0.138 |  | 20.589445 | 0.286 |  | 15.517118 | 0.307 |  | 11.629341 | 0.355 |  | 23.340851 | 0.15196 |  | 391.777051 | 0.135 |  | 2.852969 | 0.145 |  | 6.724028 | 0.066 |  | 2.819583 | 0.186 |  | 87.457829 | 0.144375 |  | 2.86941 | 0.308 |  | 3.920538 | 0.258 |  | 5.889566 | 0.062 |  | 30.84882 | 0.1627705628
18.921041 | 0.139 |  | 20.606128 | 0.287 |  | 15.617222 | 0.309 |  | 11.879601 | 0.357 |  | 23.541058 | 0.15196 |  | 393.211882 | 0.135 |  | 2.869653 | 0.145 |  | 6.740712 | 0.069 |  | 2.836267 | 0.186 |  | 87.808195 | 0.144375 |  | 2.886094 | 0.309 |  | 3.937222 | 0.258 |  | 5.922934 | 0.063 |  | 30.965607 | 0.1636363636
19.187986 | 0.139 |  | 20.689549 | 0.288 |  | 15.734011 | 0.31 |  | 11.996389 | 0.359 |  | 23.808004 | 0.15276 |  | 395.1139 | 0.135 |  | 2.886337 | 0.146 |  | 6.757396 | 0.069 |  | 2.852951 | 0.188 |  | 88.442204 | 0.1435416667 |  | 2.902778 | 0.31 |  | 3.953906 | 0.26 |  | 5.956302 | 0.063 |  | 31.232552 | 0.1636363636
19.45493 | 0.139 |  | 20.739602 | 0.291 |  | 15.834115 | 0.312 |  | 12.013073 | 0.358 |  | 23.891425 | 0.15352 |  | 397.48304 | 0.137 |  | 2.903021 | 0.146 |  | 6.790764 | 0.068 |  | 2.869636 | 0.189 |  | 88.97609 | 0.1427083333 |  | 2.919462 | 0.311 |  | 3.987274 | 0.26 |  | 5.98967 | 0.063 |  | 31.499497 | 0.1644588745
19.621771 | 0.14 |  | 20.873177 | 0.291 |  | 15.950902 | 0.314 |  | 12.029757 | 0.359 |  | 24.158368 | 0.15512 |  | 399.235026 | 0.137 |  | 2.919705 | 0.146 |  | 6.807448 | 0.067 |  | 2.886319 | 0.189 |  | 89.493319 | 0.1427083333 |  | 2.936146 | 0.312 |  | 4.003976 | 0.261 |  | 6.006354 | 0.064 |  | 31.766441 | 0.1644588745
19.888715 | 0.141 |  | 21.123438 | 0.291 |  | 15.967587 | 0.313 |  | 12.196597 | 0.361 |  | 24.341892 | 0.15512 |  | 401.220443 | 0.137 |  | 2.936389 | 0.147 |  | 6.824132 | 0.071 |  | 2.903003 | 0.19 |  | 90.027205 | 0.1427083333 |  | 2.95283 | 0.313 |  | 4.037344 | 0.262 |  | 6.039722 | 0.064 |  | 32.016701 | 0.1653246753
20.15566 | 0.142 |  | 21.390383 | 0.291 |  | 15.984271 | 0.314 |  | 12.296823 | 0.363 |  | 24.358575 | 0.15592 |  | 402.438411 | 0.136 |  | 2.953073 | 0.148 |  | 6.840816 | 0.072 |  | 2.919687 | 0.191 |  | 90.627832 | 0.146 |  | 2.969514 | 0.314 |  | 4.054028 | 0.262 |  | 6.07309 | 0.064 |  | 32.367065 | 0.167012987
20.389358 | 0.143 |  | 21.490487 | 0.292 |  | 16.084375 | 0.316 |  | 12.480348 | 0.365 |  | 24.408628 | 0.15512 |  | 404.073438 | 0.138 |  | 2.969757 | 0.148 |  | 6.907552 | 0.072 |  | 2.936372 | 0.191 |  | 91.011564 | 0.1468333333 |  | 2.986198 | 0.314 |  | 4.087396 | 0.263 |  | 6.106459 | 0.064 |  | 32.417118 | 0.1678787879
20.556215 | 0.142 |  | 21.50717 | 0.291 |  | 16.167795 | 0.317 |  | 12.597135 | 0.368 |  | 24.575468 | 0.15592 |  | 406.375846 | 0.139 |  | 2.986441 | 0.148 |  | 6.940937 | 0.072 |  | 2.953056 | 0.191 |  | 91.378613 | 0.1451666667 |  | 3.002882 | 0.315 |  | 4.10408 | 0.264 |  | 6.139826 | 0.064 |  | 32.483854 | 0.167012987
20.606268 | 0.143 |  | 21.59059 | 0.292 |  | 16.2679 | 0.319 |  | 12.730608 | 0.369 |  | 24.592153 | 0.15592 |  | 408.094303 | 0.139 |  | 3.003125 | 0.148 |  | 6.974306 | 0.072 |  | 2.96974 | 0.192 |  | 91.9125 | 0.1451666667 |  | 3.019566 | 0.316 |  | 4.120764 | 0.265 |  | 6.173194 | 0.064 |  | 32.517222 | 0.1678787879
20.622951 | 0.143 |  | 21.974323 | 0.295 |  | 16.384687 | 0.321 |  | 12.763976 | 0.369 |  | 24.79236 | 0.15672 |  | 409.595866 | 0.139 |  | 3.019809 | 0.147 |  | 7.041042 | 0.072 |  | 2.986423 | 0.192 |  | 92.446387 | 0.1451666667 |  | 3.03625 | 0.317 |  | 4.154132 | 0.266 |  | 6.206562 | 0.064 |  | 32.767501 | 0.1678787879
20.639636 | 0.144 |  | 22.241268 | 0.296 |  | 16.501476 | 0.323 |  | 12.78066 | 0.37 |  | 24.825728 | 0.15752 |  | 412.348763 | 0.14 |  | 3.019827 | 0.147 |  | 7.057726 | 0.073 |  | 3.003108 | 0.192 |  | 93.03033 | 0.1492916667 |  | 3.052934 | 0.318 |  | 4.1875 | 0.267 |  | 6.239931 | 0.064 |  | 32.900972 | 0.1696103896
20.706372 | 0.145 |  | 22.274636 | 0.297 |  | 16.584896 | 0.324 |  | 12.814028 | 0.371 |  | 24.859096 | 0.15672 |  | 414.217383 | 0.141 |  | 3.03651 | 0.148 |  | 7.124462 | 0.073 |  | 3.019792 | 0.192 |  | 93.681006 | 0.1484583333 |  | 3.069618 | 0.319 |  | 4.204184 | 0.267 |  | 6.273299 | 0.064 |  | 33.35144 | 0.1696103896
20.73974 | 0.146 |  | 22.508315 | 0.3 |  | 16.751736 | 0.327 |  | 12.9475 | 0.373 |  | 24.942517 | 0.15672 |  | 417.787858 | 0.142 |  | 3.053194 | 0.148 |  | 7.174514 | 0.073 |  | 3.036476 | 0.193 |  | 94.198226 | 0.147625 |  | 3.086302 | 0.32 |  | 4.220868 | 0.268 |  | 6.29 | 0.064 |  | 33.651754 | 0.1712554113
20.773108 | 0.146 |  | 22.591736 | 0.301 |  | 16.885208 | 0.328 |  | 13.164392 | 0.376 |  | 24.99257 | 0.15752 |  | 419.03916 | 0.143 |  | 3.069878 | 0.149 |  | 7.24125 | 0.073 |  | 3.05316 | 0.193 |  | 94.448486 | 0.1468333333 |  | 3.102986 | 0.321 |  | 4.237552 | 0.269 |  | 6.323368 | 0.064 |  | 33.918697 | 0.1712554113
20.856529 | 0.146 |  | 22.69184 | 0.301 |  | 16.93526 | 0.33 |  | 13.214444 | 0.377 |  | 25.092674 | 0.15672 |  | 421.324902 | 0.143 |  | 3.086563 | 0.149 |  | 7.307986 | 0.074 |  | 3.069844 | 0.193 |  | 94.882275 | 0.1492916667 |  | 3.11967 | 0.322 |  | 4.254236 | 0.27 |  | 6.356736 | 0.064 |  | 34.002118 | 0.1721212121
21.006683 | 0.148 |  | 22.708525 | 0.302 |  | 17.052049 | 0.332 |  | 13.464704 | 0.38 |  | 25.359617 | 0.15672 |  | 422.809798 | 0.144 |  | 3.103247 | 0.149 |  | 7.374722 | 0.074 |  | 3.086528 | 0.194 |  | 95.366113 | 0.15175 |  | 3.136354 | 0.322 |  | 4.287604 | 0.27 |  | 6.390104 | 0.064 |  | 34.018803 | 0.1712554113
21.023368 | 0.147 |  | 22.775279 | 0.301 |  | 17.068732 | 0.331 |  | 13.514757 | 0.381 |  | 25.392987 | 0.15984 |  | 427.197721 | 0.143 |  | 3.119931 | 0.149 |  | 7.441458 | 0.075 |  | 3.103212 | 0.194 |  | 95.900016 | 0.1500833333 |  | 3.153038 | 0.323 |  | 4.304288 | 0.271 |  | 6.423472 | 0.064 |  | 34.068854 | 0.1721212121
21.073419 | 0.147 |  | 22.791962 | 0.302 |  | 17.085417 | 0.332 |  | 13.631545 | 0.384 |  | 25.493091 | 0.15828 |  | 428.98291 | 0.145 |  | 3.136614 | 0.15 |  | 7.508194 | 0.075 |  | 3.119896 | 0.195 |  | 96.617432 | 0.1484583333 |  | 3.169722 | 0.324 |  | 4.320972 | 0.274 |  | 6.456841 | 0.064 |  | 34.085539 | 0.1712554113
21.090104 | 0.147 |  | 22.858698 | 0.302 |  | 17.102102 | 0.331 |  | 13.714965 | 0.386 |  | 25.559827 | 0.15908 |  | 431.05179 | 0.146 |  | 3.153299 | 0.15 |  | 7.524878 | 0.075 |  | 3.13658 | 0.195 |  | 97.334847 | 0.153375 |  | 3.186406 | 0.325 |  | 4.35434 | 0.275 |  | 6.490208 | 0.064 |  | 34.118907 | 0.1721212121
21.106789 | 0.148 |  | 22.958801 | 0.304 |  | 17.118785 | 0.332 |  | 13.865225 | 0.388 |  | 25.57651 | 0.15904 |  | 432.703516 | 0.146 |  | 3.169983 | 0.151 |  | 7.558246 | 0.073 |  | 3.153264 | 0.195 |  | 97.935465 | 0.15175 |  | 3.20309 | 0.327 |  | 4.371024 | 0.275 |  | 6.523576 | 0.064 |  | 34.18564 | 0.1712554113
21.173525 | 0.149 |  | 23.225747 | 0.305 |  | 17.202205 | 0.334 |  | 13.898594 | 0.39 |  | 25.843455 | 0.15984 |  | 434.972559 | 0.146 |  | 3.186667 | 0.151 |  | 7.574948 | 0.071 |  | 3.169948 | 0.196 |  | 98.252466 | 0.1500833333 |  | 3.219774 | 0.328 |  | 4.387709 | 0.276 |  | 6.556944 | 0.064 |  | 34.202327 | 0.172987013
21.440468 | 0.15 |  | 23.292483 | 0.304 |  | 17.285624 | 0.335 |  | 14.082118 | 0.392 |  | 25.860138 | 0.16064 |  | 436.991341 | 0.146 |  | 3.203351 | 0.151 |  | 7.625 | 0.073 |  | 3.186632 | 0.196 |  | 98.786353 | 0.1509166667 |  | 3.236458 | 0.33 |  | 4.421076 | 0.276 |  | 6.590313 | 0.064 |  | 34.269063 | 0.1721212121
21.707414 | 0.15 |  | 23.309167 | 0.305 |  | 17.369045 | 0.337 |  | 14.182222 | 0.394 |  | 25.893508 | 0.16064 |  | 439.310417 | 0.147 |  | 3.220035 | 0.151 |  | 7.675052 | 0.075 |  | 3.203316 | 0.196 |  | 99.053296 | 0.1542083333 |  | 3.253142 | 0.331 |  | 4.43776 | 0.277 |  | 6.623681 | 0.064 |  | 34.352482 | 0.172987013
21.957794 | 0.15 |  | 23.576111 | 0.306 |  | 17.469253 | 0.339 |  | 14.198906 | 0.394 |  | 25.910191 | 0.16064 |  | 440.478288 | 0.148 |  | 3.236719 | 0.151 |  | 7.691736 | 0.073 |  | 3.22 | 0.196 |  | 99.470402 | 0.1542083333 |  | 3.269827 | 0.332 |  | 4.454444 | 0.276 |  | 6.657049 | 0.065 |  | 34.619425 | 0.172987013
22.22474 | 0.15 |  | 23.659532 | 0.306 |  | 17.602726 | 0.341 |  | 14.265642 | 0.394 |  | 25.926876 | 0.16144 |  | 443.081022 | 0.149 |  | 3.253403 | 0.153 |  | 7.70842 | 0.075 |  | 3.236684 | 0.197 |  | 99.804077 | 0.153375 |  | 3.28651 | 0.333 |  | 4.471128 | 0.277 |  | 6.690416 | 0.065 |  | 34.769584 | 0.1747186147
22.374896 | 0.152 |  | 23.876544 | 0.307 |  | 17.70283 | 0.343 |  | 14.382431 | 0.396 |  | 25.960244 | 0.16064 |  | 445.550228 | 0.15 |  | 3.270087 | 0.153 |  | 7.741788 | 0.076 |  | 3.253368 | 0.196 |  | 100.171126 | 0.15175 |  | 3.303194 | 0.334 |  | 4.487812 | 0.278 |  | 6.723785 | 0.065 |  | 34.83632 | 0.1738528139
22.64184 | 0.152 |  | 23.943282 | 0.306 |  | 17.819619 | 0.345 |  | 14.582639 | 0.398 |  | 25.976945 | 0.16144 |  | 447.619076 | 0.151 |  | 3.286771 | 0.154 |  | 7.758472 | 0.075 |  | 3.270052 | 0.197 |  | 100.688354 | 0.1525833333 |  | 3.319878 | 0.335 |  | 4.521181 | 0.279 |  | 6.757153 | 0.065 |  | 34.853003 | 0.1747186147
22.908785 | 0.153 |  | 23.993333 | 0.308 |  | 17.903038 | 0.346 |  | 14.699427 | 0.398 |  | 26.010313 | 0.16064 |  | 449.420931 | 0.151 |  | 3.303455 | 0.154 |  | 7.775156 | 0.074 |  | 3.286736 | 0.198 |  | 101.172184 | 0.1558333333 |  | 3.336563 | 0.335 |  | 4.554549 | 0.28 |  | 6.790521 | 0.065 |  | 35.119946 | 0.1764069264
22.942153 | 0.152 |  | 24.293646 | 0.309 |  | 18.036546 | 0.349 |  | 14.716111 | 0.398 |  | 26.077049 | 0.16144 |  | 451.222819 | 0.15 |  | 3.320139 | 0.154 |  | 7.79184 | 0.077 |  | 3.30342 | 0.199 |  | 101.672705 | 0.1541666667 |  | 3.353247 | 0.336 |  | 4.571233 | 0.281 |  | 6.823889 | 0.066 |  | 35.270105 | 0.1755411255
22.958836 | 0.154 |  | 24.443803 | 0.311 |  | 18.1867 | 0.351 |  | 14.732795 | 0.398 |  | 26.093732 | 0.16064 |  | 453.525326 | 0.151 |  | 3.336823 | 0.154 |  | 7.808524 | 0.077 |  | 3.320104 | 0.199 |  | 102.189933 | 0.153375 |  | 3.369931 | 0.337 |  | 4.587917 | 0.281 |  | 6.840573 | 0.066 |  | 35.303471 | 0.1764069264
23.025574 | 0.155 |  | 24.460486 | 0.31 |  | 18.303489 | 0.353 |  | 14.866267 | 0.402 |  | 26.360677 | 0.16144 |  | 455.744336 | 0.153 |  | 3.353507 | 0.155 |  | 7.825209 | 0.076 |  | 3.336788 | 0.199 |  | 102.740503 | 0.1566666667 |  | 3.386614 | 0.338 |  | 4.621284 | 0.283 |  | 6.873941 | 0.066 |  | 35.370207 | 0.1755411255
23.042257 | 0.155 |  | 24.477171 | 0.31 |  | 18.38691 | 0.354 |  | 14.966372 | 0.402 |  | 26.627622 | 0.163 |  | 458.347038 | 0.153 |  | 3.370191 | 0.155 |  | 7.841892 | 0.077 |  | 3.353472 | 0.2 |  | 103.307764 | 0.1558333333 |  | 3.403299 | 0.339 |  | 4.654653 | 0.283 |  | 6.907309 | 0.066 |  | 35.386894 | 0.1764069264
23.058942 | 0.156 |  | 24.593958 | 0.313 |  | 18.503715 | 0.356 |  | 15.233437 | 0.406 |  | 26.66099 | 0.163 |  | 460.916374 | 0.154 |  | 3.386875 | 0.155 |  | 7.892049 | 0.076 |  | 3.370156 | 0.2 |  | 103.84165 | 0.1558333333 |  | 3.419983 | 0.34 |  | 4.671337 | 0.284 |  | 6.923993 | 0.067 |  | 35.653837 | 0.1764069264
23.125677 | 0.157 |  | 24.844218 | 0.316 |  | 18.603819 | 0.357 |  | 15.250121 | 0.406 |  | 26.911267 | 0.163 |  | 463.352376 | 0.154 |  | 3.403559 | 0.156 |  | 7.908733 | 0.077 |  | 3.38684 | 0.2 |  | 104.375537 | 0.155 |  | 3.436667 | 0.341 |  | 4.704705 | 0.286 |  | 6.957361 | 0.067 |  | 36.070939 | 0.1780952381
23.175728 | 0.157 |  | 24.944324 | 0.316 |  | 18.620504 | 0.357 |  | 15.266806 | 0.406 |  | 27.178212 | 0.163 |  | 464.720443 | 0.154 |  | 3.420243 | 0.156 |  | 7.925417 | 0.078 |  | 3.403524 | 0.2 |  | 104.926115 | 0.159125 |  | 3.453351 | 0.341 |  | 4.738073 | 0.287 |  | 6.990729 | 0.067 |  | 36.154358 | 0.178961039
23.192413 | 0.157 |  | 24.961007 | 0.315 |  | 18.637187 | 0.358 |  | 15.350226 | 0.407 |  | 27.21158 | 0.16376 |  | 467.606803 | 0.154 |  | 3.42026 | 0.156 |  | 7.942101 | 0.078 |  | 3.420208 | 0.2 |  | 105.543416 | 0.1575 |  | 3.470035 | 0.343 |  | 4.771441 | 0.287 |  | 7.024097 | 0.067 |  | 36.204411 | 0.1780952381
23.259271 | 0.158 |  | 25.01106 | 0.316 |  | 18.670555 | 0.361 |  | 15.550434 | 0.41 |  | 27.261631 | 0.16536 |  | 469.191764 | 0.156 |  | 3.437049 | 0.157 |  | 7.975469 | 0.078 |  | 3.436892 | 0.2 |  | 106.227466 | 0.1575 |  | 3.486719 | 0.344 |  | 4.804809 | 0.287 |  | 7.040781 | 0.068 |  | 36.237777 | 0.178961039
23.442796 | 0.159 |  | 25.027743 | 0.316 |  | 18.737292 | 0.362 |  | 15.650538 | 0.412 |  | 27.294999 | 0.16456 |  | 470.876888 | 0.156 |  | 3.453733 | 0.157 |  | 7.992153 | 0.079 |  | 3.453576 | 0.202 |  | 106.944881 | 0.1566666667 |  | 3.503403 | 0.344 |  | 4.838177 | 0.287 |  | 7.074149 | 0.067 |  | 36.337882 | 0.1780952381
23.492847 | 0.159 |  | 25.044427 | 0.317 |  | 18.753975 | 0.361 |  | 15.867431 | 0.415 |  | 27.561945 | 0.16536 |  | 473.296126 | 0.158 |  | 3.470417 | 0.157 |  | 8.008837 | 0.078 |  | 3.47026 | 0.202 |  | 107.395361 | 0.16075 |  | 3.520087 | 0.344 |  | 4.871545 | 0.288 |  | 7.090834 | 0.066 |  | 36.371248 | 0.178961039
23.509532 | 0.159 |  | 25.06111 | 0.317 |  | 18.77066 | 0.361 |  | 15.934184 | 0.416 |  | 27.645365 | 0.16536 |  | 474.864421 | 0.158 |  | 3.487101 | 0.157 |  | 8.025521 | 0.078 |  | 3.486944 | 0.201 |  | 108.012671 | 0.1582916667 |  | 3.536771 | 0.346 |  | 4.904913 | 0.289 |  | 7.107517 | 0.067 |  | 36.454671 | 0.1780952381
23.576267 | 0.16 |  | 25.077795 | 0.317 |  | 18.787343 | 0.363 |  | 16.167795 | 0.418 |  | 27.912309 | 0.16616 |  | 476.799772 | 0.159 |  | 3.503785 | 0.157 |  | 8.058889 | 0.08 |  | 3.503629 | 0.202 |  | 108.529899 | 0.1582916667 |  | 3.553455 | 0.346 |  | 4.921597 | 0.289 |  | 7.124201 | 0.068 |  | 36.53809 | 0.1798268398
23.843211 | 0.161 |  | 25.661857 | 0.32 |  | 18.804028 | 0.365 |  | 16.184479 | 0.42 |  | 27.99573 | 0.16616 |  | 478.284733 | 0.159 |  | 3.520469 | 0.158 |  | 8.075573 | 0.079 |  | 3.520312 | 0.202 |  | 109.063786 | 0.1582916667 |  | 3.570139 | 0.348 |  | 4.938281 | 0.29 |  | 7.140885 | 0.069 |  | 36.57146 | 0.1780952381
23.909949 | 0.16 |  | 25.678542 | 0.32 |  | 18.837396 | 0.364 |  | 16.317951 | 0.423 |  | 28.095852 | 0.16616 |  | 481.404655 | 0.159 |  | 3.537153 | 0.158 |  | 8.125625 | 0.078 |  | 3.536996 | 0.203 |  | 109.464201 | 0.1582916667 |  | 3.586823 | 0.349 |  | 4.971649 | 0.291 |  | 7.174253 | 0.069 |  | 36.704932 | 0.1798268398
24.04342 | 0.161 |  | 25.862067 | 0.321 |  | 18.854079 | 0.365 |  | 16.401371 | 0.424 |  | 28.17927 | 0.16696 |  | 482.605924 | 0.159 |  | 3.553837 | 0.158 |  | 8.142309 | 0.079 |  | 3.537014 | 0.203 |  | 110.298405 | 0.1615833333 |  | 3.603507 | 0.349 |  | 4.988333 | 0.291 |  | 7.207622 | 0.07 |  | 36.955208 | 0.1806493506
24.310364 | 0.161 |  | 26.12901 | 0.322 |  | 18.920921 | 0.366 |  | 16.418055 | 0.425 |  | 28.429531 | 0.16696 |  | 483.923991 | 0.16 |  | 3.570521 | 0.159 |  | 8.158993 | 0.079 |  | 3.553698 | 0.203 |  | 110.732186 | 0.1624166667 |  | 3.620191 | 0.35 |  | 5.005018 | 0.292 |  | 7.24099 | 0.07 |  | 37.021944 | 0.1815151515
24.577309 | 0.161 |  | 26.446006 | 0.324 |  | 18.937604 | 0.365 |  | 16.434739 | 0.425 |  | 28.479584 | 0.16928 |  | 487.844727 | 0.161 |  | 3.587205 | 0.159 |  | 8.175677 | 0.078 |  | 3.570382 | 0.203 |  | 111.115918 | 0.1615833333 |  | 3.636875 | 0.351 |  | 5.038386 | 0.293 |  | 7.257674 | 0.071 |  | 37.055314 | 0.1806493506
24.827812 | 0.162 |  | 26.546112 | 0.325 |  | 18.954289 | 0.366 |  | 16.451423 | 0.426 |  | 28.496267 | 0.17008 |  | 491.949023 | 0.161 |  | 3.603889 | 0.159 |  | 8.192361 | 0.081 |  | 3.587066 | 0.204 |  | 111.716545 | 0.1615833333 |  | 3.653559 | 0.351 |  | 5.055069 | 0.293 |  | 7.291042 | 0.071 |  | 37.08868 | 0.1815151515
25.094757 | 0.163 |  | 26.662899 | 0.326 |  | 18.970972 | 0.367 |  | 16.66842 | 0.429 |  | 28.563003 | 0.16928 |  | 493.350488 | 0.161 |  | 3.620573 | 0.16 |  | 8.209045 | 0.08 |  | 3.60375 | 0.204 |  | 112.300488 | 0.16075 |  | 3.670243 | 0.352 |  | 5.088437 | 0.294 |  | 7.324409 | 0.072 |  | 37.355623 | 0.1815151515
25.31165 | 0.165 |  | 26.679584 | 0.325 |  | 19.00434 | 0.367 |  | 16.935365 | 0.431 |  | 28.579687 | 0.17008 |  | 495.385938 | 0.163 |  | 3.637257 | 0.16 |  | 8.225729 | 0.08 |  | 3.620434 | 0.205 |  | 112.667537 | 0.16075 |  | 3.686927 | 0.353 |  | 5.105121 | 0.295 |  | 7.341216 | 0.071 |  | 37.67262 | 0.1815151515
25.378385 | 0.166 |  | 26.729635 | 0.327 |  | 19.021025 | 0.368 |  | 16.968733 | 0.431 |  | 28.679791 | 0.16928 |  | 498.589258 | 0.165 |  | 3.653941 | 0.161 |  | 8.292465 | 0.08 |  | 3.637118 | 0.205 |  | 113.184757 | 0.1615833333 |  | 3.703611 | 0.354 |  | 5.13849 | 0.295 |  | 7.374583 | 0.072 |  | 37.872831 | 0.1840692641
25.39507 | 0.166 |  | 26.846527 | 0.328 |  | 19.054392 | 0.369 |  | 17.002101 | 0.432 |  | 28.729844 | 0.17008 |  | 499.890755 | 0.164 |  | 3.670625 | 0.161 |  | 8.309149 | 0.081 |  | 3.653802 | 0.206 |  | 113.618538 | 0.1656666667 |  | 3.720295 | 0.355 |  | 5.155174 | 0.296 |  | 7.407951 | 0.072 |  | 38.139775 | 0.1840692641
25.445121 | 0.168 |  | 27.046737 | 0.329 |  | 19.08776 | 0.368 |  | 17.102205 | 0.433 |  | 28.913369 | 0.16928 |  | 501.659277 | 0.165 |  | 3.687309 | 0.161 |  | 8.325833 | 0.081 |  | 3.670486 | 0.206 |  | 114.386011 | 0.16325 |  | 3.736979 | 0.356 |  | 5.171858 | 0.296 |  | 7.441319 | 0.072 |  | 38.189827 | 0.1849350649
25.56191 | 0.169 |  | 27.06342 | 0.33 |  | 19.121128 | 0.369 |  | 17.118888 | 0.432 |  | 28.946737 | 0.17008 |  | 503.477832 | 0.165 |  | 3.703993 | 0.161 |  | 8.359202 | 0.08 |  | 3.68717 | 0.206 |  | 114.903231 | 0.16325 |  | 3.753663 | 0.356 |  | 5.205226 | 0.297 |  | 7.474688 | 0.072 |  | 38.20651 | 0.1840692641
25.578593 | 0.167 |  | 27.330365 | 0.331 |  | 19.2546 | 0.368 |  | 17.135573 | 0.433 |  | 28.96342 | 0.17008 |  | 504.645736 | 0.165 |  | 3.720677 | 0.161 |  | 8.375886 | 0.081 |  | 3.703854 | 0.207 |  | 115.437118 | 0.16325 |  | 3.770347 | 0.357 |  | 5.22191 | 0.297 |  | 7.508056 | 0.072 |  | 38.23988 | 0.1858008658
25.611961 | 0.168 |  | 27.447154 | 0.333 |  | 19.404757 | 0.369 |  | 17.319098 | 0.435 |  | 29.013472 | 0.17008 |  | 506.981478 | 0.165 |  | 3.737361 | 0.161 |  | 8.425937 | 0.08 |  | 3.703871 | 0.207 |  | 115.787484 | 0.1640416667 |  | 3.787031 | 0.358 |  | 5.255278 | 0.298 |  | 7.541424 | 0.072 |  | 38.289929 | 0.1840692641
25.628646 | 0.167 |  | 27.714097 | 0.335 |  | 19.488177 | 0.371 |  | 17.402517 | 0.436 |  | 29.030155 | 0.16928 |  | 510.318327 | 0.167 |  | 3.754045 | 0.161 |  | 8.442621 | 0.082 |  | 3.72066 | 0.207 |  | 116.221265 | 0.169 |  | 3.803715 | 0.359 |  | 5.288646 | 0.299 |  | 7.574791 | 0.072 |  | 38.306616 | 0.1858008658
25.678699 | 0.169 |  | 27.847569 | 0.335 |  | 19.604966 | 0.373 |  | 17.419202 | 0.436 |  | 29.096893 | 0.17008 |  | 512.537305 | 0.167 |  | 3.770729 | 0.162 |  | 8.459305 | 0.083 |  | 3.737344 | 0.208 |  | 116.504899 | 0.1665 |  | 3.820399 | 0.359 |  | 5.322014 | 0.301 |  | 7.60816 | 0.072 |  | 38.57356 | 0.1858008658
25.762118 | 0.169 |  | 28.114514 | 0.337 |  | 19.655017 | 0.374 |  | 17.45257 | 0.437 |  | 29.21368 | 0.17008 |  | 514.906445 | 0.168 |  | 3.787413 | 0.162 |  | 8.492674 | 0.082 |  | 3.754028 | 0.208 |  | 116.921997 | 0.1656666667 |  | 3.837083 | 0.36 |  | 5.338698 | 0.301 |  | 7.641528 | 0.072 |  | 38.773767 | 0.1840692641
25.778802 | 0.169 |  | 28.364897 | 0.337 |  | 19.838542 | 0.376 |  | 17.469253 | 0.436 |  | 29.263733 | 0.17088 |  | 516.107682 | 0.169 |  | 3.804097 | 0.162 |  | 8.509358 | 0.083 |  | 3.770712 | 0.208 |  | 117.455884 | 0.1656666667 |  | 3.853767 | 0.361 |  | 5.372066 | 0.302 |  | 7.674896 | 0.072 |  | 38.79045 | 0.1849350649
25.795485 | 0.169 |  | 28.782013 | 0.339 |  | 19.888595 | 0.378 |  | 17.485937 | 0.437 |  | 29.330469 | 0.17008 |  | 519.160872 | 0.167 |  | 3.820781 | 0.162 |  | 8.526042 | 0.08 |  | 3.787396 | 0.208 |  | 117.989771 | 0.1656666667 |  | 3.870451 | 0.361 |  | 5.38875 | 0.302 |  | 7.708264 | 0.073 |  | 38.873873 | 0.1858008658
25.928959 | 0.169 |  | 28.882119 | 0.34 |  | 19.972013 | 0.38 |  | 17.686145 | 0.44 |  | 29.380522 | 0.17088 |  | 520.328743 | 0.169 |  | 3.837465 | 0.162 |  | 8.542726 | 0.082 |  | 3.80408 | 0.208 |  | 118.807292 | 0.1689583333 |  | 3.887135 | 0.362 |  | 5.405434 | 0.303 |  | 7.741632 | 0.073 |  | 38.907239 | 0.1857575758
25.945642 | 0.169 |  | 29.032273 | 0.342 |  | 20.12217 | 0.382 |  | 17.719513 | 0.439 |  | 29.430573 | 0.17088 |  | 521.79694 | 0.169 |  | 3.854149 | 0.162 |  | 8.55941 | 0.082 |  | 3.820764 | 0.208 |  | 119.207707 | 0.1673333333 |  | 3.90382 | 0.363 |  | 5.438802 | 0.303 |  | 7.775 | 0.073 |  | 38.990662 | 0.1866233766
25.97901 | 0.17 |  | 29.349272 | 0.344 |  | 20.188906 | 0.383 |  | 17.736198 | 0.44 |  | 29.831008 | 0.17168 |  | 526.068294 | 0.169 |  | 3.870833 | 0.163 |  | 8.576094 | 0.083 |  | 3.837448 | 0.209 |  | 119.724927 | 0.1673333333 |  | 3.920503 | 0.364 |  | 5.47217 | 0.304 |  | 7.808368 | 0.074 |  | 39.290991 | 0.1866233766
25.995695 | 0.169 |  | 29.499426 | 0.346 |  | 20.205591 | 0.383 |  | 17.852987 | 0.442 |  | 30.081285 | 0.174 |  | 528.671029 | 0.17 |  | 3.887517 | 0.163 |  | 8.592778 | 0.085 |  | 3.854132 | 0.209 |  | 120.242139 | 0.1681666667 |  | 3.937187 | 0.365 |  | 5.505538 | 0.305 |  | 7.841736 | 0.074 |  | 39.574618 | 0.1883116883
26.062431 | 0.171 |  | 29.516111 | 0.346 |  | 20.222274 | 0.383 |  | 18.036511 | 0.444 |  | 30.231441 | 0.174 |  | 529.922331 | 0.17 |  | 3.904202 | 0.163 |  | 8.609461 | 0.084 |  | 3.870816 | 0.21 |  | 120.542448 | 0.170625 |  | 3.953871 | 0.366 |  | 5.538906 | 0.306 |  | 7.875104 | 0.074 |  | 39.824894 | 0.1883116883
26.095799 | 0.172 |  | 29.549479 | 0.346 |  | 20.339063 | 0.385 |  | 18.136615 | 0.445 |  | 30.248124 | 0.174 |  | 531.440592 | 0.17 |  | 3.920885 | 0.164 |  | 8.659514 | 0.083 |  | 3.8875 | 0.21 |  | 120.809391 | 0.17225 |  | 3.970556 | 0.366 |  | 5.55559 | 0.307 |  | 7.908472 | 0.075 |  | 39.874947 | 0.1891774892
26.17922 | 0.172 |  | 29.766494 | 0.349 |  | 20.405798 | 0.387 |  | 18.153298 | 0.446 |  | 30.314862 | 0.174 |  | 532.625163 | 0.17 |  | 3.937569 | 0.165 |  | 8.676198 | 0.084 |  | 3.904184 | 0.21 |  | 121.276563 | 0.170625 |  | 3.98724 | 0.367 |  | 5.572274 | 0.307 |  | 7.925156 | 0.075 |  | 39.925 | 0.19004329
26.446163 | 0.171 |  | 30.033437 | 0.349 |  | 20.522691 | 0.389 |  | 18.453715 | 0.45 |  | 30.331545 | 0.1756 |  | 534.427051 | 0.172 |  | 3.954253 | 0.165 |  | 8.709566 | 0.086 |  | 3.920868 | 0.21 |  | 121.727035 | 0.1689583333 |  | 4.003924 | 0.368 |  | 5.605642 | 0.308 |  | 7.958524 | 0.075 |  | 39.975053 | 0.1891774892
26.713108 | 0.172 |  | 30.267015 | 0.35 |  | 20.539376 | 0.388 |  | 18.503768 | 0.452 |  | 30.414966 | 0.1748 |  | 536.779492 | 0.172 |  | 3.970938 | 0.165 |  | 8.776302 | 0.085 |  | 3.937552 | 0.211 |  | 122.344344 | 0.1689583333 |  | 4.020608 | 0.369 |  | 5.639011 | 0.31 |  | 7.991892 | 0.075 |  | 40.008419 | 0.19004329
26.879948 | 0.172 |  | 30.517291 | 0.351 |  | 20.556059 | 0.389 |  | 18.670608 | 0.454 |  | 30.448334 | 0.1756 |  | 538.68151 | 0.172 |  | 3.987622 | 0.166 |  | 8.826354 | 0.085 |  | 3.954236 | 0.211 |  | 122.678019 | 0.1730833333 |  | 4.037292 | 0.37 |  | 5.672379 | 0.31 |  | 8.02526 | 0.075 |  | 40.275366 | 0.1909090909
27.146893 | 0.173 |  | 30.901023 | 0.353 |  | 20.656181 | 0.391 |  | 18.72066 | 0.455 |  | 30.581805 | 0.1748 |  | 540.183105 | 0.172 |  | 4.004306 | 0.166 |  | 8.843038 | 0.086 |  | 3.97092 | 0.212 |  | 123.111808 | 0.1730833333 |  | 4.053976 | 0.37 |  | 5.689063 | 0.311 |  | 8.058628 | 0.075 |  | 40.54231 | 0.1909090909
27.413837 | 0.174 |  | 30.917708 | 0.354 |  | 20.722917 | 0.392 |  | 18.854132 | 0.458 |  | 30.615173 | 0.1756 |  | 541.7514 | 0.173 |  | 4.020989 | 0.166 |  | 8.859722 | 0.089 |  | 3.987604 | 0.212 |  | 123.478857 | 0.1714583333 |  | 4.07066 | 0.371 |  | 5.72243 | 0.312 |  | 8.091997 | 0.075 |  | 40.809253 | 0.1917316017
27.614044 | 0.176 |  | 30.934393 | 0.353 |  | 20.789653 | 0.393 |  | 18.920868 | 0.458 |  | 30.631858 | 0.1756 |  | 542.986003 | 0.173 |  | 4.037674 | 0.166 |  | 8.876406 | 0.089 |  | 4.004288 | 0.212 |  | 124.012744 | 0.170625 |  | 4.087344 | 0.372 |  | 5.739114 | 0.313 |  | 8.125365 | 0.075 |  | 41.076196 | 0.1917316017
27.630729 | 0.176 |  | 30.951076 | 0.354 |  | 20.873073 | 0.395 |  | 18.937553 | 0.459 |  | 30.915487 | 0.1756 |  | 545.438672 | 0.174 |  | 4.054358 | 0.166 |  | 8.89309 | 0.089 |  | 4.020972 | 0.213 |  | 124.546631 | 0.1714583333 |  | 4.104028 | 0.373 |  | 5.772483 | 0.314 |  | 8.158733 | 0.075 |  | 41.59342 | 0.1942857143
27.664097 | 0.176 |  | 31.201355 | 0.354 |  | 20.906441 | 0.395 |  | 19.071025 | 0.461 |  | 31.215798 | 0.17716 |  | 547.290625 | 0.176 |  | 4.071042 | 0.166 |  | 8.959827 | 0.089 |  | 4.037656 | 0.214 |  | 125.097209 | 0.1747083333 |  | 4.120712 | 0.374 |  | 5.805851 | 0.315 |  | 8.192101 | 0.075 |  | 41.643473 | 0.1942857143
27.680782 | 0.177 |  | 31.268317 | 0.356 |  | 20.939809 | 0.395 |  | 19.321336 | 0.462 |  | 31.365955 | 0.17716 |  | 550.176953 | 0.175 |  | 4.087726 | 0.166 |  | 9.026563 | 0.089 |  | 4.05434 | 0.214 |  | 125.747884 | 0.1730416667 |  | 4.137396 | 0.375 |  | 5.822535 | 0.316 |  | 8.225469 | 0.075 |  | 41.660156 | 0.1934199134
27.697465 | 0.176 |  | 31.335052 | 0.357 |  | 21.039913 | 0.398 |  | 19.471493 | 0.464 |  | 31.733004 | 0.17716 |  | 552.863086 | 0.176 |  | 4.10441 | 0.168 |  | 9.05993 | 0.089 |  | 4.071024 | 0.214 |  | 126.36521 | 0.17225 |  | 4.15408 | 0.376 |  | 5.855903 | 0.317 |  | 8.258837 | 0.075 |  | 41.9271 | 0.1942857143
27.730937 | 0.177 |  | 31.601996 | 0.359 |  | 21.140017 | 0.398 |  | 19.671806 | 0.466 |  | 31.749687 | 0.17872 |  | 554.831836 | 0.176 |  | 4.121094 | 0.168 |  | 9.126666 | 0.09 |  | 4.087708 | 0.214 |  | 126.899097 | 0.1730416667 |  | 4.170764 | 0.376 |  | 5.872587 | 0.319 |  | 8.292205 | 0.075 |  | 41.943787 | 0.1934199134
27.86441 | 0.178 |  | 31.73547 | 0.36 |  | 21.240139 | 0.401 |  | 19.688489 | 0.465 |  | 31.949896 | 0.17952 |  | 556.083138 | 0.176 |  | 4.137778 | 0.168 |  | 9.176719 | 0.09 |  | 4.104392 | 0.214 |  | 127.149357 | 0.17225 |  | 4.187448 | 0.377 |  | 5.905955 | 0.319 |  | 8.325573 | 0.075 |  | 42.010522 | 0.1942857143
27.881093 | 0.177 |  | 31.885624 | 0.361 |  | 21.406978 | 0.402 |  | 19.705174 | 0.466 |  | 31.983264 | 0.18032 |  | 557.434505 | 0.176 |  | 4.154462 | 0.168 |  | 9.226788 | 0.09 |  | 4.121076 | 0.215 |  | 127.666577 | 0.176375 |  | 4.204132 | 0.378 |  | 5.922639 | 0.321 |  | 8.358941 | 0.075 |  | 42.260783 | 0.196017316
27.914461 | 0.178 |  | 32.119202 | 0.364 |  | 21.473716 | 0.404 |  | 19.85533 | 0.468 |  | 31.999947 | 0.17952 |  | 559.586784 | 0.176 |  | 4.171146 | 0.169 |  | 9.27684 | 0.091 |  | 4.13776 | 0.216 |  | 127.983577 | 0.1755416667 |  | 4.220816 | 0.379 |  | 5.939323 | 0.321 |  | 8.392309 | 0.075 |  | 42.310832 | 0.1942857143
27.947829 | 0.178 |  | 32.286041 | 0.364 |  | 21.57382 | 0.405 |  | 19.872013 | 0.467 |  | 32.266892 | 0.18032 |  | 561.12168 | 0.176 |  | 4.18783 | 0.169 |  | 9.343576 | 0.091 |  | 4.154444 | 0.216 |  | 128.36731 | 0.173875 |  | 4.2375 | 0.38 |  | 5.972691 | 0.323 |  | 8.408993 | 0.076 |  | 42.327519 | 0.196017316
27.964514 | 0.179 |  | 32.552987 | 0.364 |  | 21.623871 | 0.407 |  | 19.888698 | 0.468 |  | 32.350313 | 0.18112 |  | 562.890234 | 0.177 |  | 4.204514 | 0.169 |  | 9.393785 | 0.091 |  | 4.171129 | 0.216 |  | 128.901196 | 0.173875 |  | 4.254184 | 0.38 |  | 5.989375 | 0.324 |  | 8.442361 | 0.076 |  | 42.594462 | 0.1968398268
28.114671 | 0.18 |  | 32.56967 | 0.365 |  | 21.640556 | 0.406 |  | 20.122274 | 0.471 |  | 32.433732 | 0.18112 |  | 564.675391 | 0.178 |  | 4.221198 | 0.17 |  | 9.443836 | 0.092 |  | 4.187813 | 0.217 |  | 129.568563 | 0.173875 |  | 4.270868 | 0.381 |  | 6.022743 | 0.325 |  | 8.475729 | 0.076 |  | 43.245138 | 0.1976623377
28.231458 | 0.181 |  | 32.836615 | 0.365 |  | 21.690607 | 0.407 |  | 20.155642 | 0.472 |  | 32.517153 | 0.18112 |  | 566.193685 | 0.179 |  | 4.237882 | 0.17 |  | 9.510573 | 0.092 |  | 4.204497 | 0.217 |  | 129.852189 | 0.1747083333 |  | 4.287552 | 0.382 |  | 6.039427 | 0.326 |  | 8.509097 | 0.076 |  | 43.562134 | 0.1985281385
28.498403 | 0.181 |  | 33.103558 | 0.366 |  | 21.757345 | 0.409 |  | 20.172327 | 0.471 |  | 32.583889 | 0.18188 |  | 568.546094 | 0.18 |  | 4.254566 | 0.17 |  | 9.527257 | 0.093 |  | 4.22118 | 0.217 |  | 130.235921 | 0.1747083333 |  | 4.304236 | 0.383 |  | 6.072795 | 0.327 |  | 8.542465 | 0.076 |  | 43.62887 | 0.2002597403
28.765346 | 0.181 |  | 33.203664 | 0.366 |  | 21.874131 | 0.41 |  | 20.239062 | 0.472 |  | 32.683993 | 0.18188 |  | 570.481445 | 0.18 |  | 4.27125 | 0.17 |  | 9.593993 | 0.093 |  | 4.237865 | 0.217 |  | 130.619653 | 0.1787916667 |  | 4.32092 | 0.384 |  | 6.106163 | 0.328 |  | 8.575833 | 0.076 |  | 43.645557 | 0.1985281385
29.032292 | 0.182 |  | 33.237032 | 0.367 |  | 21.974357 | 0.413 |  | 20.289115 | 0.473 |  | 32.967621 | 0.18188 |  | 571.632682 | 0.181 |  | 4.287934 | 0.17 |  | 9.627361 | 0.091 |  | 4.254549 | 0.218 |  | 131.370435 | 0.1771666667 |  | 4.337604 | 0.384 |  | 6.122847 | 0.328 |  | 8.609201 | 0.076 |  | 43.69561 | 0.2002597403
29.265989 | 0.182 |  | 33.370504 | 0.369 |  | 22.057778 | 0.413 |  | 20.539376 | 0.477 |  | 33.000989 | 0.18264 |  | 573.851758 | 0.181 |  | 4.304618 | 0.17 |  | 9.644045 | 0.089 |  | 4.271233 | 0.218 |  | 132.08785 | 0.1771666667 |  | 4.354288 | 0.385 |  | 6.156215 | 0.329 |  | 8.642569 | 0.076 |  | 43.712292 | 0.1993939394
29.516268 | 0.183 |  | 33.620764 | 0.371 |  | 22.157882 | 0.415 |  | 20.589427 | 0.478 |  | 33.017674 | 0.18344 |  | 575.670313 | 0.183 |  | 4.321302 | 0.17 |  | 9.660729 | 0.09 |  | 4.287917 | 0.219 |  | 132.60507 | 0.1771666667 |  | 4.370972 | 0.385 |  | 6.189583 | 0.33 |  | 8.675938 | 0.076 |  | 43.728975 | 0.1993939394
29.549636 | 0.183 |  | 33.887708 | 0.372 |  | 22.324721 | 0.417 |  | 20.68953 | 0.48 |  | 33.051042 | 0.18264 |  | 578.006055 | 0.183 |  | 4.337986 | 0.171 |  | 9.677413 | 0.09 |  | 4.304601 | 0.219 |  | 133.138957 | 0.1771666667 |  | 4.387656 | 0.386 |  | 6.206267 | 0.332 |  | 8.709306 | 0.076 |  | 43.779028 | 0.1985281385
29.816579 | 0.184 |  | 33.98783 | 0.373 |  | 22.44151 | 0.419 |  | 20.823004 | 0.483 |  | 33.317987 | 0.18344 |  | 580.02487 | 0.183 |  | 4.35467 | 0.172 |  | 9.694097 | 0.091 |  | 4.321284 | 0.219 |  | 133.672843 | 0.1771666667 |  | 4.40434 | 0.387 |  | 6.222951 | 0.331 |  | 8.742674 | 0.076 |  | 43.795711 | 0.2002597403
29.933368 | 0.187 |  | 34.171354 | 0.376 |  | 22.491563 | 0.42 |  | 20.839687 | 0.482 |  | 33.551563 | 0.18344 |  | 581.326237 | 0.183 |  | 4.371354 | 0.173 |  | 9.710781 | 0.092 |  | 4.337969 | 0.22 |  | 133.939811 | 0.179625 |  | 4.421024 | 0.388 |  | 6.239635 | 0.332 |  | 8.759358 | 0.077 |  | 43.862447 | 0.1985281385
30.000104 | 0.187 |  | 34.488472 | 0.378 |  | 22.558299 | 0.422 |  | 20.873055 | 0.483 |  | 33.601615 | 0.18424 |  | 582.894596 | 0.183 |  | 4.388038 | 0.172 |  | 9.727465 | 0.091 |  | 4.354653 | 0.22 |  | 134.190072 | 0.1820833333 |  | 4.437709 | 0.388 |  | 6.273004 | 0.333 |  | 8.792726 | 0.077 |  | 43.895817 | 0.2002597403
30.06684 | 0.187 |  | 34.755416 | 0.38 |  | 22.608352 | 0.424 |  | 21.006529 | 0.485 |  | 33.718402 | 0.18504 |  | 586.281445 | 0.184 |  | 4.404722 | 0.173 |  | 9.74415 | 0.093 |  | 4.371337 | 0.22 |  | 134.723958 | 0.1804583333 |  | 4.454392 | 0.389 |  | 6.289688 | 0.334 |  | 8.809427 | 0.077 |  | 44.146094 | 0.2002597403
30.083525 | 0.188 |  | 34.838839 | 0.38 |  | 22.675087 | 0.426 |  | 21.123438 | 0.487 |  | 33.785138 | 0.18584 |  | 588.316927 | 0.185 |  | 4.421406 | 0.173 |  | 9.760834 | 0.092 |  | 4.388021 | 0.221 |  | 135.224479 | 0.1787916667 |  | 4.471076 | 0.39 |  | 6.306372 | 0.334 |  | 8.842882 | 0.077 |  | 44.296248 | 0.2011255411
30.100208 | 0.187 |  | 34.922257 | 0.38 |  | 22.725138 | 0.428 |  | 21.140122 | 0.487 |  | 33.801823 | 0.18584 |  | 592.121029 | 0.184 |  | 4.438091 | 0.173 |  | 9.794202 | 0.094 |  | 4.388038 | 0.221 |  | 135.758366 | 0.179625 |  | 4.48776 | 0.39 |  | 6.339739 | 0.335 |  | 8.87625 | 0.077 |  | 44.529826 | 0.2028571429
30.116892 | 0.187 |  | 34.955623 | 0.38 |  | 22.791874 | 0.428 |  | 21.156805 | 0.487 |  | 34.035398 | 0.18584 |  | 593.622591 | 0.185 |  | 4.454774 | 0.174 |  | 9.860938 | 0.094 |  | 4.404722 | 0.221 |  | 136.292261 | 0.1787916667 |  | 4.504444 | 0.391 |  | 6.373107 | 0.335 |  | 8.909618 | 0.077 |  | 44.546509 | 0.201991342
30.183628 | 0.189 |  | 34.97231 | 0.38 |  | 22.808559 | 0.428 |  | 21.423751 | 0.489 |  | 34.102136 | 0.18664 |  | 595.074089 | 0.186 |  | 4.471458 | 0.174 |  | 9.894305 | 0.096 |  | 4.421406 | 0.221 |  | 136.575879 | 0.1812916667 |  | 4.521128 | 0.392 |  | 6.389792 | 0.335 |  | 8.926302 | 0.078 |  | 44.579879 | 0.2028571429
30.367153 | 0.19 |  | 35.005676 | 0.38 |  | 22.825242 | 0.429 |  | 21.540538 | 0.49 |  | 34.118819 | 0.18664 |  | 598.527799 | 0.187 |  | 4.488142 | 0.174 |  | 9.910989 | 0.095 |  | 4.438091 | 0.221 |  | 136.926253 | 0.1820833333 |  | 4.537812 | 0.392 |  | 6.42316 | 0.336 |  | 8.95967 | 0.078 |  | 44.613245 | 0.201991342
30.450574 | 0.189 |  | 35.422778 | 0.382 |  | 22.925348 | 0.431 |  | 21.75743 | 0.492 |  | 34.135502 | 0.18744 |  | 599.762435 | 0.187 |  | 4.504826 | 0.174 |  | 9.927673 | 0.094 |  | 4.454774 | 0.222 |  | 137.643669 | 0.1820833333 |  | 4.554497 | 0.393 |  | 6.439844 | 0.337 |  | 8.993038 | 0.077 |  | 44.663298 | 0.2028571429
30.500625 | 0.191 |  | 35.489514 | 0.383 |  | 22.942031 | 0.43 |  | 21.774115 | 0.491 |  | 34.168872 | 0.18664 |  | 601.781185 | 0.187 |  | 4.52151 | 0.176 |  | 9.944357 | 0.095 |  | 4.471458 | 0.222 |  | 138.177555 | 0.1820833333 |  | 4.571181 | 0.393 |  | 6.473212 | 0.338 |  | 9.009722 | 0.078 |  | 44.796769 | 0.201991342
30.51731 | 0.191 |  | 35.70651 | 0.385 |  | 22.958716 | 0.432 |  | 21.840867 | 0.493 |  | 34.435815 | 0.18744 |  | 602.965755 | 0.187 |  | 4.538194 | 0.176 |  | 9.961041 | 0.095 |  | 4.488142 | 0.222 |  | 138.694808 | 0.1812916667 |  | 4.587865 | 0.395 |  | 6.489896 | 0.339 |  | 9.04309 | 0.079 |  | 44.813456 | 0.2028571429
30.767674 | 0.191 |  | 35.756563 | 0.384 |  | 23.158923 | 0.432 |  | 21.874237 | 0.494 |  | 34.602657 | 0.1882 |  | 604.750977 | 0.187 |  | 4.554878 | 0.176 |  | 9.977725 | 0.097 |  | 4.504826 | 0.222 |  | 139.679167 | 0.185375 |  | 4.604549 | 0.395 |  | 6.523264 | 0.339 |  | 9.059775 | 0.08 |  | 45.0804 | 0.2036796537
31.034617 | 0.192 |  | 35.773246 | 0.385 |  | 23.225659 | 0.432 |  | 21.907605 | 0.493 |  | 34.836235 | 0.1882 |  | 607.086784 | 0.187 |  | 4.571563 | 0.176 |  | 9.99441 | 0.096 |  | 4.52151 | 0.223 |  | 139.979492 | 0.1837083333 |  | 4.621233 | 0.396 |  | 6.539948 | 0.34 |  | 9.093143 | 0.08 |  | 45.530868 | 0.2053679654
31.301562 | 0.193 |  | 36.04019 | 0.387 |  | 23.242344 | 0.432 |  | 21.924288 | 0.494 |  | 34.953019 | 0.189 |  | 609.105534 | 0.188 |  | 4.588247 | 0.176 |  | 10.027778 | 0.096 |  | 4.538194 | 0.223 |  | 140.513379 | 0.1837083333 |  | 4.637917 | 0.397 |  | 6.573316 | 0.341 |  | 9.126511 | 0.08 |  | 45.681026 | 0.201991342
31.568508 | 0.193 |  | 36.223714 | 0.387 |  | 23.259027 | 0.432 |  | 21.957656 | 0.494 |  | 35.219983 | 0.189 |  | 612.575846 | 0.189 |  | 4.604931 | 0.176 |  | 10.044462 | 0.095 |  | 4.554878 | 0.223 |  | 141.047282 | 0.1829166667 |  | 4.654601 | 0.397 |  | 6.59 | 0.34 |  | 9.159879 | 0.081 |  | 45.697709 | 0.2036796537
31.835451 | 0.194 |  | 36.423922 | 0.391 |  | 23.292395 | 0.433 |  | 21.974341 | 0.494 |  | 35.45356 | 0.18896 |  | 614.711393 | 0.189 |  | 4.621615 | 0.177 |  | 10.061146 | 0.096 |  | 4.571563 | 0.224 |  | 141.814762 | 0.187 |  | 4.671284 | 0.398 |  | 6.623368 | 0.342 |  | 9.193246 | 0.081 |  | 45.764445 | 0.2062337662
31.918872 | 0.194 |  | 36.473975 | 0.39 |  | 23.359133 | 0.435 |  | 22.174548 | 0.497 |  | 35.587032 | 0.19136 |  | 616.279688 | 0.19 |  | 4.638299 | 0.176 |  | 10.07783 | 0.097 |  | 4.588247 | 0.224 |  | 142.115072 | 0.185375 |  | 4.687969 | 0.398 |  | 6.640052 | 0.342 |  | 9.20993 | 0.082 |  | 45.797811 | 0.2053679654
32.169149 | 0.194 |  | 36.490662 | 0.39 |  | 23.492708 | 0.437 |  | 22.274652 | 0.498 |  | 35.620398 | 0.19292 |  | 617.998177 | 0.19 |  | 4.654983 | 0.177 |  | 10.111198 | 0.098 |  | 4.604931 | 0.224 |  | 142.665641 | 0.1837083333 |  | 4.687986 | 0.398 |  | 6.656736 | 0.343 |  | 9.243298 | 0.082 |  | 46.048071 | 0.2053679654
32.352846 | 0.198 |  | 36.524028 | 0.391 |  | 23.576129 | 0.438 |  | 22.408126 | 0.499 |  | 35.637085 | 0.19132 |  | 620.300586 | 0.19 |  | 4.671666 | 0.177 |  | 10.127882 | 0.095 |  | 4.621615 | 0.224 |  | 143.566602 | 0.188625 |  | 4.70467 | 0.399 |  | 6.690104 | 0.343 |  | 9.259982 | 0.083 |  | 46.298352 | 0.2062337662
32.369531 | 0.197 |  | 36.841024 | 0.395 |  | 23.742969 | 0.44 |  | 22.424809 | 0.499 |  | 35.653768 | 0.19212 |  | 622.135807 | 0.19 |  | 4.688351 | 0.178 |  | 10.144566 | 0.096 |  | 4.638299 | 0.225 |  | 143.816862 | 0.1878333333 |  | 4.721354 | 0.399 |  | 6.706788 | 0.344 |  | 9.29335 | 0.083 |  | 46.381771 | 0.2070995671
32.386216 | 0.197 |  | 37.107967 | 0.395 |  | 23.826406 | 0.442 |  | 22.441494 | 0.5 |  | 35.670451 | 0.19292 |  | 625.405859 | 0.191 |  | 4.705035 | 0.178 |  | 10.16125 | 0.097 |  | 4.654983 | 0.224 |  | 144.434163 | 0.1861666667 |  | 4.738038 | 0.401 |  | 6.740156 | 0.345 |  | 9.326719 | 0.083 |  | 46.398454 | 0.2062337662
32.402899 | 0.198 |  | 37.124654 | 0.396 |  | 23.92651 | 0.443 |  | 22.625242 | 0.504 |  | 35.687134 | 0.19212 |  | 627.958594 | 0.191 |  | 4.721719 | 0.178 |  | 10.177951 | 0.096 |  | 4.671666 | 0.224 |  | 144.951383 | 0.1853333333 |  | 4.754722 | 0.401 |  | 6.756841 | 0.346 |  | 9.360087 | 0.083 |  | 46.531925 | 0.2070995671
32.452952 | 0.198 |  | 37.15802 | 0.395 |  | 23.993247 | 0.445 |  | 22.658612 | 0.503 |  | 35.703821 | 0.19292 |  | 630.060742 | 0.191 |  | 4.738403 | 0.179 |  | 10.194635 | 0.097 |  | 4.688351 | 0.224 |  | 145.351807 | 0.1902916667 |  | 4.771406 | 0.402 |  | 6.790208 | 0.346 |  | 9.376771 | 0.083 |  | 46.665401 | 0.2087878788
32.519688 | 0.199 |  | 37.191512 | 0.396 |  | 24.110034 | 0.446 |  | 22.675295 | 0.504 |  | 35.737187 | 0.19212 |  | 634.081641 | 0.194 |  | 4.755087 | 0.179 |  | 10.211319 | 0.098 |  | 4.705035 | 0.225 |  | 145.685482 | 0.1902916667 |  | 4.788091 | 0.402 |  | 6.806892 | 0.347 |  | 9.393455 | 0.083 |  | 46.732137 | 0.2079220779
32.536371 | 0.198 |  | 37.208195 | 0.395 |  | 24.193455 | 0.448 |  | 22.708663 | 0.505 |  | 35.770557 | 0.19292 |  | 637.702148 | 0.194 |  | 4.771771 | 0.18 |  | 10.228004 | 0.097 |  | 4.721719 | 0.225 |  | 146.019173 | 0.1878333333 |  | 4.804774 | 0.403 |  | 6.823576 | 0.347 |  | 9.410139 | 0.084 |  | 46.798873 | 0.2087878788
32.619792 | 0.199 |  | 37.241561 | 0.396 |  | 24.343612 | 0.451 |  | 22.725348 | 0.504 |  | 35.78724 | 0.19212 |  | 639.420573 | 0.194 |  | 4.788455 | 0.18 |  | 10.244688 | 0.098 |  | 4.738403 | 0.225 |  | 146.703223 | 0.187 |  | 4.821458 | 0.404 |  | 6.856944 | 0.347 |  | 9.443507 | 0.084 |  | 46.815556 | 0.2079220779
32.703212 | 0.201 |  | 37.591943 | 0.398 |  | 24.410347 | 0.452 |  | 22.742031 | 0.505 |  | 35.853975 | 0.19216 |  | 642.256901 | 0.194 |  | 4.805139 | 0.181 |  | 10.261372 | 0.099 |  | 4.755087 | 0.226 |  | 147.020231 | 0.1902916667 |  | 4.838142 | 0.404 |  | 6.890313 | 0.347 |  | 9.476875 | 0.084 |  | 46.865609 | 0.2087878788
32.73658 | 0.2 |  | 37.625313 | 0.398 |  | 24.543819 | 0.454 |  | 22.85882 | 0.508 |  | 35.870658 | 0.19212 |  | 643.441471 | 0.194 |  | 4.821823 | 0.181 |  | 10.278056 | 0.098 |  | 4.771771 | 0.227 |  | 147.370589 | 0.191125 |  | 4.854826 | 0.405 |  | 6.923681 | 0.348 |  | 9.510243 | 0.084 |  | 46.882292 | 0.2079220779
32.769948 | 0.201 |  | 37.892257 | 0.399 |  | 24.610555 | 0.455 |  | 22.875503 | 0.507 |  | 36.137606 | 0.19292 |  | 647.779362 | 0.196 |  | 4.838507 | 0.181 |  | 10.29474 | 0.099 |  | 4.788455 | 0.227 |  | 147.921159 | 0.1894583333 |  | 4.87151 | 0.406 |  | 6.940365 | 0.348 |  | 9.543611 | 0.085 |  | 47.049133 | 0.2087878788
32.819999 | 0.2 |  | 37.958993 | 0.4 |  | 24.727344 | 0.457 |  | 22.892187 | 0.508 |  | 36.387882 | 0.19216 |  | 649.397721 | 0.196 |  | 4.855191 | 0.181 |  | 10.311424 | 0.098 |  | 4.805139 | 0.228 |  | 148.25485 | 0.1886666667 |  | 4.888194 | 0.407 |  | 6.973733 | 0.349 |  | 9.560296 | 0.084 |  | 47.132552 | 0.2070995671
32.836684 | 0.201 |  | 38.225936 | 0.401 |  | 24.827448 | 0.458 |  | 22.925555 | 0.509 |  | 36.588106 | 0.19292 |  | 652.450977 | 0.196 |  | 4.871875 | 0.181 |  | 10.344792 | 0.1 |  | 4.821823 | 0.226 |  | 148.80542 | 0.1902916667 |  | 4.904878 | 0.408 |  | 7.007101 | 0.35 |  | 9.593664 | 0.084 |  | 47.149235 | 0.2087878788
32.920105 | 0.203 |  | 38.592985 | 0.404 |  | 24.94434 | 0.461 |  | 22.94224 | 0.508 |  | 36.604793 | 0.19448 |  | 654.302865 | 0.198 |  | 4.888559 | 0.181 |  | 10.37816 | 0.099 |  | 4.838507 | 0.227 |  | 149.489469 | 0.191125 |  | 4.921563 | 0.409 |  | 7.040469 | 0.351 |  | 9.627031 | 0.085 |  | 47.399495 | 0.207965368
33.07026 | 0.202 |  | 38.659843 | 0.406 |  | 25.011076 | 0.462 |  | 22.958923 | 0.509 |  | 36.654842 | 0.19368 |  | 656.922266 | 0.198 |  | 4.905243 | 0.181 |  | 10.394844 | 0.097 |  | 4.855191 | 0.228 |  | 150.023356 | 0.1902916667 |  | 4.938247 | 0.41 |  | 7.057153 | 0.351 |  | 9.643715 | 0.085 |  | 47.666443 | 0.2113419913
33.136997 | 0.203 |  | 38.676526 | 0.404 |  | 25.044444 | 0.464 |  | 23.10908 | 0.511 |  | 36.671529 | 0.19448 |  | 658.574023 | 0.199 |  | 4.90526 | 0.181 |  | 10.411528 | 0.099 |  | 4.871875 | 0.228 |  | 150.340348 | 0.1894583333 |  | 4.954931 | 0.41 |  | 7.090521 | 0.353 |  | 9.677083 | 0.085 |  | 47.699809 | 0.2104761905
33.15368 | 0.202 |  | 38.759949 | 0.406 |  | 25.061129 | 0.463 |  | 23.125763 | 0.511 |  | 36.704895 | 0.19448 |  | 660.592773 | 0.2 |  | 4.922031 | 0.181 |  | 10.428211 | 0.1 |  | 4.888559 | 0.229 |  | 151.224626 | 0.194375 |  | 4.971615 | 0.41 |  | 7.123889 | 0.353 |  | 9.693767 | 0.085 |  | 47.733179 | 0.2113419913
33.187048 | 0.203 |  | 38.86005 | 0.406 |  | 25.077812 | 0.464 |  | 23.142448 | 0.512 |  | 36.754948 | 0.19448 |  | 663.245573 | 0.201 |  | 4.938715 | 0.181 |  | 10.444895 | 0.101 |  | 4.905243 | 0.229 |  | 151.675081 | 0.1919166667 |  | 4.988299 | 0.411 |  | 7.140573 | 0.354 |  | 9.710451 | 0.086 |  | 47.749862 | 0.2104761905
33.32052 | 0.202 |  | 39.076945 | 0.409 |  | 25.11118 | 0.465 |  | 23.159133 | 0.513 |  | 36.871737 | 0.19448 |  | 665.497917 | 0.202 |  | 4.955399 | 0.181 |  | 10.461579 | 0.1 |  | 4.921927 | 0.229 |  | 152.208968 | 0.191125 |  | 5.004983 | 0.413 |  | 7.157274 | 0.354 |  | 9.727135 | 0.087 |  | 47.799915 | 0.2113419913
33.337205 | 0.203 |  | 39.177047 | 0.41 |  | 25.127865 | 0.466 |  | 23.242552 | 0.513 |  | 36.88842 | 0.19528 |  | 668.167383 | 0.202 |  | 4.972084 | 0.182 |  | 10.478264 | 0.101 |  | 4.938611 | 0.23 |  | 152.726204 | 0.19275 |  | 5.021666 | 0.413 |  | 7.190642 | 0.354 |  | 9.760503 | 0.087 |  | 47.816597 | 0.2104761905
33.587482 | 0.203 |  | 39.443994 | 0.411 |  | 25.161233 | 0.466 |  | 23.259237 | 0.514 |  | 36.92179 | 0.19448 |  | 671.971419 | 0.203 |  | 4.988767 | 0.182 |  | 10.511632 | 0.102 |  | 4.955295 | 0.231 |  | 153.093245 | 0.1952083333 |  | 5.038351 | 0.414 |  | 7.207326 | 0.355 |  | 9.793871 | 0.087 |  | 47.83328 | 0.2113419913
33.8546 | 0.204 |  | 39.694255 | 0.412 |  | 25.211285 | 0.467 |  | 23.52618 | 0.514 |  | 36.938472 | 0.19528 |  | 673.689909 | 0.203 |  | 5.005451 | 0.182 |  | 10.528316 | 0.1 |  | 4.971979 | 0.231 |  | 153.677181 | 0.1935833333 |  | 5.055035 | 0.414 |  | 7.240695 | 0.356 |  | 9.82724 | 0.086 |  | 47.883333 | 0.2104761905
34.121545 | 0.204 |  | 39.894462 | 0.413 |  | 25.244653 | 0.468 |  | 23.676337 | 0.516 |  | 37.188733 | 0.19448 |  | 675.07474 | 0.204 |  | 5.022135 | 0.182 |  | 10.545 | 0.101 |  | 4.988663 | 0.231 |  | 154.144352 | 0.19275 |  | 5.071719 | 0.415 |  | 7.274063 | 0.356 |  | 9.860608 | 0.086 |  | 47.900016 | 0.2113419913
34.388489 | 0.205 |  | 40.128162 | 0.414 |  | 25.294704 | 0.47 |  | 23.759757 | 0.517 |  | 37.205416 | 0.19608 |  | 676.40944 | 0.203 |  | 5.038819 | 0.182 |  | 10.561684 | 0.102 |  | 5.005347 | 0.232 |  | 154.678239 | 0.19275 |  | 5.088403 | 0.416 |  | 7.307431 | 0.358 |  | 9.893976 | 0.086 |  | 47.933386 | 0.2104761905
34.505278 | 0.206 |  | 40.144845 | 0.413 |  | 25.311389 | 0.469 |  | 23.843176 | 0.517 |  | 37.255469 | 0.19528 |  | 677.59401 | 0.203 |  | 5.055503 | 0.182 |  | 10.578368 | 0.1 |  | 5.022031 | 0.232 |  | 155.662598 | 0.1960416667 |  | 5.105087 | 0.417 |  | 7.340798 | 0.359 |  | 9.927344 | 0.086 |  | 47.950069 | 0.2113419913
34.772221 | 0.206 |  | 40.311682 | 0.415 |  | 25.328072 | 0.47 |  | 23.859861 | 0.517 |  | 37.42231 | 0.19608 |  | 680.697266 | 0.205 |  | 5.072187 | 0.183 |  | 10.611736 | 0.102 |  | 5.038715 | 0.232 |  | 156.129753 | 0.1944166667 |  | 5.121771 | 0.418 |  | 7.374167 | 0.359 |  | 9.960712 | 0.086 |  | 47.983439 | 0.2104761905
34.805591 | 0.205 |  | 40.495227 | 0.415 |  | 25.344757 | 0.469 |  | 24.093437 | 0.52 |  | 37.438993 | 0.19688 |  | 683.183203 | 0.205 |  | 5.088872 | 0.183 |  | 10.678472 | 0.102 |  | 5.038732 | 0.232 |  | 156.813802 | 0.194375 |  | 5.138455 | 0.418 |  | 7.390851 | 0.36 |  | 9.99408 | 0.086 |  | 48.000122 | 0.2113419913
34.822274 | 0.206 |  | 40.561963 | 0.415 |  | 25.378125 | 0.47 |  | 24.176858 | 0.522 |  | 37.472359 | 0.19608 |  | 684.417839 | 0.206 |  | 5.105556 | 0.185 |  | 10.695156 | 0.102 |  | 5.055417 | 0.233 |  | 157.247591 | 0.1935833333 |  | 5.155139 | 0.419 |  | 7.407535 | 0.36 |  | 10.027448 | 0.086 |  | 48.016805 | 0.2104761905
34.88901 | 0.209 |  | 40.695435 | 0.416 |  | 25.39481 | 0.472 |  | 24.427118 | 0.524 |  | 37.655884 | 0.19764 |  | 686.269792 | 0.206 |  | 5.12224 | 0.185 |  | 10.71184 | 0.101 |  | 5.072101 | 0.233 |  | 157.84821 | 0.1952083333 |  | 5.171823 | 0.42 |  | 7.440903 | 0.361 |  | 10.060816 | 0.086 |  | 48.033488 | 0.2113419913
34.92238 | 0.209 |  | 40.812223 | 0.418 |  | 25.444861 | 0.472 |  | 24.593958 | 0.525 |  | 37.906144 | 0.19764 |  | 688.555534 | 0.206 |  | 5.138924 | 0.184 |  | 10.728525 | 0.101 |  | 5.088785 | 0.233 |  | 158.34873 | 0.1985 |  | 5.188507 | 0.42 |  | 7.457587 | 0.361 |  | 10.094184 | 0.086 |  | 48.250382 | 0.2104761905
35.022673 | 0.209 |  | 40.845589 | 0.42 |  | 25.461546 | 0.472 |  | 24.610642 | 0.527 |  | 38.089669 | 0.19764 |  | 690.173893 | 0.208 |  | 5.155608 | 0.184 |  | 10.761893 | 0.103 |  | 5.105469 | 0.234 |  | 158.799202 | 0.196 |  | 5.205191 | 0.42 |  | 7.490955 | 0.362 |  | 10.127552 | 0.086 |  | 48.267065 | 0.2113419913
35.03936 | 0.209 |  | 40.979061 | 0.419 |  | 25.478229 | 0.473 |  | 24.64401 | 0.526 |  | 38.206458 | 0.19844 |  | 691.942448 | 0.209 |  | 5.172292 | 0.185 |  | 10.778577 | 0.103 |  | 5.122153 | 0.234 |  | 159.466585 | 0.196 |  | 5.221875 | 0.423 |  | 7.524323 | 0.363 |  | 10.16092 | 0.086 |  | 48.45059 | 0.2130735931
35.056042 | 0.209 |  | 40.995748 | 0.42 |  | 25.6117 | 0.473 |  | 24.694063 | 0.527 |  | 38.490088 | 0.19844 |  | 695.713086 | 0.208 |  | 5.188976 | 0.185 |  | 10.812048 | 0.101 |  | 5.138837 | 0.234 |  | 160.150618 | 0.196 |  | 5.238559 | 0.424 |  | 7.541007 | 0.363 |  | 10.194288 | 0.086 |  | 48.467273 | 0.2113419913
35.072725 | 0.209 |  | 41.079167 | 0.42 |  | 25.778542 | 0.474 |  | 24.710746 | 0.526 |  | 38.706978 | 0.1992 |  | 696.897591 | 0.209 |  | 5.205659 | 0.185 |  | 10.828732 | 0.102 |  | 5.155521 | 0.235 |  | 160.517676 | 0.1968333333 |  | 5.255243 | 0.426 |  | 7.574375 | 0.364 |  | 10.227656 | 0.086 |  | 48.517326 | 0.2130735931
35.089408 | 0.211 |  | 41.145903 | 0.42 |  | 25.861961 | 0.475 |  | 24.727431 | 0.527 |  | 38.723661 | 0.2 |  | 699.466992 | 0.209 |  | 5.222344 | 0.185 |  | 10.845416 | 0.105 |  | 5.155538 | 0.235 |  | 161.068245 | 0.1993333333 |  | 5.271927 | 0.426 |  | 7.591059 | 0.365 |  | 10.24434 | 0.086 |  | 48.567379 | 0.2122077922
35.272933 | 0.212 |  | 41.162585 | 0.421 |  | 25.912014 | 0.476 |  | 24.860903 | 0.531 |  | 38.790401 | 0.2 |  | 703.738086 | 0.212 |  | 5.222361 | 0.185 |  | 10.8621 | 0.107 |  | 5.17243 | 0.235 |  | 161.385238 | 0.2017916667 |  | 5.288611 | 0.427 |  | 7.624427 | 0.365 |  | 10.277708 | 0.086 |  | 48.584062 | 0.2130735931
35.406405 | 0.213 |  | 41.279374 | 0.422 |  | 25.962067 | 0.478 |  | 24.877586 | 0.53 |  | 38.807084 | 0.2008 |  | 705.723503 | 0.21 |  | 5.239045 | 0.185 |  | 10.878785 | 0.107 |  | 5.189114 | 0.235 |  | 161.802344 | 0.1993333333 |  | 5.305295 | 0.427 |  | 7.641111 | 0.366 |  | 10.311077 | 0.087 |  | 48.851005 | 0.2138961039
35.673352 | 0.213 |  | 41.312744 | 0.422 |  | 26.012118 | 0.477 |  | 24.894271 | 0.531 |  | 38.857137 | 0.2 |  | 708.443034 | 0.212 |  | 5.255729 | 0.185 |  | 10.895469 | 0.107 |  | 5.205799 | 0.236 |  | 162.369596 | 0.1993333333 |  | 5.321979 | 0.428 |  | 7.674479 | 0.367 |  | 10.327865 | 0.087 |  | 49.334843 | 0.2147186147
35.940295 | 0.213 |  | 41.546318 | 0.424 |  | 26.028802 | 0.478 |  | 24.910956 | 0.532 |  | 38.87382 | 0.2008 |  | 710.695378 | 0.212 |  | 5.272413 | 0.185 |  | 10.962205 | 0.107 |  | 5.222483 | 0.237 |  | 162.953548 | 0.1985 |  | 5.338663 | 0.429 |  | 7.707847 | 0.367 |  | 10.361233 | 0.087 |  | 49.601786 | 0.2155844156
36.207239 | 0.214 |  | 41.796684 | 0.425 |  | 26.095538 | 0.48 |  | 25.077795 | 0.534 |  | 38.907186 | 0.2 |  | 712.113542 | 0.212 |  | 5.289097 | 0.186 |  | 11.028941 | 0.107 |  | 5.239167 | 0.236 |  | 163.771061 | 0.1993333333 |  | 5.355347 | 0.429 |  | 7.724531 | 0.368 |  | 10.3946 | 0.087 |  | 49.868734 | 0.2155844156
36.45769 | 0.214 |  | 41.86342 | 0.426 |  | 26.195642 | 0.481 |  | 25.127846 | 0.535 |  | 38.923873 | 0.20156 |  | 713.765234 | 0.213 |  | 5.305781 | 0.187 |  | 11.045625 | 0.107 |  | 5.255851 | 0.237 |  | 164.238216 | 0.20175 |  | 5.372031 | 0.43 |  | 7.757899 | 0.369 |  | 10.427968 | 0.087 |  | 50.085624 | 0.2173160173
36.474373 | 0.215 |  | 41.89679 | 0.425 |  | 26.312431 | 0.483 |  | 25.161216 | 0.535 |  | 38.940556 | 0.20236 |  | 716.13444 | 0.213 |  | 5.322466 | 0.187 |  | 11.112361 | 0.107 |  | 5.272535 | 0.237 |  | 164.888883 | 0.2009583333 |  | 5.388715 | 0.431 |  | 7.791267 | 0.37 |  | 10.461337 | 0.087 |  | 50.235783 | 0.2155844156
36.741321 | 0.216 |  | 41.963525 | 0.426 |  | 26.446006 | 0.484 |  | 25.177899 | 0.535 |  | 38.957239 | 0.2008 |  | 717.652669 | 0.213 |  | 5.339149 | 0.187 |  | 11.129046 | 0.108 |  | 5.289219 | 0.237 |  | 165.239274 | 0.2001666667 |  | 5.405399 | 0.432 |  | 7.807951 | 0.37 |  | 10.478021 | 0.088 |  | 50.269149 | 0.2173160173
36.941528 | 0.217 |  | 41.980208 | 0.425 |  | 26.562795 | 0.487 |  | 25.394792 | 0.539 |  | 39.040662 | 0.20236 |  | 719.471224 | 0.215 |  | 5.355833 | 0.188 |  | 11.195781 | 0.108 |  | 5.305903 | 0.237 |  | 165.589632 | 0.1993333333 |  | 5.422084 | 0.433 |  | 7.841319 | 0.371 |  | 10.511389 | 0.088 |  | 50.285832 | 0.2181818182
37.208472 | 0.218 |  | 42.013578 | 0.426 |  | 26.596163 | 0.486 |  | 25.51158 | 0.539 |  | 39.057345 | 0.20236 |  | 722.708008 | 0.215 |  | 5.372517 | 0.188 |  | 11.262517 | 0.108 |  | 5.30592 | 0.237 |  | 166.256999 | 0.2034166667 |  | 5.438767 | 0.433 |  | 7.858003 | 0.371 |  | 10.544757 | 0.088 |  | 50.319202 | 0.2173160173
37.29189 | 0.22 |  | 42.497412 | 0.428 |  | 26.612848 | 0.487 |  | 25.528263 | 0.539 |  | 39.324288 | 0.20236 |  | 725.027083 | 0.215 |  | 5.389201 | 0.188 |  | 11.295885 | 0.109 |  | 5.322604 | 0.238 |  | 167.091211 | 0.2025833333 |  | 5.455451 | 0.434 |  | 7.891372 | 0.372 |  | 10.578125 | 0.088 |  | 50.369271 | 0.2181818182
37.341943 | 0.219 |  | 42.597518 | 0.429 |  | 26.696267 | 0.488 |  | 25.544948 | 0.539 |  | 39.340971 | 0.20236 |  | 726.845703 | 0.216 |  | 5.405885 | 0.188 |  | 11.362621 | 0.109 |  | 5.339288 | 0.237 |  | 167.625098 | 0.2025833333 |  | 5.472135 | 0.435 |  | 7.92474 | 0.373 |  | 10.611493 | 0.088 |  | 50.402641 | 0.2173160173
37.375313 | 0.22 |  | 42.914547 | 0.432 |  | 26.712952 | 0.49 |  | 25.878733 | 0.542 |  | 39.374341 | 0.20236 |  | 729.415039 | 0.217 |  | 5.422569 | 0.188 |  | 11.39599 | 0.11 |  | 5.355972 | 0.238 |  | 168.159001 | 0.2025833333 |  | 5.488819 | 0.436 |  | 7.941424 | 0.375 |  | 10.628177 | 0.088 |  | 50.436007 | 0.2181818182
37.391996 | 0.22 |  | 42.99797 | 0.433 |  | 26.779687 | 0.489 |  | 26.045573 | 0.543 |  | 39.391024 | 0.20156 |  | 730.916602 | 0.217 |  | 5.439253 | 0.189 |  | 11.462726 | 0.11 |  | 5.372656 | 0.239 |  | 168.425944 | 0.2050833333 |  | 5.505503 | 0.436 |  | 7.974791 | 0.375 |  | 10.661545 | 0.089 |  | 50.519425 | 0.2173160173
37.408679 | 0.22 |  | 43.014653 | 0.432 |  | 26.813055 | 0.49 |  | 26.229097 | 0.545 |  | 39.49113 | 0.20236 |  | 732.668424 | 0.217 |  | 5.455938 | 0.189 |  | 11.47941 | 0.11 |  | 5.38934 | 0.239 |  | 168.943148 | 0.20425 |  | 5.522187 | 0.437 |  | 7.991476 | 0.376 |  | 10.694913 | 0.089 |  | 50.569478 | 0.2181818182
37.458732 | 0.221 |  | 43.081494 | 0.434 |  | 26.879791 | 0.491 |  | 26.262465 | 0.545 |  | 39.541182 | 0.20236 |  | 734.637109 | 0.219 |  | 5.472622 | 0.189 |  | 11.496094 | 0.109 |  | 5.406024 | 0.239 |  | 169.477035 | 0.2034166667 |  | 5.538872 | 0.437 |  | 8.00816 | 0.377 |  | 10.728282 | 0.089 |  | 50.602848 | 0.2173160173
37.475415 | 0.222 |  | 43.11486 | 0.433 |  | 27.013263 | 0.493 |  | 26.279148 | 0.546 |  | 39.574548 | 0.20236 |  | 736.322201 | 0.22 |  | 5.489306 | 0.189 |  | 11.512778 | 0.109 |  | 5.422708 | 0.239 |  | 169.994255 | 0.2034166667 |  | 5.555556 | 0.438 |  | 8.041528 | 0.378 |  | 10.76165 | 0.089 |  | 50.619531 | 0.2181818182
37.608891 | 0.222 |  | 43.131547 | 0.434 |  | 27.180105 | 0.495 |  | 26.312518 | 0.545 |  | 39.624601 | 0.20236 |  | 737.857161 | 0.22 |  | 5.50599 | 0.189 |  | 11.529462 | 0.108 |  | 5.439393 | 0.24 |  | 170.728353 | 0.205875 |  | 5.57224 | 0.44 |  | 8.058212 | 0.38 |  | 10.795017 | 0.09 |  | 50.886475 | 0.219004329
37.642257 | 0.222 |  | 43.298385 | 0.435 |  | 27.263523 | 0.497 |  | 26.329201 | 0.546 |  | 39.758073 | 0.20236 |  | 739.025065 | 0.218 |  | 5.522674 | 0.189 |  | 11.546146 | 0.109 |  | 5.456077 | 0.241 |  | 170.978613 | 0.2075 |  | 5.588924 | 0.44 |  | 8.09158 | 0.38 |  | 10.811701 | 0.089 |  | 51.136735 | 0.219004329
37.742362 | 0.222 |  | 43.315068 | 0.435 |  | 27.380312 | 0.499 |  | 26.412622 | 0.548 |  | 40.158488 | 0.20316 |  | 741.511068 | 0.22 |  | 5.539358 | 0.19 |  | 11.56283 | 0.109 |  | 5.472761 | 0.24 |  | 171.295605 | 0.2050416667 |  | 5.605608 | 0.44 |  | 8.124948 | 0.381 |  | 10.828385 | 0.089 |  | 51.403682 | 0.2206926407
37.759045 | 0.223 |  | 43.331755 | 0.435 |  | 27.41368 | 0.501 |  | 26.479358 | 0.547 |  | 40.342013 | 0.20472 |  | 742.979232 | 0.219 |  | 5.556041 | 0.189 |  | 11.596198 | 0.109 |  | 5.489444 | 0.241 |  | 171.896257 | 0.20425 |  | 5.622292 | 0.44 |  | 8.141632 | 0.381 |  | 10.861753 | 0.089 |  | 51.670626 | 0.2215584416
37.809098 | 0.224 |  | 43.565328 | 0.438 |  | 27.463733 | 0.502 |  | 26.496041 | 0.548 |  | 40.375382 | 0.20392 |  | 744.697721 | 0.22 |  | 5.572726 | 0.19 |  | 11.662934 | 0.107 |  | 5.506128 | 0.241 |  | 172.363395 | 0.20425 |  | 5.638976 | 0.441 |  | 8.158316 | 0.381 |  | 10.878437 | 0.09 |  | 51.937569 | 0.2215584416
38.042883 | 0.225 |  | 43.582015 | 0.437 |  | 27.480434 | 0.501 |  | 26.596147 | 0.549 |  | 40.442118 | 0.20472 |  | 747.467253 | 0.221 |  | 5.58941 | 0.191 |  | 11.679636 | 0.106 |  | 5.522812 | 0.242 |  | 172.863916 | 0.2083333333 |  | 5.655659 | 0.442 |  | 8.175 | 0.382 |  | 10.895139 | 0.09 |  | 52.054358 | 0.2215584416
38.309827 | 0.225 |  | 43.648751 | 0.439 |  | 27.497117 | 0.502 |  | 26.813039 | 0.551 |  | 40.475484 | 0.20392 |  | 747.477148 | 0.221 |  | 5.606094 | 0.192 |  | 11.69632 | 0.109 |  | 5.539496 | 0.243 |  | 173.681445 | 0.2067083333 |  | 5.672344 | 0.443 |  | 8.208368 | 0.383 |  | 10.911823 | 0.091 |  | 52.087724 | 0.2224242424
38.57677 | 0.225 |  | 43.665434 | 0.437 |  | 27.513802 | 0.504 |  | 26.896458 | 0.553 |  | 40.525537 | 0.20552 |  | 747.477409 | 0.221 |  | 5.622778 | 0.192 |  | 11.746371 | 0.11 |  | 5.55618 | 0.243 |  | 174.215332 | 0.205875 |  | 5.689028 | 0.444 |  | 8.225052 | 0.384 |  | 10.945191 | 0.092 |  | 52.287935 | 0.2241125541
38.843713 | 0.226 |  | 43.715487 | 0.439 |  | 27.530487 | 0.503 |  | 26.979879 | 0.553 |  | 40.542224 | 0.20548 |  | 748.978971 | 0.231 |  | 5.639462 | 0.192 |  | 11.763055 | 0.111 |  | 5.572865 | 0.243 |  | 174.749219 | 0.205875 |  | 5.705712 | 0.445 |  | 8.25842 | 0.384 |  | 10.978559 | 0.092 |  | 52.337984 | 0.2232467532
39.110661 | 0.227 |  | 43.76554 | 0.44 |  | 27.54717 | 0.504 |  | 26.996562 | 0.554 |  | 40.592273 | 0.20628 |  | 750.230273 | 0.228 |  | 5.656146 | 0.192 |  | 11.796423 | 0.11 |  | 5.589549 | 0.244 |  | 175.049528 | 0.2083333333 |  | 5.722396 | 0.445 |  | 8.275104 | 0.385 |  | 11.011927 | 0.093 |  | 52.404724 | 0.2241125541
39.160714 | 0.227 |  | 43.782222 | 0.439 |  | 27.580538 | 0.505 |  | 27.163507 | 0.556 |  | 40.60896 | 0.20548 |  | 751.882031 | 0.23 |  | 5.67283 | 0.193 |  | 11.813107 | 0.112 |  | 5.606233 | 0.244 |  | 175.583415 | 0.21 |  | 5.73908 | 0.447 |  | 8.308472 | 0.387 |  | 11.045295 | 0.093 |  | 52.521509 | 0.2224242424
39.394584 | 0.228 |  | 43.848958 | 0.439 |  | 27.613906 | 0.505 |  | 27.21356 | 0.555 |  | 40.692379 | 0.20628 |  | 755.035286 | 0.23 |  | 5.689514 | 0.194 |  | 11.829791 | 0.111 |  | 5.622917 | 0.244 |  | 176.067253 | 0.2083333333 |  | 5.755764 | 0.447 |  | 8.34184 | 0.388 |  | 11.061979 | 0.093 |  | 52.588245 | 0.2241125541
39.46132 | 0.229 |  | 43.865641 | 0.439 |  | 27.630591 | 0.505 |  | 27.230243 | 0.556 |  | 40.709062 | 0.20708 |  | 756.470117 | 0.231 |  | 5.706198 | 0.194 |  | 11.846475 | 0.112 |  | 5.639601 | 0.244 |  | 176.584473 | 0.2083333333 |  | 5.772448 | 0.447 |  | 8.375209 | 0.388 |  | 11.078663 | 0.092 |  | 52.604932 | 0.2224242424
39.611475 | 0.228 |  | 43.999113 | 0.44 |  | 27.697327 | 0.507 |  | 27.246928 | 0.557 |  | 40.842533 | 0.20628 |  | 759.490234 | 0.232 |  | 5.722882 | 0.195 |  | 11.896528 | 0.113 |  | 5.656285 | 0.244 |  | 177.118376 | 0.2083333333 |  | 5.789132 | 0.448 |  | 8.391892 | 0.389 |  | 11.095347 | 0.093 |  | 52.638298 | 0.2241125541
39.71158 | 0.23 |  | 44.199325 | 0.441 |  | 27.730695 | 0.508 |  | 27.43045 | 0.561 |  | 40.85922 | 0.20708 |  | 763.210807 | 0.233 |  | 5.739566 | 0.195 |  | 11.929896 | 0.114 |  | 5.672969 | 0.244 |  | 177.652262 | 0.2083333333 |  | 5.805816 | 0.449 |  | 8.408576 | 0.39 |  | 11.128715 | 0.093 |  | 52.654985 | 0.2224242424
39.728263 | 0.231 |  | 44.349479 | 0.441 |  | 27.747378 | 0.508 |  | 27.480503 | 0.562 |  | 40.909269 | 0.20628 |  | 765.89694 | 0.231 |  | 5.75625 | 0.195 |  | 11.94658 | 0.113 |  | 5.689653 | 0.244 |  | 178.169482 | 0.2107916667 |  | 5.8225 | 0.45 |  | 8.441944 | 0.391 |  | 11.162083 | 0.093 |  | 52.671667 | 0.2232900433
39.878422 | 0.232 |  | 44.399532 | 0.441 |  | 27.764062 | 0.509 |  | 27.697396 | 0.564 |  | 40.992692 | 0.20708 |  | 769.650911 | 0.233 |  | 5.772934 | 0.195 |  | 11.963264 | 0.114 |  | 5.706337 | 0.244 |  | 178.586572 | 0.2099583333 |  | 5.839184 | 0.45 |  | 8.475312 | 0.392 |  | 11.195452 | 0.093 |  | 52.705033 | 0.2224242424
39.895105 | 0.232 |  | 44.466268 | 0.443 |  | 27.780747 | 0.508 |  | 27.714081 | 0.564 |  | 41.059428 | 0.20708 |  | 771.519531 | 0.235 |  | 5.789618 | 0.196 |  | 11.979948 | 0.112 |  | 5.723021 | 0.244 |  | 178.936947 | 0.2099583333 |  | 5.855868 | 0.451 |  | 8.508681 | 0.392 |  | 11.22882 | 0.094 |  | 52.72172 | 0.2232900433
39.911788 | 0.232 |  | 44.482951 | 0.442 |  | 27.79743 | 0.509 |  | 27.730764 | 0.564 |  | 41.076111 | 0.20628 |  | 773.988802 | 0.235 |  | 5.806302 | 0.195 |  | 11.996632 | 0.113 |  | 5.739705 | 0.244 |  | 179.303988 | 0.2099583333 |  | 5.872552 | 0.452 |  | 8.542048 | 0.393 |  | 11.262188 | 0.094 |  | 52.855192 | 0.2224242424
39.928471 | 0.232 |  | 44.549687 | 0.443 |  | 27.847603 | 0.509 |  | 27.747449 | 0.566 |  | 41.176217 | 0.20708 |  | 775.94082 | 0.236 |  | 5.822986 | 0.196 |  | 12.013316 | 0.115 |  | 5.756389 | 0.244 |  | 179.821208 | 0.2099583333 |  | 5.889236 | 0.452 |  | 8.558733 | 0.394 |  | 11.295556 | 0.094 |  | 52.871875 | 0.2241125541
39.961841 | 0.232 |  | 44.766703 | 0.445 |  | 27.897656 | 0.511 |  | 27.764132 | 0.565 |  | 41.476526 | 0.20708 |  | 777.826172 | 0.236 |  | 5.83967 | 0.196 |  | 12.03 | 0.114 |  | 5.773073 | 0.245 |  | 180.355111 | 0.2099583333 |  | 5.90592 | 0.453 |  | 8.592101 | 0.394 |  | 11.328924 | 0.094 |  | 53.322343 | 0.2249350649
39.978524 | 0.233 |  | 45.100382 | 0.448 |  | 28.097864 | 0.511 |  | 27.780817 | 0.566 |  | 41.509896 | 0.20788 |  | 780.378906 | 0.237 |  | 5.856354 | 0.197 |  | 12.046684 | 0.115 |  | 5.789757 | 0.245 |  | 180.888997 | 0.2099583333 |  | 5.922604 | 0.454 |  | 8.608785 | 0.395 |  | 11.362291 | 0.094 |  | 53.372396 | 0.2258008658
40.011894 | 0.232 |  | 45.133748 | 0.447 |  | 28.147917 | 0.512 |  | 27.7975 | 0.565 |  | 41.793526 | 0.20788 |  | 782.831445 | 0.238 |  | 5.873038 | 0.198 |  | 12.063368 | 0.114 |  | 5.806441 | 0.245 |  | 181.422884 | 0.2099583333 |  | 5.939288 | 0.455 |  | 8.642153 | 0.395 |  | 11.395659 | 0.094 |  | 53.389079 | 0.2249350649
40.028577 | 0.234 |  | 45.150435 | 0.448 |  | 28.331441 | 0.513 |  | 27.897603 | 0.566 |  | 42.06047 | 0.20944 |  | 784.333073 | 0.238 |  | 5.889722 | 0.199 |  | 12.096736 | 0.115 |  | 5.823125 | 0.245 |  | 181.789925 | 0.2140833333 |  | 5.955972 | 0.455 |  | 8.658837 | 0.396 |  | 11.429027 | 0.094 |  | 53.439132 | 0.2266666667
40.095312 | 0.233 |  | 45.26724 | 0.45 |  | 28.364809 | 0.513 |  | 28.181232 | 0.568 |  | 42.210624 | 0.20944 |  | 786.018164 | 0.238 |  | 5.906406 | 0.199 |  | 12.130105 | 0.115 |  | 5.839809 | 0.246 |  | 182.240397 | 0.2140833333 |  | 5.972656 | 0.456 |  | 8.675521 | 0.397 |  | 11.462396 | 0.095 |  | 53.455815 | 0.2258008658
40.111995 | 0.234 |  | 45.283923 | 0.449 |  | 28.381492 | 0.513 |  | 28.264653 | 0.569 |  | 42.260677 | 0.20944 |  | 788.687695 | 0.238 |  | 5.92309 | 0.198 |  | 12.19684 | 0.116 |  | 5.856493 | 0.246 |  | 182.64082 | 0.21325 |  | 5.98934 | 0.457 |  | 8.708889 | 0.397 |  | 11.495764 | 0.095 |  | 53.52255 | 0.2266666667
40.195418 | 0.235 |  | 45.300606 | 0.45 |  | 28.431545 | 0.515 |  | 28.598437 | 0.572 |  | 42.344096 | 0.2102 |  | 790.623047 | 0.238 |  | 5.939774 | 0.198 |  | 12.213524 | 0.115 |  | 5.873177 | 0.246 |  | 183.091292 | 0.21325 |  | 6.006024 | 0.457 |  | 8.725573 | 0.398 |  | 11.512448 | 0.095 |  | 53.789498 | 0.2266666667
40.228784 | 0.236 |  | 45.317293 | 0.449 |  | 28.54835 | 0.517 |  | 28.64849 | 0.572 |  | 42.410832 | 0.211 |  | 793.993229 | 0.239 |  | 5.956459 | 0.199 |  | 12.246892 | 0.116 |  | 5.889861 | 0.246 |  | 183.708594 | 0.21325 |  | 6.022708 | 0.458 |  | 8.742274 | 0.399 |  | 11.545816 | 0.096 |  | 54.056441 | 0.2266666667
40.495728 | 0.236 |  | 45.350659 | 0.45 |  | 28.615086 | 0.518 |  | 28.665173 | 0.572 |  | 42.427519 | 0.2102 |  | 795.878516 | 0.239 |  | 5.973142 | 0.199 |  | 12.263576 | 0.115 |  | 5.906545 | 0.247 |  | 184.24248 | 0.21325 |  | 6.039393 | 0.459 |  | 8.775642 | 0.399 |  | 11.579184 | 0.096 |  | 54.323385 | 0.2275324675
40.762675 | 0.236 |  | 45.550903 | 0.451 |  | 28.715192 | 0.52 |  | 28.748594 | 0.573 |  | 42.52762 | 0.211 |  | 797.430143 | 0.24 |  | 5.989826 | 0.2 |  | 12.280382 | 0.116 |  | 5.923229 | 0.247 |  | 184.826416 | 0.21325 |  | 6.056077 | 0.459 |  | 8.809011 | 0.4 |  | 11.595885 | 0.096 |  | 54.523612 | 0.2292207792
41.029618 | 0.236 |  | 45.600956 | 0.452 |  | 28.815295 | 0.521 |  | 28.932119 | 0.575 |  | 42.694462 | 0.2118 |  | 798.68151 | 0.24 |  | 6.00651 | 0.199 |  | 12.297066 | 0.118 |  | 5.939913 | 0.247 |  | 185.360319 | 0.21325 |  | 6.072761 | 0.459 |  | 8.842379 | 0.4 |  | 11.629253 | 0.096 |  | 54.573661 | 0.2283549784
41.296562 | 0.237 |  | 45.8679 | 0.454 |  | 28.948767 | 0.523 |  | 29.149011 | 0.578 |  | 42.978088 | 0.2118 |  | 801.400977 | 0.241 |  | 6.023194 | 0.2 |  | 12.347118 | 0.117 |  | 5.956597 | 0.247 |  | 186.061035 | 0.2181666667 |  | 6.089444 | 0.46 |  | 8.875747 | 0.4 |  | 11.645937 | 0.096 |  | 54.607031 | 0.2292207792
41.563505 | 0.238 |  | 45.984688 | 0.454 |  | 29.032188 | 0.525 |  | 29.23243 | 0.579 |  | 43.011458 | 0.2126 |  | 802.602279 | 0.241 |  | 6.039878 | 0.2 |  | 12.413854 | 0.117 |  | 5.956615 | 0.247 |  | 186.594938 | 0.2165416667 |  | 6.106128 | 0.461 |  | 8.909115 | 0.4 |  | 11.679306 | 0.098 |  | 54.69045 | 0.2283549784
41.713664 | 0.239 |  | 46.035018 | 0.454 |  | 29.148977 | 0.526 |  | 29.249115 | 0.579 |  | 43.161613 | 0.2126 |  | 803.803516 | 0.242 |  | 6.056562 | 0.2 |  | 12.430538 | 0.116 |  | 5.973299 | 0.248 |  | 187.112142 | 0.2157083333 |  | 6.122812 | 0.462 |  | 8.925799 | 0.401 |  | 11.712674 | 0.098 |  | 54.707137 | 0.2292207792
41.913871 | 0.239 |  | 46.068384 | 0.454 |  | 29.299131 | 0.528 |  | 29.282483 | 0.58 |  | 43.42856 | 0.2126 |  | 805.205013 | 0.242 |  | 6.073247 | 0.2 |  | 12.447222 | 0.118 |  | 5.989983 | 0.248 |  | 187.479183 | 0.214875 |  | 6.139496 | 0.463 |  | 8.942483 | 0.401 |  | 11.746042 | 0.098 |  | 54.857292 | 0.2283549784
41.947241 | 0.241 |  | 46.101754 | 0.454 |  | 29.366093 | 0.53 |  | 29.315851 | 0.579 |  | 43.645467 | 0.2134 |  | 807.273828 | 0.243 |  | 6.089931 | 0.2 |  | 12.463906 | 0.117 |  | 6.006667 | 0.248 |  | 187.946338 | 0.2157083333 |  | 6.15618 | 0.464 |  | 8.959166 | 0.401 |  | 11.77941 | 0.098 |  | 54.873975 | 0.2292207792
41.963924 | 0.241 |  | 46.301961 | 0.456 |  | 29.432831 | 0.531 |  | 29.332534 | 0.58 |  | 43.912415 | 0.21496 |  | 808.558529 | 0.243 |  | 6.106615 | 0.2 |  | 12.48059 | 0.119 |  | 6.023351 | 0.248 |  | 188.380127 | 0.219 |  | 6.172865 | 0.464 |  | 8.992534 | 0.402 |  | 11.796198 | 0.098 |  | 55.140922 | 0.2292207792
41.980607 | 0.242 |  | 46.38538 | 0.455 |  | 29.633055 | 0.533 |  | 29.632847 | 0.583 |  | 44.162675 | 0.21496 |  | 810.226888 | 0.243 |  | 6.123299 | 0.2 |  | 12.497275 | 0.117 |  | 6.040034 | 0.249 |  | 188.730485 | 0.2198333333 |  | 6.189549 | 0.466 |  | 9.009218 | 0.403 |  | 11.829566 | 0.098 |  | 55.541337 | 0.2309090909
41.99729 | 0.242 |  | 46.402067 | 0.456 |  | 29.716475 | 0.535 |  | 29.666215 | 0.583 |  | 44.196041 | 0.21656 |  | 811.962044 | 0.243 |  | 6.139983 | 0.201 |  | 12.530643 | 0.117 |  | 6.056719 | 0.249 |  | 189.064176 | 0.2181666667 |  | 6.206233 | 0.466 |  | 9.042587 | 0.403 |  | 11.862934 | 0.098 |  | 55.574703 | 0.2317748918
42.03066 | 0.242 |  | 46.568905 | 0.457 |  | 29.799896 | 0.536 |  | 29.6829 | 0.583 |  | 44.212724 | 0.21576 |  | 816.083073 | 0.244 |  | 6.156667 | 0.201 |  | 12.547327 | 0.117 |  | 6.073403 | 0.249 |  | 189.598079 | 0.2173333333 |  | 6.222917 | 0.467 |  | 9.059271 | 0.404 |  | 11.896302 | 0.097 |  | 55.608073 | 0.2309090909
42.047343 | 0.243 |  | 46.719063 | 0.457 |  | 29.9 | 0.538 |  | 29.749636 | 0.584 |  | 44.246094 | 0.21656 |  | 819.753581 | 0.245 |  | 6.173351 | 0.202 |  | 12.564011 | 0.118 |  | 6.090087 | 0.249 |  | 189.84834 | 0.2165416667 |  | 6.239601 | 0.467 |  | 9.075955 | 0.404 |  | 11.92967 | 0.097 |  | 55.641443 | 0.2317748918
42.080713 | 0.242 |  | 46.785799 | 0.457 |  | 30.016789 | 0.54 |  | 29.766319 | 0.583 |  | 44.296147 | 0.21652 |  | 821.989258 | 0.246 |  | 6.190034 | 0.202 |  | 12.597379 | 0.12 |  | 6.106771 | 0.25 |  | 190.232064 | 0.2198333333 |  | 6.256285 | 0.468 |  | 9.109323 | 0.405 |  | 11.963038 | 0.097 |  | 55.658126 | 0.23004329
42.114079 | 0.243 |  | 47.019377 | 0.46 |  | 30.100208 | 0.542 |  | 29.783004 | 0.584 |  | 44.3462 | 0.21656 |  | 823.49082 | 0.246 |  | 6.206719 | 0.202 |  | 12.614062 | 0.119 |  | 6.123455 | 0.251 |  | 190.715918 | 0.2206666667 |  | 6.256302 | 0.468 |  | 9.142691 | 0.406 |  | 11.996406 | 0.097 |  | 55.674809 | 0.2317748918
42.230973 | 0.244 |  | 47.03606 | 0.458 |  | 30.166945 | 0.544 |  | 29.799687 | 0.583 |  | 44.362882 | 0.21812 |  | 827.595117 | 0.246 |  | 6.223403 | 0.202 |  | 12.630746 | 0.121 |  | 6.140139 | 0.251 |  | 191.116341 | 0.2198333333 |  | 6.272986 | 0.469 |  | 9.176059 | 0.407 |  | 12.029774 | 0.097 |  | 55.941752 | 0.2317748918
42.364445 | 0.243 |  | 47.052743 | 0.459 |  | 30.183628 | 0.545 |  | 29.816372 | 0.584 |  | 44.446301 | 0.21732 |  | 829.280273 | 0.246 |  | 6.240087 | 0.202 |  | 12.64743 | 0.119 |  | 6.156823 | 0.251 |  | 191.450016 | 0.219 |  | 6.28967 | 0.47 |  | 9.209427 | 0.407 |  | 12.063142 | 0.097 |  | 56.058541 | 0.2326406926
42.381128 | 0.244 |  | 47.152848 | 0.461 |  | 30.216996 | 0.544 |  | 29.983211 | 0.587 |  | 44.546407 | 0.21812 |  | 833.317839 | 0.249 |  | 6.256771 | 0.202 |  | 12.664114 | 0.12 |  | 6.173507 | 0.251 |  | 192.084017 | 0.2198333333 |  | 6.306354 | 0.47 |  | 9.226111 | 0.408 |  | 12.096511 | 0.098 |  | 56.075224 | 0.2317748918
42.447864 | 0.245 |  | 47.469845 | 0.464 |  | 30.233681 | 0.545 |  | 29.999896 | 0.587 |  | 44.56309 | 0.21732 |  | 837.238672 | 0.249 |  | 6.273455 | 0.203 |  | 12.714166 | 0.12 |  | 6.190191 | 0.252 |  | 192.551156 | 0.2222916667 |  | 6.323038 | 0.47 |  | 9.242795 | 0.408 |  | 12.129879 | 0.098 |  | 56.242065 | 0.2335064935
42.481234 | 0.246 |  | 47.569946 | 0.465 |  | 30.267049 | 0.546 |  | 30.033264 | 0.588 |  | 44.629826 | 0.21812 |  | 838.540039 | 0.249 |  | 6.290139 | 0.203 |  | 12.73085 | 0.121 |  | 6.206875 | 0.252 |  | 192.984945 | 0.220625 |  | 6.339722 | 0.471 |  | 9.276163 | 0.409 |  | 12.163247 | 0.098 |  | 56.509009 | 0.2335064935
42.748177 | 0.246 |  | 47.586633 | 0.464 |  | 30.350468 | 0.549 |  | 30.049947 | 0.587 |  | 44.679879 | 0.21732 |  | 841.593294 | 0.25 |  | 6.306823 | 0.203 |  | 12.747535 | 0.121 |  | 6.223559 | 0.252 |  | 193.602262 | 0.219 |  | 6.356406 | 0.471 |  | 9.292848 | 0.41 |  | 12.196615 | 0.098 |  | 56.659184 | 0.2326406926
43.01512 | 0.246 |  | 47.619999 | 0.465 |  | 30.400521 | 0.55 |  | 30.066632 | 0.587 |  | 44.946822 | 0.21812 |  | 843.762174 | 0.25 |  | 6.323507 | 0.203 |  | 12.780903 | 0.12 |  | 6.240243 | 0.253 |  | 193.869206 | 0.2214583333 |  | 6.37309 | 0.472 |  | 9.326216 | 0.41 |  | 12.229983 | 0.098 |  | 56.675867 | 0.2343722944
43.282068 | 0.247 |  | 47.636682 | 0.464 |  | 30.533993 | 0.552 |  | 30.083455 | 0.589 |  | 45.113664 | 0.21892 |  | 844.980143 | 0.251 |  | 6.340191 | 0.204 |  | 12.797587 | 0.121 |  | 6.256927 | 0.253 |  | 194.319678 | 0.2230833333 |  | 6.389774 | 0.473 |  | 9.3429 | 0.41 |  | 12.26335 | 0.098 |  | 56.709237 | 0.2335064935
43.549011 | 0.247 |  | 47.686735 | 0.466 |  | 30.584045 | 0.554 |  | 30.26698 | 0.593 |  | 45.247135 | 0.21892 |  | 846.531771 | 0.251 |  | 6.356875 | 0.204 |  | 12.814271 | 0.121 |  | 6.273611 | 0.253 |  | 194.903613 | 0.2214583333 |  | 6.406459 | 0.473 |  | 9.376267 | 0.411 |  | 12.296718 | 0.098 |  | 56.72592 | 0.2343722944
43.782707 | 0.248 |  | 47.886943 | 0.466 |  | 30.634096 | 0.553 |  | 30.283663 | 0.592 |  | 45.330554 | 0.21892 |  | 849.918685 | 0.253 |  | 6.373559 | 0.204 |  | 12.830955 | 0.12 |  | 6.290295 | 0.253 |  | 195.487549 | 0.220625 |  | 6.423142 | 0.475 |  | 9.409635 | 0.412 |  | 12.330087 | 0.098 |  | 56.992863 | 0.2335064935
43.799394 | 0.249 |  | 47.936995 | 0.469 |  | 30.650781 | 0.554 |  | 30.300348 | 0.593 |  | 45.39729 | 0.21892 |  | 851.320182 | 0.253 |  | 6.390243 | 0.204 |  | 12.847639 | 0.121 |  | 6.306979 | 0.253 |  | 195.921338 | 0.2239166667 |  | 6.439826 | 0.475 |  | 9.426319 | 0.412 |  | 12.363455 | 0.098 |  | 57.00955 | 0.2343722944
43.999601 | 0.249 |  | 48.003731 | 0.467 |  | 30.901042 | 0.555 |  | 30.383767 | 0.594 |  | 45.68092 | 0.21892 |  | 852.97194 | 0.253 |  | 6.39026 | 0.204 |  | 12.864323 | 0.122 |  | 6.323663 | 0.254 |  | 196.288379 | 0.22475 |  | 6.45651 | 0.475 |  | 9.459687 | 0.413 |  | 12.396823 | 0.098 |  | 57.059599 | 0.2360606061
44.049654 | 0.25 |  | 48.137203 | 0.469 |  | 31.067881 | 0.557 |  | 30.634045 | 0.597 |  | 45.847762 | 0.22048 |  | 855.240951 | 0.254 |  | 6.407031 | 0.204 |  | 12.881007 | 0.121 |  | 6.340347 | 0.254 |  | 196.722168 | 0.2239166667 |  | 6.473194 | 0.476 |  | 9.476371 | 0.414 |  | 12.430191 | 0.098 |  | 57.092969 | 0.2343722944
44.149756 | 0.252 |  | 48.15389 | 0.467 |  | 31.134617 | 0.558 |  | 30.650728 | 0.596 |  | 45.881128 | 0.22204 |  | 857.726953 | 0.255 |  | 6.423715 | 0.205 |  | 12.947743 | 0.124 |  | 6.357031 | 0.254 |  | 197.055843 | 0.2222916667 |  | 6.489878 | 0.477 |  | 9.509739 | 0.415 |  | 12.463559 | 0.098 |  | 57.176388 | 0.2352380952
44.249862 | 0.253 |  | 48.203959 | 0.469 |  | 31.284774 | 0.56 |  | 30.667413 | 0.597 |  | 45.897811 | 0.22124 |  | 862.481966 | 0.255 |  | 6.440399 | 0.205 |  | 12.964444 | 0.125 |  | 6.373715 | 0.255 |  | 197.573063 | 0.22475 |  | 6.506562 | 0.478 |  | 9.543108 | 0.415 |  | 12.496927 | 0.099 |  | 57.209757 | 0.2343722944
44.266545 | 0.253 |  | 48.220642 | 0.468 |  | 31.384878 | 0.561 |  | 30.700781 | 0.598 |  | 46.114705 | 0.22204 |  | 865.101432 | 0.256 |  | 6.457083 | 0.206 |  | 12.997813 | 0.125 |  | 6.390399 | 0.256 |  | 198.22373 | 0.2255416667 |  | 6.523247 | 0.479 |  | 9.576476 | 0.416 |  | 12.530295 | 0.099 |  | 57.25981 | 0.2360606061
44.283228 | 0.253 |  | 48.287378 | 0.469 |  | 31.535034 | 0.564 |  | 30.717466 | 0.597 |  | 46.164758 | 0.22284 |  | 866.736523 | 0.256 |  | 6.473768 | 0.207 |  | 13.047865 | 0.124 |  | 6.407083 | 0.256 |  | 198.857731 | 0.22475 |  | 6.539931 | 0.479 |  | 9.59316 | 0.417 |  | 12.563663 | 0.099 |  | 57.293176 | 0.2343722944
44.416703 | 0.254 |  | 48.320748 | 0.47 |  | 31.635138 | 0.565 |  | 30.734149 | 0.598 |  | 46.181441 | 0.22204 |  | 870.073372 | 0.256 |  | 6.490452 | 0.207 |  | 13.114601 | 0.125 |  | 6.423768 | 0.256 |  | 199.475033 | 0.2255416667 |  | 6.556615 | 0.48 |  | 9.626528 | 0.417 |  | 12.597032 | 0.099 |  | 57.309859 | 0.2360606061
44.450069 | 0.254 |  | 48.370797 | 0.47 |  | 31.768612 | 0.567 |  | 31.151267 | 0.6 |  | 46.448385 | 0.22284 |  | 871.891927 | 0.257 |  | 6.507136 | 0.207 |  | 13.181336 | 0.125 |  | 6.440452 | 0.256 |  | 199.858773 | 0.2272083333 |  | 6.573299 | 0.48 |  | 9.643212 | 0.418 |  | 12.6304 | 0.099 |  | 57.576807 | 0.2352380952
44.466752 | 0.254 |  | 48.487585 | 0.47 |  | 31.902083 | 0.569 |  | 31.268056 | 0.601 |  | 46.615243 | 0.22284 |  | 873.527018 | 0.257 |  | 6.523819 | 0.207 |  | 13.248073 | 0.125 |  | 6.457136 | 0.257 |  | 200.442708 | 0.2255416667 |  | 6.589983 | 0.481 |  | 9.67658 | 0.418 |  | 12.663767 | 0.099 |  | 57.87712 | 0.2377489177
44.500122 | 0.255 |  | 48.604374 | 0.47 |  | 31.968819 | 0.57 |  | 31.284739 | 0.6 |  | 46.665295 | 0.22364 |  | 874.694922 | 0.258 |  | 6.540503 | 0.207 |  | 13.264757 | 0.125 |  | 6.473819 | 0.257 |  | 200.976595 | 0.2255416667 |  | 6.606667 | 0.482 |  | 9.709948 | 0.419 |  | 12.697135 | 0.099 |  | 57.927169 | 0.2368831169
44.516805 | 0.254 |  | 48.737846 | 0.471 |  | 32.102291 | 0.572 |  | 31.301424 | 0.601 |  | 47.09908 | 0.22364 |  | 876.463477 | 0.257 |  | 6.557187 | 0.208 |  | 13.331493 | 0.125 |  | 6.490503 | 0.257 |  | 201.510482 | 0.2255416667 |  | 6.623351 | 0.482 |  | 9.743316 | 0.42 |  | 12.713819 | 0.1 |  | 58.010592 | 0.2377489177
44.583541 | 0.256 |  | 48.837968 | 0.471 |  | 32.152344 | 0.573 |  | 31.318107 | 0.601 |  | 47.165816 | 0.22444 |  | 878.181966 | 0.259 |  | 6.573871 | 0.208 |  | 13.364861 | 0.125 |  | 6.507187 | 0.257 |  | 202.094434 | 0.2288333333 |  | 6.640034 | 0.483 |  | 9.76 | 0.42 |  | 12.747187 | 0.1 |  | 58.277535 | 0.2386147186
44.650277 | 0.257 |  | 48.90481 | 0.471 |  | 32.285919 | 0.576 |  | 31.334792 | 0.602 |  | 47.182499 | 0.2252 |  | 880.884766 | 0.261 |  | 6.590555 | 0.207 |  | 13.414913 | 0.125 |  | 6.523871 | 0.258 |  | 202.544889 | 0.226375 |  | 6.656719 | 0.483 |  | 9.793369 | 0.421 |  | 12.780555 | 0.1 |  | 58.544478 | 0.2386147186
44.783748 | 0.256 |  | 48.971545 | 0.472 |  | 32.386025 | 0.577 |  | 31.451581 | 0.602 |  | 47.315971 | 0.2244 |  | 883.370768 | 0.26 |  | 6.60724 | 0.208 |  | 13.431597 | 0.125 |  | 6.540555 | 0.258 |  | 202.878581 | 0.226375 |  | 6.673403 | 0.484 |  | 9.810052 | 0.421 |  | 12.813923 | 0.099 |  | 58.811422 | 0.2386147186
45.050696 | 0.255 |  | 48.988228 | 0.472 |  | 32.486129 | 0.579 |  | 31.701996 | 0.606 |  | 47.366024 | 0.2252 |  | 885.606445 | 0.261 |  | 6.623924 | 0.208 |  | 13.498334 | 0.126 |  | 6.55724 | 0.258 |  | 203.379118 | 0.226375 |  | 6.690087 | 0.484 |  | 9.84342 | 0.422 |  | 12.847292 | 0.102 |  | 58.911528 | 0.2411688312
45.167586 | 0.257 |  | 49.004911 | 0.473 |  | 32.552865 | 0.58 |  | 31.735364 | 0.606 |  | 47.582918 | 0.2252 |  | 888.20918 | 0.26 |  | 6.640608 | 0.209 |  | 13.548386 | 0.126 |  | 6.573924 | 0.258 |  | 203.979736 | 0.226375 |  | 6.706771 | 0.485 |  | 9.860104 | 0.422 |  | 12.88066 | 0.102 |  | 58.92821 | 0.2403030303
45.234322 | 0.256 |  | 49.021598 | 0.472 |  | 32.669653 | 0.582 |  | 31.752049 | 0.606 |  | 47.599601 | 0.22676 |  | 890.644987 | 0.261 |  | 6.640625 | 0.209 |  | 13.615121 | 0.126 |  | 6.590608 | 0.259 |  | 204.713835 | 0.2305 |  | 6.723455 | 0.486 |  | 9.893472 | 0.423 |  | 12.914028 | 0.103 |  | 59.128422 | 0.2411688312
45.317745 | 0.257 |  | 49.088334 | 0.473 |  | 32.719704 | 0.583 |  | 31.868837 | 0.607 |  | 47.616284 | 0.22596 |  | 892.547005 | 0.26 |  | 6.657309 | 0.209 |  | 13.681857 | 0.126 |  | 6.607292 | 0.258 |  | 205.01416 | 0.229625 |  | 6.740139 | 0.486 |  | 9.92684 | 0.424 |  | 12.930712 | 0.103 |  | 59.395365 | 0.2403463203
45.584688 | 0.257 |  | 49.105017 | 0.472 |  | 32.736389 | 0.582 |  | 32.135781 | 0.61 |  | 47.883228 | 0.22676 |  | 893.664844 | 0.261 |  | 6.673993 | 0.209 |  | 13.698541 | 0.126 |  | 6.623976 | 0.257 |  | 205.414583 | 0.2280416667 |  | 6.756823 | 0.487 |  | 9.960208 | 0.425 |  | 12.947396 | 0.103 |  | 59.662309 | 0.2411688312
45.851632 | 0.257 |  | 49.1217 | 0.473 |  | 32.81981 | 0.583 |  | 32.319305 | 0.612 |  | 48.000016 | 0.22676 |  | 894.832747 | 0.261 |  | 6.690677 | 0.21 |  | 13.715225 | 0.126 |  | 6.64066 | 0.258 |  | 205.94847 | 0.2280416667 |  | 6.773507 | 0.488 |  | 9.976892 | 0.425 |  | 12.96408 | 0.103 |  | 59.945955 | 0.2428571429
46.035156 | 0.26 |  | 49.15507 | 0.475 |  | 32.886546 | 0.585 |  | 32.552883 | 0.615 |  | 48.033386 | 0.22756 |  | 897.335352 | 0.263 |  | 6.707361 | 0.211 |  | 13.765504 | 0.126 |  | 6.657344 | 0.258 |  | 206.482357 | 0.2280416667 |  | 6.790191 | 0.489 |  | 10.01026 | 0.426 |  | 12.997448 | 0.104 |  | 60.212899 | 0.2437229437
46.118575 | 0.261 |  | 49.305225 | 0.476 |  | 33.003333 | 0.587 |  | 32.703038 | 0.617 |  | 48.050069 | 0.22756 |  | 900.538737 | 0.263 |  | 6.724045 | 0.211 |  | 13.782188 | 0.127 |  | 6.657361 | 0.258 |  | 206.866097 | 0.2288333333 |  | 6.806875 | 0.489 |  | 10.026944 | 0.426 |  | 13.030816 | 0.104 |  | 60.479842 | 0.2437229437
46.285417 | 0.262 |  | 49.672274 | 0.479 |  | 33.136806 | 0.588 |  | 32.970087 | 0.619 |  | 48.066752 | 0.22756 |  | 901.906836 | 0.264 |  | 6.740729 | 0.211 |  | 13.798872 | 0.128 |  | 6.674045 | 0.259 |  | 207.399984 | 0.2288333333 |  | 6.823559 | 0.49 |  | 10.043629 | 0.427 |  | 13.064184 | 0.104 |  | 60.74679 | 0.2437229437
46.352153 | 0.261 |  | 49.688957 | 0.48 |  | 33.23691 | 0.59 |  | 33.086875 | 0.62 |  | 48.083439 | 0.22676 |  | 903.842188 | 0.265 |  | 6.757413 | 0.211 |  | 13.815556 | 0.127 |  | 6.690729 | 0.259 |  | 208.134098 | 0.232125 |  | 6.840243 | 0.491 |  | 10.060313 | 0.428 |  | 13.097552 | 0.104 |  | 60.930314 | 0.2437229437
46.368835 | 0.262 |  | 49.705644 | 0.48 |  | 33.320331 | 0.591 |  | 33.136926 | 0.62 |  | 48.200224 | 0.22756 |  | 906.344792 | 0.265 |  | 6.774097 | 0.211 |  | 13.848924 | 0.128 |  | 6.707413 | 0.259 |  | 208.7514 | 0.2304583333 |  | 6.856927 | 0.492 |  | 10.093681 | 0.429 |  | 13.13092 | 0.104 |  | 60.980363 | 0.2445887446
46.402205 | 0.264 |  | 49.755693 | 0.48 |  | 33.470485 | 0.594 |  | 33.170294 | 0.621 |  | 48.467171 | 0.22756 |  | 908.597201 | 0.266 |  | 6.790781 | 0.211 |  | 13.865608 | 0.128 |  | 6.724097 | 0.26 |  | 209.285303 | 0.2304583333 |  | 6.873611 | 0.492 |  | 10.110365 | 0.43 |  | 13.147604 | 0.105 |  | 61.013733 | 0.2454545455
46.435571 | 0.263 |  | 49.77238 | 0.48 |  | 33.537221 | 0.595 |  | 33.370504 | 0.626 |  | 48.600643 | 0.22916 |  | 911.266667 | 0.265 |  | 6.807465 | 0.211 |  | 13.882292 | 0.13 |  | 6.740781 | 0.261 |  | 209.802523 | 0.2304583333 |  | 6.890295 | 0.492 |  | 10.143733 | 0.432 |  | 13.180972 | 0.105 |  | 61.063786 | 0.2437229437
46.452258 | 0.264 |  | 49.805745 | 0.48 |  | 33.65401 | 0.597 |  | 33.43724 | 0.626 |  | 48.717432 | 0.22916 |  | 912.768229 | 0.266 |  | 6.824149 | 0.212 |  | 13.898976 | 0.129 |  | 6.757465 | 0.261 |  | 210.83693 | 0.2337916667 |  | 6.906979 | 0.493 |  | 10.160417 | 0.433 |  | 13.197656 | 0.106 |  | 61.080469 | 0.2445887446
46.468941 | 0.263 |  | 49.822432 | 0.479 |  | 33.737431 | 0.598 |  | 33.453925 | 0.628 |  | 48.767485 | 0.22916 |  | 914.553451 | 0.265 |  | 6.840834 | 0.212 |  | 13.91566 | 0.134 |  | 6.774149 | 0.261 |  | 211.270719 | 0.232125 |  | 6.923663 | 0.494 |  | 10.177101 | 0.434 |  | 13.231024 | 0.105 |  | 61.147205 | 0.2462770563
46.485624 | 0.264 |  | 49.872481 | 0.48 |  | 33.854323 | 0.6 |  | 33.503975 | 0.628 |  | 48.80085 | 0.22916 |  | 916.205143 | 0.265 |  | 6.857517 | 0.213 |  | 13.932344 | 0.133 |  | 6.790834 | 0.262 |  | 211.804606 | 0.232125 |  | 6.940347 | 0.494 |  | 10.210469 | 0.435 |  | 13.247708 | 0.106 |  | 61.163888 | 0.2445887446
46.585746 | 0.265 |  | 49.905851 | 0.48 |  | 33.871006 | 0.599 |  | 33.537343 | 0.628 |  | 49.017745 | 0.22916 |  | 918.223958 | 0.267 |  | 6.874201 | 0.214 |  | 13.949028 | 0.134 |  | 6.807517 | 0.261 |  | 212.505322 | 0.2362083333 |  | 6.957031 | 0.495 |  | 10.243836 | 0.435 |  | 13.281076 | 0.106 |  | 61.21394 | 0.2462770563
46.836129 | 0.265 |  | 49.939217 | 0.48 |  | 33.887691 | 0.6 |  | 33.570711 | 0.628 |  | 49.251318 | 0.22916 |  | 919.441862 | 0.267 |  | 6.890885 | 0.214 |  | 13.965711 | 0.134 |  | 6.824201 | 0.261 |  | 213.022542 | 0.235375 |  | 6.973715 | 0.496 |  | 10.26052 | 0.436 |  | 13.297882 | 0.106 |  | 61.24731 | 0.2445887446
47.103072 | 0.265 |  | 50.156112 | 0.481 |  | 33.971112 | 0.602 |  | 33.654132 | 0.63 |  | 49.284688 | 0.23072 |  | 920.743229 | 0.267 |  | 6.907569 | 0.214 |  | 13.982395 | 0.134 |  | 6.840885 | 0.261 |  | 213.606478 | 0.2337916667 |  | 6.990399 | 0.496 |  | 10.277204 | 0.436 |  | 13.314583 | 0.106 |  | 61.263993 | 0.2462770563
47.370015 | 0.265 |  | 50.222847 | 0.481 |  | 34.071216 | 0.603 |  | 33.837657 | 0.632 |  | 49.41816 | 0.23148 |  | 922.828776 | 0.268 |  | 6.924253 | 0.214 |  | 13.999079 | 0.134 |  | 6.857569 | 0.263 |  | 214.05695 | 0.2345833333 |  | 7.007083 | 0.497 |  | 10.310573 | 0.437 |  | 13.347951 | 0.107 |  | 61.364099 | 0.2454112554
47.620276 | 0.267 |  | 50.423161 | 0.483 |  | 34.188005 | 0.605 |  | 33.921075 | 0.631 |  | 49.434843 | 0.23148 |  | 925.147917 | 0.268 |  | 6.940937 | 0.214 |  | 14.049132 | 0.135 |  | 6.874253 | 0.262 |  | 214.44069 | 0.2370416667 |  | 7.023768 | 0.497 |  | 10.327257 | 0.438 |  | 13.381319 | 0.107 |  | 61.380782 | 0.2462770563
47.887223 | 0.267 |  | 50.690104 | 0.484 |  | 34.321476 | 0.606 |  | 33.93776 | 0.632 |  | 49.601685 | 0.23228 |  | 926.666146 | 0.269 |  | 6.957622 | 0.215 |  | 14.065816 | 0.133 |  | 6.874271 | 0.262 |  | 214.757699 | 0.237875 |  | 7.040452 | 0.498 |  | 10.360625 | 0.438 |  | 13.414687 | 0.107 |  | 62.014775 | 0.2488311688
48.120939 | 0.268 |  | 50.79021 | 0.485 |  | 34.354842 | 0.608 |  | 34.371562 | 0.634 |  | 49.868628 | 0.23308 |  | 928.18444 | 0.269 |  | 6.974306 | 0.215 |  | 14.0825 | 0.134 |  | 6.890955 | 0.263 |  | 215.208154 | 0.235375 |  | 7.057136 | 0.499 |  | 10.377309 | 0.439 |  | 13.448056 | 0.107 |  | 62.281718 | 0.2488311688
48.154305 | 0.27 |  | 50.856946 | 0.484 |  | 34.454948 | 0.61 |  | 34.455103 | 0.635 |  | 50.135571 | 0.23308 |  | 929.585938 | 0.269 |  | 6.99099 | 0.215 |  | 14.099184 | 0.132 |  | 6.907639 | 0.263 |  | 215.591895 | 0.2345833333 |  | 7.073819 | 0.499 |  | 10.410677 | 0.44 |  | 13.481424 | 0.108 |  | 62.548661 | 0.2488311688
48.287777 | 0.271 |  | 50.873629 | 0.486 |  | 34.488318 | 0.611 |  | 34.738749 | 0.638 |  | 50.319096 | 0.23308 |  | 931.371159 | 0.27 |  | 7.007674 | 0.215 |  | 14.115868 | 0.135 |  | 6.924323 | 0.263 |  | 216.57627 | 0.2387083333 |  | 7.090503 | 0.5 |  | 10.444045 | 0.441 |  | 13.514792 | 0.108 |  | 62.815609 | 0.2496969697
48.33783 | 0.272 |  | 50.890312 | 0.484 |  | 34.538367 | 0.613 |  | 34.905591 | 0.639 |  | 50.469255 | 0.23388 |  | 933.456641 | 0.27 |  | 7.024358 | 0.215 |  | 14.16592 | 0.136 |  | 6.941007 | 0.263 |  | 216.859896 | 0.237875 |  | 7.107187 | 0.5 |  | 10.477413 | 0.441 |  | 13.54816 | 0.108 |  | 62.899028 | 0.247965368
48.404565 | 0.273 |  | 50.940381 | 0.486 |  | 34.605103 | 0.615 |  | 35.222587 | 0.643 |  | 50.719515 | 0.23388 |  | 935.592253 | 0.27 |  | 7.041042 | 0.215 |  | 14.199288 | 0.135 |  | 6.957691 | 0.264 |  | 217.327051 | 0.2362083333 |  | 7.123871 | 0.501 |  | 10.510781 | 0.443 |  | 13.581528 | 0.108 |  | 62.91571 | 0.2496969697
48.454618 | 0.272 |  | 51.023804 | 0.485 |  | 34.62179 | 0.614 |  | 35.406112 | 0.644 |  | 50.769568 | 0.23388 |  | 939.246224 | 0.271 |  | 7.057726 | 0.221 |  | 14.215972 | 0.133 |  | 6.974375 | 0.264 |  | 217.860938 | 0.237875 |  | 7.140555 | 0.502 |  | 10.527465 | 0.442 |  | 13.614896 | 0.108 |  | 62.982446 | 0.2505627706
48.521354 | 0.273 |  | 51.040487 | 0.486 |  | 34.655155 | 0.615 |  | 35.623002 | 0.646 |  | 50.86967 | 0.23388 |  | 940.597591 | 0.271 |  | 7.074409 | 0.22 |  | 14.232656 | 0.136 |  | 6.991059 | 0.264 |  | 218.378141 | 0.241125 |  | 7.15724 | 0.503 |  | 10.54415 | 0.443 |  | 13.648264 | 0.108 |  | 63.015816 | 0.2496969697
48.638143 | 0.275 |  | 51.05717 | 0.485 |  | 34.705208 | 0.617 |  | 35.639689 | 0.646 |  | 50.90304 | 0.23464 |  | 944.368294 | 0.272 |  | 7.091094 | 0.22 |  | 14.24934 | 0.137 |  | 7.007743 | 0.264 |  | 218.912028 | 0.237875 |  | 7.173924 | 0.504 |  | 10.577518 | 0.444 |  | 13.664948 | 0.109 |  | 63.115922 | 0.2505627706
48.688196 | 0.276 |  | 51.073853 | 0.487 |  | 34.972152 | 0.617 |  | 35.656372 | 0.646 |  | 50.969775 | 0.23388 |  | 945.619596 | 0.272 |  | 7.107778 | 0.221 |  | 14.266025 | 0.136 |  | 7.024427 | 0.265 |  | 219.178971 | 0.2370416667 |  | 7.190608 | 0.506 |  | 10.610886 | 0.445 |  | 13.698316 | 0.109 |  | 63.132605 | 0.2496969697
48.788298 | 0.275 |  | 51.173958 | 0.487 |  | 35.08894 | 0.618 |  | 35.689738 | 0.646 |  | 51.1533 | 0.23464 |  | 947.321419 | 0.273 |  | 7.124462 | 0.221 |  | 14.282709 | 0.135 |  | 7.041111 | 0.266 |  | 219.779606 | 0.241125 |  | 7.207292 | 0.506 |  | 10.644254 | 0.446 |  | 13.731684 | 0.109 |  | 63.165971 | 0.2513852814
49.055245 | 0.275 |  | 51.207328 | 0.487 |  | 35.172359 | 0.62 |  | 35.723108 | 0.647 |  | 51.253402 | 0.237 |  | 948.822982 | 0.274 |  | 7.141146 | 0.221 |  | 14.299393 | 0.136 |  | 7.057795 | 0.265 |  | 220.230062 | 0.2419583333 |  | 7.223976 | 0.507 |  | 10.677621 | 0.447 |  | 13.765052 | 0.109 |  | 63.182658 | 0.2496969697
49.322188 | 0.276 |  | 51.257377 | 0.487 |  | 35.272465 | 0.621 |  | 35.773161 | 0.648 |  | 51.270089 | 0.2362 |  | 950.741732 | 0.274 |  | 7.15783 | 0.222 |  | 14.316077 | 0.135 |  | 7.074479 | 0.266 |  | 220.663851 | 0.2402916667 |  | 7.24066 | 0.508 |  | 10.694305 | 0.448 |  | 13.79842 | 0.108 |  | 63.199341 | 0.2513852814
49.438977 | 0.276 |  | 51.3408 | 0.489 |  | 35.38936 | 0.623 |  | 35.789844 | 0.647 |  | 51.37019 | 0.237 |  | 952.193229 | 0.274 |  | 7.174514 | 0.222 |  | 14.332761 | 0.136 |  | 7.091163 | 0.266 |  | 220.964176 | 0.2395 |  | 7.257344 | 0.509 |  | 10.727673 | 0.449 |  | 13.831788 | 0.109 |  | 63.716545 | 0.2513852814
49.689376 | 0.276 |  | 51.357483 | 0.487 |  | 35.556197 | 0.625 |  | 35.806527 | 0.648 |  | 51.436926 | 0.2378 |  | 954.612435 | 0.275 |  | 7.191198 | 0.222 |  | 14.366129 | 0.138 |  | 7.107847 | 0.267 |  | 221.297868 | 0.237875 |  | 7.274028 | 0.51 |  | 10.761041 | 0.45 |  | 13.865156 | 0.109 |  | 63.799963 | 0.2530735931
49.956319 | 0.278 |  | 51.390849 | 0.49 |  | 35.656303 | 0.627 |  | 36.090279 | 0.651 |  | 51.537032 | 0.237 |  | 956.030534 | 0.275 |  | 7.207882 | 0.222 |  | 14.432864 | 0.139 |  | 7.124531 | 0.267 |  | 221.664909 | 0.2419583333 |  | 7.290712 | 0.51 |  | 10.777725 | 0.449 |  | 13.898524 | 0.106 |  | 64.050244 | 0.2530735931
50.073108 | 0.28 |  | 51.457589 | 0.491 |  | 35.789775 | 0.628 |  | 36.157015 | 0.651 |  | 51.553715 | 0.2378 |  | 959.617643 | 0.275 |  | 7.224566 | 0.222 |  | 14.449548 | 0.138 |  | 7.141216 | 0.268 |  | 221.9986 | 0.2427916667 |  | 7.307396 | 0.511 |  | 10.79441 | 0.45 |  | 13.915208 | 0.108 |  | 64.317188 | 0.2539393939
50.340051 | 0.28 |  | 51.524325 | 0.489 |  | 35.839827 | 0.629 |  | 36.173698 | 0.652 |  | 51.570398 | 0.237 |  | 960.835612 | 0.276 |  | 7.24125 | 0.222 |  | 14.482916 | 0.139 |  | 7.157899 | 0.268 |  | 222.615902 | 0.241125 |  | 7.32408 | 0.511 |  | 10.827778 | 0.45 |  | 13.948577 | 0.108 |  | 64.584131 | 0.2548051948
50.440157 | 0.28 |  | 51.55769 | 0.491 |  | 35.956616 | 0.632 |  | 36.190381 | 0.653 |  | 51.820679 | 0.2378 |  | 962.404232 | 0.276 |  | 7.257934 | 0.222 |  | 14.549653 | 0.139 |  | 7.174583 | 0.268 |  | 222.949577 | 0.2395 |  | 7.340764 | 0.512 |  | 10.861146 | 0.451 |  | 13.965278 | 0.108 |  | 64.650867 | 0.2556709957
50.45684 | 0.28 |  | 51.657796 | 0.492 |  | 36.056718 | 0.632 |  | 36.207068 | 0.652 |  | 51.887415 | 0.2378 |  | 965.323893 | 0.277 |  | 7.274618 | 0.222 |  | 14.583021 | 0.139 |  | 7.191267 | 0.268 |  | 223.48348 | 0.2395 |  | 7.357448 | 0.513 |  | 10.894514 | 0.451 |  | 13.998646 | 0.108 |  | 64.917814 | 0.2556709957
50.473523 | 0.28 |  | 51.908211 | 0.494 |  | 36.173507 | 0.634 |  | 36.240434 | 0.653 |  | 51.95415 | 0.2386 |  | 966.858854 | 0.277 |  | 7.291302 | 0.222 |  | 14.633073 | 0.138 |  | 7.207951 | 0.268 |  | 224.000684 | 0.2444166667 |  | 7.374132 | 0.514 |  | 10.927882 | 0.451 |  | 14.032014 | 0.108 |  | 65.001233 | 0.2548051948
50.49021 | 0.281 |  | 52.175155 | 0.495 |  | 36.273612 | 0.635 |  | 36.323853 | 0.654 |  | 52.087622 | 0.2386 |  | 968.060091 | 0.278 |  | 7.307986 | 0.223 |  | 14.649757 | 0.137 |  | 7.224635 | 0.269 |  | 224.7014 | 0.241125 |  | 7.390816 | 0.515 |  | 10.96125 | 0.451 |  | 14.065382 | 0.108 |  | 65.134705 | 0.2564935065
50.506893 | 0.282 |  | 52.30863 | 0.495 |  | 36.373714 | 0.637 |  | 36.357222 | 0.654 |  | 52.28783 | 0.2386 |  | 970.546159 | 0.279 |  | 7.32467 | 0.224 |  | 14.666441 | 0.138 |  | 7.241319 | 0.269 |  | 225.235303 | 0.241125 |  | 7.4075 | 0.516 |  | 10.977934 | 0.452 |  | 14.09875 | 0.108 |  | 65.351599 | 0.2556277056
50.523576 | 0.281 |  | 52.458785 | 0.498 |  | 36.523873 | 0.639 |  | 36.373905 | 0.654 |  | 52.387935 | 0.2386 |  | 972.948633 | 0.279 |  | 7.341354 | 0.224 |  | 14.683125 | 0.138 |  | 7.258003 | 0.269 |  | 226.036133 | 0.2460833333 |  | 7.424184 | 0.516 |  | 11.011302 | 0.453 |  | 14.132118 | 0.109 |  | 65.368282 | 0.2564935065
50.606995 | 0.283 |  | 52.475468 | 0.497 |  | 36.607292 | 0.641 |  | 36.640869 | 0.657 |  | 52.604826 | 0.23936 |  | 975.734896 | 0.28 |  | 7.358038 | 0.224 |  | 14.699809 | 0.14 |  | 7.274688 | 0.269 |  | 226.336442 | 0.243625 |  | 7.440868 | 0.517 |  | 11.044671 | 0.454 |  | 14.165486 | 0.109 |  | 65.618542 | 0.2564935065
50.623682 | 0.283 |  | 52.525521 | 0.498 |  | 36.72408 | 0.643 |  | 36.791024 | 0.658 |  | 52.771667 | 0.23936 |  | 977.319857 | 0.28 |  | 7.374722 | 0.224 |  | 14.716493 | 0.141 |  | 7.291372 | 0.269 |  | 226.870329 | 0.2427916667 |  | 7.457552 | 0.518 |  | 11.078039 | 0.454 |  | 14.182171 | 0.11 |  | 65.902169 | 0.2581818182
50.657048 | 0.283 |  | 52.542204 | 0.497 |  | 36.857674 | 0.644 |  | 37.074654 | 0.661 |  | 52.971875 | 0.23936 |  | 979.622331 | 0.28 |  | 7.391406 | 0.224 |  | 14.733177 | 0.14 |  | 7.308056 | 0.27 |  | 227.387549 | 0.2427916667 |  | 7.474236 | 0.518 |  | 11.111406 | 0.455 |  | 14.215539 | 0.11 |  | 65.935539 | 0.2581818182
50.857255 | 0.285 |  | 52.575574 | 0.498 |  | 36.974463 | 0.646 |  | 37.091337 | 0.661 |  | 53.088664 | 0.24172 |  | 981.908138 | 0.28 |  | 7.391424 | 0.224 |  | 14.766546 | 0.141 |  | 7.32474 | 0.27 |  | 228.088281 | 0.2460416667 |  | 7.49092 | 0.519 |  | 11.144774 | 0.456 |  | 14.248906 | 0.11 |  | 66.185815 | 0.2581818182
50.924011 | 0.287 |  | 52.775781 | 0.497 |  | 37.041199 | 0.647 |  | 37.10802 | 0.662 |  | 53.105347 | 0.24252 |  | 983.276172 | 0.28 |  | 7.408108 | 0.225 |  | 14.78323 | 0.14 |  | 7.341424 | 0.271 |  | 228.455322 | 0.2460416667 |  | 7.507604 | 0.52 |  | 11.178142 | 0.457 |  | 14.282274 | 0.11 |  | 66.452759 | 0.259047619
51.17441 | 0.287 |  | 52.792464 | 0.498 |  | 37.17467 | 0.649 |  | 37.224809 | 0.663 |  | 53.222135 | 0.24172 |  | 984.444076 | 0.28 |  | 7.424791 | 0.225 |  | 14.833281 | 0.14 |  | 7.358108 | 0.271 |  | 228.805697 | 0.2444583333 |  | 7.524288 | 0.52 |  | 11.21151 | 0.457 |  | 14.315642 | 0.11 |  | 66.686336 | 0.2607792208
51.441353 | 0.287 |  | 52.8592 | 0.499 |  | 37.224723 | 0.65 |  | 37.258179 | 0.662 |  | 53.272188 | 0.24252 |  | 986.613021 | 0.28 |  | 7.441476 | 0.224 |  | 14.849965 | 0.141 |  | 7.374791 | 0.271 |  | 229.206104 | 0.2444583333 |  | 7.540972 | 0.521 |  | 11.228194 | 0.458 |  | 14.34901 | 0.11 |  | 66.936613 | 0.2607792208
51.708297 | 0.287 |  | 52.925936 | 0.498 |  | 37.341512 | 0.652 |  | 37.291545 | 0.663 |  | 53.288871 | 0.24172 |  | 988.832031 | 0.281 |  | 7.45816 | 0.225 |  | 14.866649 | 0.143 |  | 7.391476 | 0.271 |  | 229.556478 | 0.2444583333 |  | 7.557656 | 0.521 |  | 11.261562 | 0.458 |  | 14.382378 | 0.11 |  | 67.020036 | 0.2599134199
51.975244 | 0.288 |  | 52.942623 | 0.499 |  | 37.54172 | 0.654 |  | 37.475297 | 0.668 |  | 53.322241 | 0.24252 |  | 990.867513 | 0.282 |  | 7.474844 | 0.226 |  | 14.883333 | 0.142 |  | 7.40816 | 0.271 |  | 230.00695 | 0.2444583333 |  | 7.57434 | 0.522 |  | 11.294931 | 0.459 |  | 14.415746 | 0.11 |  | 67.086772 | 0.2607792208
51.991927 | 0.289 |  | 52.959306 | 0.498 |  | 37.658508 | 0.657 |  | 37.508663 | 0.668 |  | 53.338924 | 0.24172 |  | 992.619336 | 0.283 |  | 7.491528 | 0.225 |  | 14.916701 | 0.141 |  | 7.424844 | 0.272 |  | 230.52417 | 0.2460416667 |  | 7.591024 | 0.523 |  | 11.328299 | 0.46 |  | 14.449115 | 0.11 |  | 67.17019 | 0.2599134199
52.25887 | 0.29 |  | 53.026042 | 0.5 |  | 37.725244 | 0.657 |  | 37.692188 | 0.672 |  | 53.605868 | 0.24332 |  | 993.904036 | 0.283 |  | 7.508212 | 0.226 |  | 14.933385 | 0.142 |  | 7.441528 | 0.272 |  | 230.77443 | 0.2477083333 |  | 7.607708 | 0.524 |  | 11.361667 | 0.461 |  | 14.482483 | 0.11 |  | 67.186873 | 0.2616450216
52.459098 | 0.291 |  | 53.092778 | 0.5 |  | 37.875399 | 0.659 |  | 37.859029 | 0.673 |  | 53.672603 | 0.24408 |  | 997.541211 | 0.285 |  | 7.524896 | 0.226 |  | 14.950069 | 0.143 |  | 7.458212 | 0.273 |  | 231.425098 | 0.246875 |  | 7.624392 | 0.524 |  | 11.395035 | 0.462 |  | 14.515851 | 0.11 |  | 67.453821 | 0.2616450216
52.709497 | 0.291 |  | 53.126147 | 0.5 |  | 37.992188 | 0.661 |  | 38.10929 | 0.674 |  | 53.9896 | 0.24408 |  | 998.859245 | 0.285 |  | 7.54158 | 0.225 |  | 15.000121 | 0.143 |  | 7.474896 | 0.273 |  | 231.775472 | 0.246875 |  | 7.641076 | 0.525 |  | 11.428403 | 0.462 |  | 14.549219 | 0.11 |  | 67.954342 | 0.2633333333
52.792916 | 0.292 |  | 53.159513 | 0.5 |  | 38.075606 | 0.663 |  | 38.125972 | 0.673 |  | 54.073022 | 0.24488 |  | 1000.077214 | 0.284 |  | 7.558264 | 0.226 |  | 15.016806 | 0.144 |  | 7.49158 | 0.273 |  | 232.342725 | 0.2460416667 |  | 7.657761 | 0.525 |  | 11.461771 | 0.463 |  | 14.582587 | 0.111 |  | 68.221285 | 0.2641558442
53.026493 | 0.294 |  | 53.359843 | 0.502 |  | 38.242448 | 0.665 |  | 38.276127 | 0.674 |  | 54.339966 | 0.24488 |  | 1004.064714 | 0.284 |  | 7.574948 | 0.227 |  | 15.03349 | 0.145 |  | 7.508264 | 0.273 |  | 232.6764 | 0.2460416667 |  | 7.674445 | 0.526 |  | 11.478455 | 0.464 |  | 14.615955 | 0.111 |  | 68.488232 | 0.2641558442
53.293437 | 0.293 |  | 53.393213 | 0.502 |  | 38.292603 | 0.666 |  | 38.409599 | 0.676 |  | 54.590226 | 0.24488 |  | 1005.316081 | 0.285 |  | 7.591632 | 0.227 |  | 15.066858 | 0.144 |  | 7.524948 | 0.273 |  | 233.260352 | 0.2501666667 |  | 7.691129 | 0.527 |  | 11.511823 | 0.464 |  | 14.649323 | 0.111 |  | 68.638387 | 0.265021645
53.34349 | 0.294 |  | 53.409896 | 0.502 |  | 38.442761 | 0.668 |  | 38.426286 | 0.675 |  | 54.656962 | 0.24412 |  | 1006.517318 | 0.286 |  | 7.608316 | 0.227 |  | 15.083542 | 0.145 |  | 7.541632 | 0.274 |  | 233.610726 | 0.2485416667 |  | 7.707813 | 0.527 |  | 11.545191 | 0.465 |  | 14.666025 | 0.111 |  | 68.65507 | 0.2641558442
53.360173 | 0.295 |  | 53.443266 | 0.502 |  | 38.609599 | 0.67 |  | 38.509705 | 0.676 |  | 54.673645 | 0.24644 |  | 1008.686263 | 0.287 |  | 7.625 | 0.227 |  | 15.100226 | 0.146 |  | 7.558316 | 0.274 |  | 234.144613 | 0.2477083333 |  | 7.724496 | 0.528 |  | 11.561875 | 0.465 |  | 14.699393 | 0.111 |  | 68.705119 | 0.2658874459
53.426908 | 0.296 |  | 53.459949 | 0.502 |  | 38.676339 | 0.671 |  | 38.793335 | 0.68 |  | 54.707015 | 0.24564 |  | 1010.037695 | 0.287 |  | 7.641684 | 0.227 |  | 15.11691 | 0.145 |  | 7.575 | 0.274 |  | 234.478304 | 0.246875 |  | 7.74118 | 0.528 |  | 11.595243 | 0.466 |  | 14.716094 | 0.111 |  | 68.922013 | 0.265021645
53.527014 | 0.297 |  | 53.476632 | 0.502 |  | 38.77644 | 0.672 |  | 38.926807 | 0.68 |  | 54.923922 | 0.24644 |  | 1012.00638 | 0.287 |  | 7.658368 | 0.227 |  | 15.133594 | 0.144 |  | 7.591684 | 0.274 |  | 235.162337 | 0.2517916667 |  | 7.757864 | 0.529 |  | 11.628611 | 0.467 |  | 14.732986 | 0.112 |  | 69.188957 | 0.2667532468
53.543697 | 0.298 |  | 53.510002 | 0.502 |  | 38.843176 | 0.674 |  | 38.993542 | 0.682 |  | 54.973975 | 0.24804 |  | 1014.358854 | 0.287 |  | 7.675052 | 0.226 |  | 15.150278 | 0.145 |  | 7.608368 | 0.274 |  | 236.063281 | 0.249375 |  | 7.774549 | 0.529 |  | 11.661979 | 0.467 |  | 14.74967 | 0.113 |  | 69.222323 | 0.2676190476
53.643803 | 0.298 |  | 53.56005 | 0.503 |  | 39.010018 | 0.676 |  | 39.310539 | 0.684 |  | 55.04071 | 0.24724 |  | 1015.543424 | 0.289 |  | 7.691736 | 0.227 |  | 15.183646 | 0.146 |  | 7.625052 | 0.275 |  | 236.346908 | 0.2485416667 |  | 7.791233 | 0.53 |  | 11.695347 | 0.468 |  | 14.783038 | 0.113 |  | 69.239014 | 0.2667532468
53.660486 | 0.298 |  | 53.660156 | 0.506 |  | 39.11012 | 0.678 |  | 39.360592 | 0.684 |  | 55.157499 | 0.24804 |  | 1017.445443 | 0.29 |  | 7.70842 | 0.228 |  | 15.20033 | 0.147 |  | 7.641736 | 0.275 |  | 236.930843 | 0.2517916667 |  | 7.807917 | 0.531 |  | 11.728715 | 0.469 |  | 14.816406 | 0.114 |  | 69.389168 | 0.265021645
53.760592 | 0.299 |  | 53.676839 | 0.505 |  | 39.210225 | 0.68 |  | 39.393958 | 0.685 |  | 55.174182 | 0.24724 |  | 1020.08151 | 0.289 |  | 7.725104 | 0.228 |  | 15.267066 | 0.147 |  | 7.65842 | 0.275 |  | 237.331266 | 0.2534583333 |  | 7.824601 | 0.531 |  | 11.762083 | 0.47 |  | 14.849774 | 0.114 |  | 69.405851 | 0.2667532468
53.777275 | 0.3 |  | 53.693526 | 0.505 |  | 39.36038 | 0.682 |  | 39.527429 | 0.687 |  | 55.240922 | 0.24804 |  | 1021.833333 | 0.291 |  | 7.741788 | 0.229 |  | 15.300434 | 0.147 |  | 7.675104 | 0.275 |  | 237.698324 | 0.252625 |  | 7.841285 | 0.532 |  | 11.795452 | 0.471 |  | 14.866458 | 0.115 |  | 69.672795 | 0.2667532468
53.827327 | 0.301 |  | 54.027205 | 0.508 |  | 39.443803 | 0.683 |  | 39.77769 | 0.689 |  | 55.290971 | 0.24884 |  | 1024.202474 | 0.291 |  | 7.758472 | 0.229 |  | 15.36717 | 0.147 |  | 7.691788 | 0.275 |  | 238.048682 | 0.2509583333 |  | 7.857969 | 0.533 |  | 11.82882 | 0.472 |  | 14.899826 | 0.115 |  | 69.789583 | 0.2676190476
53.860693 | 0.301 |  | 54.043888 | 0.508 |  | 39.527222 | 0.685 |  | 39.794377 | 0.688 |  | 55.374394 | 0.24884 |  | 1025.670703 | 0.291 |  | 7.775156 | 0.229 |  | 15.383854 | 0.147 |  | 7.708472 | 0.276 |  | 238.332324 | 0.2501666667 |  | 7.874653 | 0.533 |  | 11.862188 | 0.472 |  | 14.91651 | 0.114 |  | 69.839632 | 0.2667532468
54.111145 | 0.3 |  | 54.060571 | 0.509 |  | 39.660693 | 0.687 |  | 39.827743 | 0.689 |  | 55.541231 | 0.24884 |  | 1027.739583 | 0.292 |  | 7.79184 | 0.229 |  | 15.45059 | 0.147 |  | 7.725156 | 0.275 |  | 238.866211 | 0.252625 |  | 7.891337 | 0.534 |  | 11.895556 | 0.473 |  | 14.933194 | 0.115 |  | 69.873006 | 0.2676190476
54.378088 | 0.3 |  | 54.160677 | 0.509 |  | 39.844324 | 0.688 |  | 39.894478 | 0.691 |  | 55.65802 | 0.24884 |  | 1029.591471 | 0.292 |  | 7.808524 | 0.231 |  | 15.483958 | 0.147 |  | 7.74184 | 0.276 |  | 239.383415 | 0.2534583333 |  | 7.908021 | 0.534 |  | 11.928924 | 0.474 |  | 14.949879 | 0.114 |  | 70.123267 | 0.2692640693
54.645036 | 0.301 |  | 54.42762 | 0.51 |  | 39.944425 | 0.691 |  | 39.911161 | 0.69 |  | 55.674703 | 0.24964 |  | 1031.276563 | 0.291 |  | 7.825209 | 0.229 |  | 15.500642 | 0.147 |  | 7.758524 | 0.276 |  | 239.833903 | 0.252625 |  | 7.924705 | 0.536 |  | 11.945608 | 0.475 |  | 14.966563 | 0.115 |  | 70.340153 | 0.2701298701
54.678402 | 0.302 |  | 54.811495 | 0.513 |  | 40.027848 | 0.691 |  | 39.977901 | 0.691 |  | 55.724776 | 0.24884 |  | 1032.82819 | 0.291 |  | 7.841892 | 0.23 |  | 15.517327 | 0.147 |  | 7.775209 | 0.276 |  | 240.134212 | 0.2517916667 |  | 7.941389 | 0.537 |  | 11.978975 | 0.475 |  | 14.999931 | 0.114 |  | 70.356844 | 0.2692640693
54.945349 | 0.302 |  | 54.861544 | 0.513 |  | 40.16132 | 0.694 |  | 40.294897 | 0.695 |  | 55.758142 | 0.24964 |  | 1034.212956 | 0.294 |  | 7.858576 | 0.23 |  | 15.534011 | 0.147 |  | 7.791892 | 0.276 |  | 240.634733 | 0.252625 |  | 7.958073 | 0.537 |  | 12.012343 | 0.476 |  | 15.033299 | 0.115 |  | 70.623787 | 0.2701298701
54.978715 | 0.303 |  | 54.878231 | 0.513 |  | 40.311475 | 0.695 |  | 40.328263 | 0.697 |  | 55.791512 | 0.24884 |  | 1035.98151 | 0.293 |  | 7.858594 | 0.23 |  | 15.567379 | 0.147 |  | 7.808576 | 0.276 |  | 241.252051 | 0.2550833333 |  | 7.974757 | 0.538 |  | 12.045712 | 0.476 |  | 15.049983 | 0.115 |  | 70.740576 | 0.270995671
55.245658 | 0.304 |  | 54.92828 | 0.513 |  | 40.428263 | 0.697 |  | 40.344946 | 0.696 |  | 55.808195 | 0.24964 |  | 1038.200456 | 0.294 |  | 7.875365 | 0.23 |  | 15.584063 | 0.148 |  | 7.82526 | 0.276 |  | 241.669157 | 0.2534583333 |  | 7.991441 | 0.539 |  | 12.062396 | 0.477 |  | 15.066667 | 0.114 |  | 70.890731 | 0.2692640693
55.512606 | 0.304 |  | 55.195227 | 0.514 |  | 40.511682 | 0.698 |  | 40.361633 | 0.697 |  | 55.841561 | 0.24884 |  | 1039.451758 | 0.294 |  | 7.892049 | 0.23 |  | 15.650799 | 0.148 |  | 7.841944 | 0.277 |  | 242.119613 | 0.252625 |  | 8.008125 | 0.539 |  | 12.07908 | 0.478 |  | 15.100035 | 0.116 |  | 71.124308 | 0.2718614719
55.545972 | 0.305 |  | 55.228593 | 0.515 |  | 40.628471 | 0.7 |  | 40.561943 | 0.699 |  | 55.924984 | 0.24964 |  | 1040.636393 | 0.294 |  | 7.908733 | 0.231 |  | 15.717534 | 0.148 |  | 7.858628 | 0.277 |  | 242.653499 | 0.2567083333 |  | 8.024809 | 0.54 |  | 12.112448 | 0.478 |  | 15.133403 | 0.116 |  | 71.341195 | 0.270995671
55.812915 | 0.306 |  | 55.445487 | 0.515 |  | 40.728577 | 0.702 |  | 40.712101 | 0.702 |  | 56.008403 | 0.24884 |  | 1042.288086 | 0.294 |  | 7.925417 | 0.232 |  | 15.734218 | 0.148 |  | 7.875312 | 0.277 |  | 243.604492 | 0.2550833333 |  | 8.041493 | 0.541 |  | 12.129132 | 0.478 |  | 15.16677 | 0.115 |  | 71.357886 | 0.2718614719
55.879651 | 0.307 |  | 55.745797 | 0.517 |  | 40.895418 | 0.703 |  | 41.029097 | 0.702 |  | 56.275346 | 0.24964 |  | 1043.489388 | 0.294 |  | 7.942101 | 0.232 |  | 15.800955 | 0.149 |  | 7.891997 | 0.277 |  | 243.971549 | 0.2534583333 |  | 8.058177 | 0.541 |  | 12.1625 | 0.479 |  | 15.200139 | 0.116 |  | 71.491357 | 0.2701298701
56.096545 | 0.308 |  | 55.779167 | 0.518 |  | 40.978837 | 0.706 |  | 41.04578 | 0.702 |  | 56.292033 | 0.24884 |  | 1044.807422 | 0.295 |  | 7.958784 | 0.232 |  | 15.851024 | 0.15 |  | 7.908681 | 0.277 |  | 244.538802 | 0.2567083333 |  | 8.074861 | 0.542 |  | 12.179184 | 0.48 |  | 15.233507 | 0.116 |  | 71.524723 | 0.2718614719
56.363489 | 0.309 |  | 55.879272 | 0.519 |  | 41.112309 | 0.707 |  | 41.095833 | 0.703 |  | 56.342082 | 0.24964 |  | 1047.543555 | 0.295 |  | 7.975469 | 0.233 |  | 15.884392 | 0.15 |  | 7.925365 | 0.277 |  | 245.005957 | 0.2575416667 |  | 8.091545 | 0.543 |  | 12.212552 | 0.48 |  | 15.266875 | 0.116 |  | 71.591455 | 0.270995671
56.430225 | 0.309 |  | 55.895955 | 0.518 |  | 41.262463 | 0.709 |  | 41.112516 | 0.702 |  | 56.358769 | 0.24884 |  | 1048.761523 | 0.297 |  | 7.992153 | 0.233 |  | 15.91776 | 0.148 |  | 7.942049 | 0.278 |  | 245.439746 | 0.255875 |  | 8.108229 | 0.544 |  | 12.229236 | 0.481 |  | 15.300243 | 0.116 |  | 71.608146 | 0.2718614719
56.697172 | 0.31 |  | 55.946008 | 0.519 |  | 41.362675 | 0.71 |  | 41.145886 | 0.703 |  | 56.425505 | 0.24964 |  | 1050.580078 | 0.296 |  | 8.008837 | 0.232 |  | 15.934444 | 0.147 |  | 7.958733 | 0.278 |  | 245.756738 | 0.2550833333 |  | 8.124913 | 0.544 |  | 12.262604 | 0.482 |  | 15.316927 | 0.115 |  | 71.87509 | 0.2718614719
56.880713 | 0.312 |  | 56.146216 | 0.52 |  | 41.479464 | 0.712 |  | 41.212622 | 0.702 |  | 56.45887 | 0.2504 |  | 1051.747982 | 0.297 |  | 8.025521 | 0.235 |  | 15.951128 | 0.148 |  | 7.975417 | 0.278 |  | 246.207227 | 0.2550833333 |  | 8.141597 | 0.545 |  | 12.295973 | 0.482 |  | 15.333611 | 0.116 |  | 71.991878 | 0.2727272727
57.081026 | 0.313 |  | 56.196269 | 0.523 |  | 41.629618 | 0.714 |  | 41.229305 | 0.703 |  | 56.475557 | 0.25196 |  | 1053.499805 | 0.298 |  | 8.042205 | 0.234 |  | 16.001181 | 0.151 |  | 7.992101 | 0.279 |  | 246.657699 | 0.258375 |  | 8.158281 | 0.546 |  | 12.329341 | 0.483 |  | 15.350295 | 0.117 |  | 72.258822 | 0.2735497835
57.34797 | 0.314 |  | 56.212952 | 0.522 |  | 41.713037 | 0.716 |  | 41.379464 | 0.704 |  | 56.508923 | 0.25116 |  | 1054.767773 | 0.298 |  | 8.058889 | 0.234 |  | 16.017865 | 0.15 |  | 8.008784 | 0.279 |  | 247.074788 | 0.258375 |  | 8.174965 | 0.546 |  | 12.362709 | 0.484 |  | 15.383663 | 0.118 |  | 72.575814 | 0.2743722944
57.614913 | 0.315 |  | 56.263005 | 0.523 |  | 41.879879 | 0.717 |  | 41.696476 | 0.707 |  | 56.542293 | 0.25196 |  | 1056.769857 | 0.298 |  | 8.075573 | 0.234 |  | 16.034549 | 0.152 |  | 8.025469 | 0.279 |  | 247.52526 | 0.2567083333 |  | 8.191649 | 0.547 |  | 12.379392 | 0.484 |  | 15.417031 | 0.117 |  | 72.842757 | 0.2743722944
57.631596 | 0.316 |  | 56.296476 | 0.525 |  | 42.01335 | 0.72 |  | 41.796578 | 0.709 |  | 56.592342 | 0.25116 |  | 1058.254753 | 0.298 |  | 8.092257 | 0.234 |  | 16.051233 | 0.151 |  | 8.042153 | 0.279 |  | 247.925684 | 0.2559166667 |  | 8.208333 | 0.547 |  | 12.41276 | 0.485 |  | 15.4504 | 0.117 |  | 73.326733 | 0.2752380952
57.831807 | 0.317 |  | 56.313159 | 0.522 |  | 42.130139 | 0.721 |  | 41.846631 | 0.709 |  | 56.609029 | 0.25196 |  | 1059.956576 | 0.298 |  | 8.108941 | 0.234 |  | 16.067917 | 0.152 |  | 8.058837 | 0.279 |  | 248.793245 | 0.26 |  | 8.225017 | 0.548 |  | 12.429444 | 0.485 |  | 15.483768 | 0.118 |  | 73.443522 | 0.276969697
58.098751 | 0.317 |  | 56.346529 | 0.524 |  | 42.213558 | 0.723 |  | 41.86342 | 0.709 |  | 56.675765 | 0.25116 |  | 1063.827214 | 0.299 |  | 8.125625 | 0.234 |  | 16.084601 | 0.153 |  | 8.075521 | 0.28 |  | 249.043506 | 0.2591666667 |  | 8.241701 | 0.548 |  | 12.462812 | 0.487 |  | 15.517136 | 0.118 |  | 73.460205 | 0.2752380952
58.148804 | 0.317 |  | 56.363212 | 0.523 |  | 42.313664 | 0.724 |  | 41.980245 | 0.71 |  | 56.7592 | 0.25196 |  | 1065.41224 | 0.3 |  | 8.142309 | 0.235 |  | 16.101285 | 0.151 |  | 8.075538 | 0.28 |  | 249.544027 | 0.2575416667 |  | 8.258385 | 0.549 |  | 12.479496 | 0.488 |  | 15.550504 | 0.118 |  | 73.493579 | 0.276969697
58.165487 | 0.318 |  | 56.379895 | 0.524 |  | 42.430485 | 0.726 |  | 42.280554 | 0.713 |  | 56.775887 | 0.25116 |  | 1068.315234 | 0.3 |  | 8.158993 | 0.236 |  | 16.117969 | 0.152 |  | 8.092309 | 0.28 |  | 250.077913 | 0.2567083333 |  | 8.27507 | 0.549 |  | 12.49618 | 0.489 |  | 15.583871 | 0.118 |  | 73.760522 | 0.276969697
58.232222 | 0.32 |  | 56.396578 | 0.523 |  | 42.547274 | 0.728 |  | 42.363977 | 0.713 |  | 56.79257 | 0.25196 |  | 1070.133789 | 0.301 |  | 8.175677 | 0.236 |  | 16.134653 | 0.153 |  | 8.108993 | 0.28 |  | 250.411605 | 0.2592083333 |  | 8.291754 | 0.55 |  | 12.512864 | 0.489 |  | 15.600555 | 0.119 |  | 73.96075 | 0.2778354978
58.382377 | 0.32 |  | 56.429948 | 0.524 |  | 42.730798 | 0.73 |  | 42.38066 | 0.714 |  | 56.809253 | 0.25196 |  | 1071.652018 | 0.301 |  | 8.192361 | 0.236 |  | 16.151337 | 0.153 |  | 8.125677 | 0.281 |  | 251.179085 | 0.26 |  | 8.308438 | 0.551 |  | 12.529548 | 0.49 |  | 15.617239 | 0.12 |  | 73.977433 | 0.276969697
58.43243 | 0.321 |  | 56.463318 | 0.523 |  | 42.847709 | 0.731 |  | 42.414026 | 0.716 |  | 57.05953 | 0.25276 |  | 1074.271484 | 0.302 |  | 8.209045 | 0.236 |  | 16.168021 | 0.152 |  | 8.142361 | 0.281 |  | 251.712972 | 0.2591666667 |  | 8.325122 | 0.552 |  | 12.562917 | 0.491 |  | 15.650607 | 0.12 |  | 74.127588 | 0.2778354978
58.499272 | 0.323 |  | 56.480001 | 0.524 |  | 42.964498 | 0.733 |  | 42.430713 | 0.715 |  | 57.126265 | 0.25356 |  | 1075.65625 | 0.302 |  | 8.225729 | 0.237 |  | 16.184705 | 0.152 |  | 8.159045 | 0.281 |  | 252.246859 | 0.2591666667 |  | 8.341806 | 0.552 |  | 12.579601 | 0.491 |  | 15.683975 | 0.119 |  | 74.394531 | 0.2786580087
58.532638 | 0.324 |  | 56.513367 | 0.524 |  | 43.064669 | 0.735 |  | 42.497449 | 0.717 |  | 57.293107 | 0.25276 |  | 1076.907552 | 0.302 |  | 8.242413 | 0.237 |  | 16.218073 | 0.153 |  | 8.175729 | 0.282 |  | 252.680648 | 0.2624583333 |  | 8.358489 | 0.552 |  | 12.612969 | 0.492 |  | 15.70066 | 0.119 |  | 74.661475 | 0.2786580087
58.699479 | 0.324 |  | 56.56342 | 0.524 |  | 43.23151 | 0.738 |  | 42.697656 | 0.719 |  | 57.30979 | 0.25276 |  | 1079.076497 | 0.302 |  | 8.259097 | 0.237 |  | 16.234756 | 0.153 |  | 8.192413 | 0.282 |  | 253.581576 | 0.26 |  | 8.375173 | 0.553 |  | 12.646337 | 0.493 |  | 15.734028 | 0.119 |  | 75.011841 | 0.2812121212
58.966423 | 0.324 |  | 56.646838 | 0.528 |  | 43.314929 | 0.739 |  | 42.714339 | 0.718 |  | 57.576737 | 0.25356 |  | 1081.41224 | 0.302 |  | 8.259115 | 0.237 |  | 16.251441 | 0.153 |  | 8.209097 | 0.282 |  | 253.948633 | 0.26 |  | 8.391857 | 0.554 |  | 12.679705 | 0.494 |  | 15.750712 | 0.12 |  | 75.028524 | 0.2803463203
59.23337 | 0.324 |  | 56.680208 | 0.527 |  | 43.398368 | 0.739 |  | 42.731026 | 0.719 |  | 57.643473 | 0.25356 |  | 1082.613477 | 0.302 |  | 8.275799 | 0.238 |  | 16.268125 | 0.153 |  | 8.225781 | 0.283 |  | 254.48252 | 0.26 |  | 8.408542 | 0.555 |  | 12.696389 | 0.495 |  | 15.78408 | 0.12 |  | 75.078573 | 0.2812121212
59.300106 | 0.324 |  | 56.713578 | 0.528 |  | 43.448421 | 0.741 |  | 42.864498 | 0.72 |  | 57.793628 | 0.25436 |  | 1083.898177 | 0.303 |  | 8.292483 | 0.238 |  | 16.284809 | 0.154 |  | 8.242465 | 0.283 |  | 254.916309 | 0.2624583333 |  | 8.425226 | 0.556 |  | 12.729757 | 0.495 |  | 15.817448 | 0.121 |  | 75.345524 | 0.2812121212
59.567049 | 0.324 |  | 56.730261 | 0.527 |  | 43.56521 | 0.743 |  | 42.99797 | 0.723 |  | 57.843681 | 0.25356 |  | 1086.133854 | 0.305 |  | 8.309166 | 0.238 |  | 16.301493 | 0.153 |  | 8.259149 | 0.283 |  | 255.500244 | 0.2640833333 |  | 8.44191 | 0.557 |  | 12.746441 | 0.496 |  | 15.850816 | 0.121 |  | 75.612467 | 0.2812121212
59.817326 | 0.325 |  | 56.74696 | 0.528 |  | 43.648629 | 0.744 |  | 43.014653 | 0.722 |  | 58.010522 | 0.25436 |  | 1088.753255 | 0.305 |  | 8.325851 | 0.239 |  | 16.318177 | 0.154 |  | 8.275833 | 0.283 |  | 256.100863 | 0.2624583333 |  | 8.458594 | 0.557 |  | 12.763125 | 0.497 |  | 15.884184 | 0.121 |  | 75.879411 | 0.2820779221
59.867379 | 0.326 |  | 56.78033 | 0.527 |  | 43.798783 | 0.746 |  | 43.048022 | 0.723 |  | 58.060571 | 0.25356 |  | 1090.004557 | 0.306 |  | 8.342535 | 0.239 |  | 16.334861 | 0.155 |  | 8.292518 | 0.284 |  | 256.734863 | 0.261625 |  | 8.475278 | 0.558 |  | 12.796494 | 0.497 |  | 15.917552 | 0.121 |  | 76.146354 | 0.2820779221
60.117745 | 0.327 |  | 56.797013 | 0.528 |  | 43.915572 | 0.747 |  | 43.081388 | 0.722 |  | 58.377568 | 0.25436 |  | 1092.156771 | 0.305 |  | 8.359219 | 0.24 |  | 16.384913 | 0.154 |  | 8.309202 | 0.284 |  | 257.235384 | 0.2649166667 |  | 8.491962 | 0.559 |  | 12.829861 | 0.498 |  | 15.950921 | 0.121 |  | 76.379948 | 0.2837662338
60.184481 | 0.328 |  | 56.813696 | 0.528 |  | 44.015678 | 0.749 |  | 43.098071 | 0.723 |  | 58.394255 | 0.25748 |  | 1093.87526 | 0.306 |  | 8.375903 | 0.24 |  | 16.434965 | 0.155 |  | 8.325886 | 0.284 |  | 257.919434 | 0.2640833333 |  | 8.508646 | 0.559 |  | 12.863229 | 0.499 |  | 15.984289 | 0.121 |  | 76.396631 | 0.2829004329
60.451424 | 0.329 |  | 56.847066 | 0.528 |  | 44.132467 | 0.751 |  | 43.148124 | 0.722 |  | 58.477673 | 0.25592 |  | 1095.426823 | 0.306 |  | 8.392587 | 0.24 |  | 16.451649 | 0.155 |  | 8.342569 | 0.285 |  | 258.253109 | 0.2624583333 |  | 8.52533 | 0.56 |  | 12.896597 | 0.5 |  | 16.017656 | 0.121 |  | 76.429997 | 0.2829437229
60.584896 | 0.33 |  | 56.930485 | 0.528 |  | 44.249479 | 0.753 |  | 43.164807 | 0.723 |  | 58.677881 | 0.25748 |  | 1097.729297 | 0.307 |  | 8.409271 | 0.24 |  | 16.485017 | 0.156 |  | 8.359253 | 0.285 |  | 258.803695 | 0.2649166667 |  | 8.542014 | 0.56 |  | 12.929965 | 0.501 |  | 16.03434 | 0.122 |  | 76.51342 | 0.2829004329
60.851839 | 0.331 |  | 56.980538 | 0.528 |  | 44.349585 | 0.754 |  | 43.24823 | 0.722 |  | 58.694568 | 0.25828 |  | 1099.68138 | 0.307 |  | 8.425955 | 0.24 |  | 16.501702 | 0.155 |  | 8.375937 | 0.285 |  | 259.437695 | 0.2674166667 |  | 8.558698 | 0.561 |  | 12.963333 | 0.502 |  | 16.067708 | 0.122 |  | 76.530103 | 0.2837662338
60.968628 | 0.331 |  | 56.997221 | 0.528 |  | 44.516423 | 0.756 |  | 43.264913 | 0.723 |  | 58.727934 | 0.25748 |  | 1101.85026 | 0.307 |  | 8.442639 | 0.241 |  | 16.53507 | 0.156 |  | 8.392621 | 0.286 |  | 259.938216 | 0.2649166667 |  | 8.575381 | 0.562 |  | 12.996701 | 0.502 |  | 16.101076 | 0.122 |  | 76.797046 | 0.2837662338
61.085417 | 0.332 |  | 57.013908 | 0.528 |  | 44.633228 | 0.758 |  | 43.331755 | 0.724 |  | 58.811353 | 0.25828 |  | 1104.085938 | 0.307 |  | 8.459323 | 0.241 |  | 16.551754 | 0.155 |  | 8.409305 | 0.286 |  | 260.655632 | 0.2640833333 |  | 8.592066 | 0.562 |  | 13.013385 | 0.503 |  | 16.134444 | 0.122 |  | 77.147412 | 0.2837662338
61.335693 | 0.333 |  | 57.197432 | 0.529 |  | 44.783386 | 0.76 |  | 43.348438 | 0.723 |  | 58.82804 | 0.25828 |  | 1105.954557 | 0.308 |  | 8.476007 | 0.241 |  | 16.568438 | 0.157 |  | 8.42599 | 0.286 |  | 261.172835 | 0.2674166667 |  | 8.60875 | 0.562 |  | 13.046754 | 0.503 |  | 16.167812 | 0.122 |  | 77.230835 | 0.2863203463
61.502657 | 0.335 |  | 57.214115 | 0.528 |  | 44.850122 | 0.761 |  | 43.36512 | 0.724 |  | 58.878088 | 0.25908 |  | 1107.589583 | 0.309 |  | 8.492691 | 0.241 |  | 16.61849 | 0.156 |  | 8.442674 | 0.286 |  | 261.439779 | 0.2690416667 |  | 8.625434 | 0.563 |  | 13.080122 | 0.505 |  | 16.201181 | 0.122 |  | 77.497778 | 0.2863203463
61.7696 | 0.335 |  | 57.264168 | 0.53 |  | 44.933541 | 0.764 |  | 43.632068 | 0.726 |  | 59.128369 | 0.25828 |  | 1110.125521 | 0.309 |  | 8.509375 | 0.241 |  | 16.635174 | 0.155 |  | 8.459358 | 0.286 |  | 262.040397 | 0.2665833333 |  | 8.642118 | 0.564 |  | 13.11349 | 0.505 |  | 16.234549 | 0.122 |  | 77.764722 | 0.2863203463
61.80297 | 0.336 |  | 57.380953 | 0.53 |  | 45.016964 | 0.765 |  | 43.648751 | 0.725 |  | 59.395313 | 0.25828 |  | 1112.411198 | 0.309 |  | 8.526059 | 0.242 |  | 16.651858 | 0.158 |  | 8.476042 | 0.287 |  | 262.340706 | 0.26575 |  | 8.658802 | 0.564 |  | 13.146858 | 0.506 |  | 16.267917 | 0.122 |  | 77.781405 | 0.2871861472
62.069914 | 0.338 |  | 57.464376 | 0.53 |  | 45.117065 | 0.767 |  | 43.665434 | 0.726 |  | 59.578837 | 0.25828 |  | 1113.51237 | 0.31 |  | 8.542743 | 0.243 |  | 16.668541 | 0.158 |  | 8.492726 | 0.287 |  | 263.024756 | 0.2682083333 |  | 8.675486 | 0.565 |  | 13.163542 | 0.506 |  | 16.301285 | 0.122 |  | 77.831462 | 0.2863203463
62.286804 | 0.339 |  | 57.497742 | 0.531 |  | 45.167118 | 0.769 |  | 43.882328 | 0.728 |  | 59.812415 | 0.25908 |  | 1115.798047 | 0.311 |  | 8.559427 | 0.243 |  | 16.685225 | 0.159 |  | 8.50941 | 0.286 |  | 263.625407 | 0.2698333333 |  | 8.69217 | 0.565 |  | 13.180226 | 0.507 |  | 16.334653 | 0.122 |  | 77.931559 | 0.2871861472
62.553752 | 0.339 |  | 57.514429 | 0.53 |  | 45.267224 | 0.771 |  | 44.132589 | 0.729 |  | 59.829097 | 0.25828 |  | 1117.533203 | 0.311 |  | 8.576111 | 0.243 |  | 16.701909 | 0.159 |  | 8.526094 | 0.287 |  | 263.992448 | 0.2674166667 |  | 8.708854 | 0.566 |  | 13.19691 | 0.508 |  | 16.368021 | 0.122 |  | 77.998299 | 0.2871861472
62.620487 | 0.341 |  | 57.547795 | 0.531 |  | 45.283907 | 0.77 |  | 44.149272 | 0.731 |  | 60.079358 | 0.25984 |  | 1119.802344 | 0.311 |  | 8.592795 | 0.243 |  | 16.71875 | 0.158 |  | 8.542778 | 0.287 |  | 264.643197 | 0.2665833333 |  | 8.725538 | 0.567 |  | 13.230278 | 0.508 |  | 16.401389 | 0.122 |  | 78.265243 | 0.2871861472
62.63717 | 0.34 |  | 57.564478 | 0.53 |  | 45.30059 | 0.771 |  | 44.249373 | 0.731 |  | 60.096041 | 0.2622 |  | 1122.004557 | 0.311 |  | 8.609479 | 0.243 |  | 16.785486 | 0.158 |  | 8.559461 | 0.287 |  | 264.976872 | 0.2698333333 |  | 8.742222 | 0.568 |  | 13.246961 | 0.508 |  | 16.434756 | 0.122 |  | 78.448787 | 0.2880519481
62.670536 | 0.339 |  | 57.664583 | 0.531 |  | 45.400712 | 0.772 |  | 44.26606 | 0.732 |  | 60.21283 | 0.2614 |  | 1123.873177 | 0.312 |  | 8.626163 | 0.244 |  | 16.80217 | 0.159 |  | 8.576145 | 0.287 |  | 265.67762 | 0.2706666667 |  | 8.758906 | 0.568 |  | 13.263645 | 0.508 |  | 16.468125 | 0.122 |  | 78.498836 | 0.2871861472
62.703906 | 0.341 |  | 57.681266 | 0.531 |  | 45.417395 | 0.773 |  | 44.332796 | 0.732 |  | 60.229513 | 0.2622 |  | 1125.257943 | 0.313 |  | 8.642848 | 0.244 |  | 16.818854 | 0.16 |  | 8.592829 | 0.287 |  | 266.027979 | 0.269 |  | 8.77559 | 0.569 |  | 13.297014 | 0.508 |  | 16.501493 | 0.122 |  | 78.598942 | 0.2888744589
62.720589 | 0.342 |  | 57.748002 | 0.532 |  | 45.500818 | 0.774 |  | 44.366162 | 0.734 |  | 60.296248 | 0.26144 |  | 1126.692839 | 0.311 |  | 8.659532 | 0.244 |  | 16.868907 | 0.159 |  | 8.609514 | 0.288 |  | 266.278239 | 0.2682083333 |  | 8.792274 | 0.569 |  | 13.330382 | 0.509 |  | 16.534861 | 0.122 |  | 78.865885 | 0.2888744589
62.753959 | 0.341 |  | 57.764689 | 0.531 |  | 45.717708 | 0.774 |  | 44.382849 | 0.735 |  | 60.346301 | 0.2622 |  | 1128.077604 | 0.312 |  | 8.676216 | 0.244 |  | 16.885591 | 0.16 |  | 8.626198 | 0.288 |  | 266.812142 | 0.2698333333 |  | 8.808958 | 0.57 |  | 13.36375 | 0.509 |  | 16.551545 | 0.122 |  | 79.232935 | 0.2905627706
62.770642 | 0.342 |  | 57.781474 | 0.531 |  | 45.817814 | 0.776 |  | 44.399532 | 0.734 |  | 60.379671 | 0.2622 |  | 1129.962891 | 0.312 |  | 8.6929 | 0.244 |  | 16.918959 | 0.162 |  | 8.642882 | 0.288 |  | 267.129134 | 0.2715 |  | 8.825642 | 0.571 |  | 13.397118 | 0.51 |  | 16.584913 | 0.122 |  | 79.316357 | 0.2914285714
62.854061 | 0.343 |  | 57.948315 | 0.533 |  | 45.901233 | 0.776 |  | 44.416215 | 0.735 |  | 60.429724 | 0.2622 |  | 1131.848177 | 0.313 |  | 8.709584 | 0.244 |  | 16.935642 | 0.161 |  | 8.659566 | 0.289 |  | 267.479492 | 0.273125 |  | 8.842327 | 0.571 |  | 13.430486 | 0.511 |  | 16.618281 | 0.123 |  | 79.583301 | 0.2914285714
62.904114 | 0.344 |  | 57.964998 | 0.532 |  | 45.967969 | 0.779 |  | 44.432898 | 0.734 |  | 60.446407 | 0.263 |  | 1133.366536 | 0.313 |  | 8.726267 | 0.245 |  | 16.96901 | 0.16 |  | 8.67625 | 0.289 |  | 267.946647 | 0.2706666667 |  | 8.859011 | 0.572 |  | 13.463854 | 0.511 |  | 16.651649 | 0.123 |  | 79.850244 | 0.2914285714
63.104443 | 0.345 |  | 58.031734 | 0.533 |  | 46.151493 | 0.78 |  | 44.449585 | 0.735 |  | 60.479773 | 0.2622 |  | 1135.001693 | 0.315 |  | 8.742951 | 0.245 |  | 16.985694 | 0.161 |  | 8.692934 | 0.29 |  | 268.297021 | 0.269 |  | 8.875695 | 0.572 |  | 13.497222 | 0.512 |  | 16.685017 | 0.123 |  | 80.117188 | 0.2914285714
63.137813 | 0.346 |  | 58.065104 | 0.532 |  | 46.284965 | 0.782 |  | 44.466268 | 0.735 |  | 60.579879 | 0.263 |  | 1137.13724 | 0.315 |  | 8.759635 | 0.246 |  | 17.019062 | 0.16 |  | 8.709618 | 0.29 |  | 269.064486 | 0.2739583333 |  | 8.892379 | 0.573 |  | 13.513906 | 0.513 |  | 16.718386 | 0.123 |  | 80.367464 | 0.2922943723
63.404757 | 0.346 |  | 58.081787 | 0.534 |  | 46.43512 | 0.783 |  | 44.482951 | 0.735 |  | 60.596562 | 0.263 |  | 1139.539714 | 0.316 |  | 8.776319 | 0.246 |  | 17.035746 | 0.16 |  | 8.726302 | 0.29 |  | 269.748519 | 0.2715 |  | 8.909063 | 0.574 |  | 13.530608 | 0.513 |  | 16.751754 | 0.123 |  | 80.567676 | 0.294025974
63.6717 | 0.346 |  | 58.115157 | 0.532 |  | 46.551908 | 0.785 |  | 44.583057 | 0.737 |  | 60.613245 | 0.2638 |  | 1140.874479 | 0.317 |  | 8.793003 | 0.247 |  | 17.05243 | 0.161 |  | 8.742986 | 0.29 |  | 270.115592 | 0.2706666667 |  | 8.925747 | 0.574 |  | 13.547292 | 0.513 |  | 16.768438 | 0.124 |  | 80.834619 | 0.294025974
63.938647 | 0.347 |  | 58.13184 | 0.534 |  | 46.618644 | 0.787 |  | 44.616423 | 0.737 |  | 60.880192 | 0.263 |  | 1143.54388 | 0.317 |  | 8.809687 | 0.248 |  | 17.085799 | 0.162 |  | 8.75967 | 0.291 |  | 270.449268 | 0.2706666667 |  | 8.942431 | 0.575 |  | 13.58066 | 0.514 |  | 16.801806 | 0.124 |  | 81.301774 | 0.2956709957
64.188924 | 0.347 |  | 58.198576 | 0.535 |  | 46.735433 | 0.789 |  | 44.63311 | 0.738 |  | 61.097083 | 0.263 |  | 1146.613802 | 0.317 |  | 8.826371 | 0.248 |  | 17.152535 | 0.162 |  | 8.776354 | 0.291 |  | 270.699528 | 0.2723333333 |  | 8.959115 | 0.576 |  | 13.597344 | 0.515 |  | 16.835174 | 0.124 |  | 81.401872 | 0.2965367965
64.25566 | 0.349 |  | 58.448836 | 0.536 |  | 46.918958 | 0.791 |  | 44.766581 | 0.739 |  | 61.113765 | 0.26456 |  | 1148.532422 | 0.317 |  | 8.843055 | 0.248 |  | 17.169218 | 0.161 |  | 8.793038 | 0.291 |  | 270.999837 | 0.2747916667 |  | 8.975799 | 0.576 |  | 13.630712 | 0.516 |  | 16.868541 | 0.124 |  | 81.552035 | 0.2948484848
64.506042 | 0.35 |  | 58.498889 | 0.536 |  | 47.00238 | 0.792 |  | 44.783264 | 0.739 |  | 61.180505 | 0.263 |  | 1151.652344 | 0.317 |  | 8.859739 | 0.248 |  | 17.185903 | 0.165 |  | 8.809722 | 0.291 |  | 271.8007 | 0.2723333333 |  | 8.992483 | 0.577 |  | 13.66408 | 0.516 |  | 16.885225 | 0.124 |  | 81.618766 | 0.2965367965
64.67288 | 0.35 |  | 58.532255 | 0.537 |  | 47.102588 | 0.794 |  | 44.81663 | 0.739 |  | 61.197188 | 0.26456 |  | 1153.604297 | 0.317 |  | 8.876423 | 0.248 |  | 17.202586 | 0.166 |  | 8.826406 | 0.292 |  | 272.21779 | 0.2715 |  | 9.009166 | 0.577 |  | 13.680764 | 0.517 |  | 16.918593 | 0.125 |  | 81.88571 | 0.2965367965
64.939827 | 0.351 |  | 58.649044 | 0.538 |  | 47.252743 | 0.795 |  | 44.833439 | 0.739 |  | 61.280607 | 0.26376 |  | 1155.189323 | 0.318 |  | 8.893108 | 0.248 |  | 17.219271 | 0.166 |  | 8.84309 | 0.292 |  | 272.484733 | 0.2723333333 |  | 9.02585 | 0.578 |  | 13.714132 | 0.517 |  | 16.951962 | 0.124 |  | 82.152653 | 0.2974025974
65.039929 | 0.352 |  | 58.74915 | 0.539 |  | 47.352848 | 0.798 |  | 44.850122 | 0.739 |  | 61.29729 | 0.26456 |  | 1157.291536 | 0.318 |  | 8.909792 | 0.249 |  | 17.269324 | 0.165 |  | 8.859775 | 0.292 |  | 272.801742 | 0.2747916667 |  | 9.042534 | 0.579 |  | 13.7475 | 0.519 |  | 16.98533 | 0.124 |  | 82.219393 | 0.2982683983
65.306877 | 0.353 |  | 58.882621 | 0.539 |  | 47.436267 | 0.799 |  | 44.916858 | 0.739 |  | 61.564237 | 0.263 |  | 1158.492839 | 0.32 |  | 8.926476 | 0.25 |  | 17.33606 | 0.165 |  | 8.876459 | 0.293 |  | 273.352311 | 0.2755833333 |  | 9.059218 | 0.579 |  | 13.780869 | 0.519 |  | 17.018698 | 0.124 |  | 82.469653 | 0.2974025974
65.440348 | 0.354 |  | 58.932674 | 0.54 |  | 47.553056 | 0.801 |  | 44.933541 | 0.739 |  | 61.614286 | 0.26376 |  | 1160.544922 | 0.32 |  | 8.94316 | 0.25 |  | 17.38611 | 0.165 |  | 8.893143 | 0.293 |  | 273.869499 | 0.2739583333 |  | 9.075902 | 0.58 |  | 13.814236 | 0.52 |  | 17.052066 | 0.125 |  | 82.503019 | 0.2982683983
65.457031 | 0.354 |  | 59.016093 | 0.543 |  | 47.636475 | 0.803 |  | 45.016964 | 0.741 |  | 61.647656 | 0.26456 |  | 1162.129948 | 0.32 |  | 8.959844 | 0.25 |  | 17.436163 | 0.165 |  | 8.909827 | 0.293 |  | 274.553548 | 0.2739583333 |  | 9.092587 | 0.581 |  | 13.847604 | 0.52 |  | 17.06875 | 0.126 |  | 82.569759 | 0.2974025974
65.473714 | 0.355 |  | 59.066146 | 0.543 |  | 47.686528 | 0.804 |  | 45.067013 | 0.742 |  | 61.664339 | 0.26376 |  | 1163.58138 | 0.32 |  | 8.976528 | 0.25 |  | 17.469531 | 0.166 |  | 8.926511 | 0.293 |  | 275.337695 | 0.27725 |  | 9.109271 | 0.582 |  | 13.864288 | 0.521 |  | 17.102118 | 0.126 |  | 82.603125 | 0.2982683983
65.57382 | 0.356 |  | 59.082829 | 0.543 |  | 47.70321 | 0.803 |  | 45.150435 | 0.743 |  | 61.881234 | 0.26456 |  | 1165.583464 | 0.322 |  | 8.993212 | 0.251 |  | 17.519584 | 0.165 |  | 8.943195 | 0.293 |  | 275.688086 | 0.27475 |  | 9.125955 | 0.584 |  | 13.880972 | 0.521 |  | 17.135486 | 0.126 |  | 82.703231 | 0.2974025974
65.623873 | 0.357 |  | 59.099516 | 0.544 |  | 47.719914 | 0.804 |  | 45.167118 | 0.743 |  | 61.94797 | 0.26692 |  | 1168.202995 | 0.322 |  | 9.009896 | 0.251 |  | 17.58632 | 0.165 |  | 8.959879 | 0.294 |  | 276.372135 | 0.27475 |  | 9.142639 | 0.584 |  | 13.91434 | 0.522 |  | 17.168854 | 0.126 |  | 82.75328 | 0.2991341991
65.640556 | 0.357 |  | 59.116199 | 0.543 |  | 47.786666 | 0.806 |  | 45.267224 | 0.743 |  | 61.981335 | 0.26612 |  | 1171.30625 | 0.323 |  | 9.02658 | 0.252 |  | 17.653056 | 0.165 |  | 8.976563 | 0.295 |  | 276.956087 | 0.27475 |  | 9.159323 | 0.585 |  | 13.947708 | 0.523 |  | 17.202222 | 0.127 |  | 83.020223 | 0.2991341991
65.673922 | 0.357 |  | 59.149565 | 0.543 |  | 47.803349 | 0.807 |  | 45.283907 | 0.743 |  | 62.031388 | 0.26692 |  | 1172.607552 | 0.323 |  | 9.043264 | 0.252 |  | 17.719792 | 0.165 |  | 8.993246 | 0.294 |  | 277.373177 | 0.2764166667 |  | 9.176007 | 0.586 |  | 13.964392 | 0.524 |  | 17.218907 | 0.126 |  | 83.220435 | 0.3
65.857446 | 0.359 |  | 59.166252 | 0.543 |  | 47.820036 | 0.806 |  | 45.30059 | 0.743 |  | 62.064758 | 0.26772 |  | 1174.759766 | 0.323 |  | 9.059948 | 0.252 |  | 17.769845 | 0.166 |  | 9.00993 | 0.295 |  | 277.740234 | 0.278875 |  | 9.192691 | 0.586 |  | 13.99776 | 0.524 |  | 17.252275 | 0.127 |  | 83.654215 | 0.3008225108
65.957674 | 0.359 |  | 59.232987 | 0.544 |  | 47.903455 | 0.808 |  | 45.534167 | 0.743 |  | 62.081441 | 0.26692 |  | 1176.795312 | 0.323 |  | 9.076632 | 0.252 |  | 17.786528 | 0.166 |  | 9.026614 | 0.295 |  | 278.140658 | 0.27725 |  | 9.209375 | 0.587 |  | 14.014444 | 0.524 |  | 17.268958 | 0.126 |  | 83.921167 | 0.3008225108
65.974357 | 0.361 |  | 59.316528 | 0.545 |  | 47.97019 | 0.809 |  | 45.55085 | 0.744 |  | 62.098124 | 0.26692 |  | 1177.963151 | 0.324 |  | 9.093316 | 0.252 |  | 17.803212 | 0.166 |  | 9.043298 | 0.296 |  | 278.674544 | 0.2764166667 |  | 9.226059 | 0.588 |  | 14.047813 | 0.525 |  | 17.302325 | 0.127 |  | 84.18811 | 0.3025108225
66.107829 | 0.36 |  | 59.399947 | 0.545 |  | 48.053609 | 0.811 |  | 45.617586 | 0.746 |  | 62.131494 | 0.26772 |  | 1179.464714 | 0.324 |  | 9.11 | 0.253 |  | 17.869948 | 0.167 |  | 9.059982 | 0.296 |  | 279.208431 | 0.2764166667 |  | 9.242743 | 0.589 |  | 14.064497 | 0.526 |  | 17.335695 | 0.127 |  | 84.354948 | 0.3016450216
66.124516 | 0.361 |  | 59.433317 | 0.545 |  | 48.103662 | 0.812 |  | 45.634269 | 0.745 |  | 62.148177 | 0.26772 |  | 1181.717187 | 0.325 |  | 9.126684 | 0.253 |  | 17.886631 | 0.167 |  | 9.076666 | 0.296 |  | 279.742318 | 0.2755833333 |  | 9.259427 | 0.59 |  | 14.097865 | 0.526 |  | 17.352378 | 0.128 |  | 84.404997 | 0.3033766234
66.27467 | 0.36 |  | 59.500053 | 0.545 |  | 48.153715 | 0.811 |  | 45.650956 | 0.746 |  | 62.348385 | 0.26852 |  | 1184.420182 | 0.324 |  | 9.143369 | 0.252 |  | 17.919999 | 0.167 |  | 9.09335 | 0.296 |  | 280.042611 | 0.2797083333 |  | 9.276111 | 0.59 |  | 14.114549 | 0.527 |  | 17.369063 | 0.127 |  | 84.471737 | 0.3025108225
66.541614 | 0.36 |  | 59.600155 | 0.545 |  | 48.403992 | 0.811 |  | 45.667639 | 0.745 |  | 62.615328 | 0.26852 |  | 1186.422266 | 0.325 |  | 9.160052 | 0.252 |  | 17.970052 | 0.166 |  | 9.110035 | 0.297 |  | 281.093717 | 0.2780833333 |  | 9.292795 | 0.591 |  | 14.147917 | 0.528 |  | 17.402431 | 0.127 |  | 84.55516 | 0.3033766234
66.741821 | 0.361 |  | 59.933854 | 0.547 |  | 48.420679 | 0.813 |  | 45.684322 | 0.746 |  | 62.865609 | 0.26852 |  | 1188.491016 | 0.327 |  | 9.176736 | 0.253 |  | 18.00342 | 0.168 |  | 9.126719 | 0.297 |  | 281.627604 | 0.2780833333 |  | 9.309479 | 0.591 |  | 14.181285 | 0.528 |  | 17.435799 | 0.127 |  | 84.655282 | 0.3025108225
66.758508 | 0.36 |  | 59.950557 | 0.546 |  | 48.52078 | 0.813 |  | 45.717692 | 0.745 |  | 63.04915 | 0.26852 |  | 1191.494271 | 0.328 |  | 9.19342 | 0.253 |  | 18.020105 | 0.17 |  | 9.143403 | 0.297 |  | 282.161491 | 0.2780833333 |  | 9.326163 | 0.591 |  | 14.197969 | 0.529 |  | 17.452482 | 0.128 |  | 84.671965 | 0.3033766234
66.775191 | 0.361 |  | 60.134078 | 0.547 |  | 48.654358 | 0.815 |  | 45.78446 | 0.746 |  | 63.316093 | 0.26932 |  | 1193.579688 | 0.327 |  | 9.210104 | 0.253 |  | 18.036788 | 0.17 |  | 9.160087 | 0.297 |  | 282.445117 | 0.2797083333 |  | 9.342848 | 0.592 |  | 14.231336 | 0.529 |  | 17.469167 | 0.128 |  | 84.688647 | 0.3025108225
67.042135 | 0.361 |  | 60.150765 | 0.546 |  | 48.754464 | 0.817 |  | 45.901249 | 0.747 |  | 63.432882 | 0.26932 |  | 1195.832031 | 0.328 |  | 9.226788 | 0.254 |  | 18.103524 | 0.17 |  | 9.176771 | 0.298 |  | 283.095801 | 0.2813333333 |  | 9.359532 | 0.593 |  | 14.24802 | 0.53 |  | 17.502535 | 0.128 |  | 84.70533 | 0.3042424242
67.225659 | 0.363 |  | 60.184131 | 0.547 |  | 48.8212 | 0.818 |  | 45.934619 | 0.747 |  | 63.449565 | 0.26852 |  | 1197.900911 | 0.328 |  | 9.243472 | 0.255 |  | 18.120209 | 0.171 |  | 9.193455 | 0.298 |  | 283.512923 | 0.2796666667 |  | 9.376216 | 0.593 |  | 14.281389 | 0.531 |  | 17.519218 | 0.129 |  | 84.738696 | 0.3025108225
67.476042 | 0.363 |  | 60.250867 | 0.549 |  | 48.904618 | 0.82 |  | 45.951302 | 0.747 |  | 63.5163 | 0.26932 |  | 1201.0875 | 0.328 |  | 9.260156 | 0.254 |  | 18.136892 | 0.17 |  | 9.210139 | 0.298 |  | 284.04681 | 0.2796666667 |  | 9.3929 | 0.594 |  | 14.314757 | 0.532 |  | 17.552586 | 0.128 |  | 84.872168 | 0.3033766234
67.609513 | 0.365 |  | 60.267554 | 0.547 |  | 49.054773 | 0.822 |  | 45.967985 | 0.747 |  | 63.733195 | 0.26932 |  | 1204.140755 | 0.329 |  | 9.27684 | 0.255 |  | 18.153577 | 0.171 |  | 9.226823 | 0.298 |  | 284.447233 | 0.2796666667 |  | 9.409584 | 0.594 |  | 14.348125 | 0.532 |  | 17.569271 | 0.127 |  | 85.00564 | 0.3051082251
67.692932 | 0.367 |  | 60.384338 | 0.549 |  | 49.154879 | 0.824 |  | 45.984672 | 0.747 |  | 63.766561 | 0.27244 |  | 1205.942578 | 0.33 |  | 9.293524 | 0.256 |  | 18.187048 | 0.17 |  | 9.243507 | 0.299 |  | 284.81429 | 0.2829583333 |  | 9.426267 | 0.596 |  | 14.381493 | 0.533 |  | 17.602639 | 0.128 |  | 85.039014 | 0.3042424242
67.742985 | 0.369 |  | 60.401025 | 0.548 |  | 49.188245 | 0.823 |  | 46.001355 | 0.747 |  | 63.783248 | 0.27008 |  | 1207.811198 | 0.331 |  | 9.310208 | 0.256 |  | 18.203733 | 0.171 |  | 9.260191 | 0.299 |  | 285.131283 | 0.2837916667 |  | 9.442951 | 0.596 |  | 14.414861 | 0.534 |  | 17.619324 | 0.128 |  | 85.172485 | 0.3051082251
67.793038 | 0.368 |  | 60.417708 | 0.549 |  | 49.204932 | 0.824 |  | 46.018038 | 0.748 |  | 63.849984 | 0.27164 |  | 1209.195964 | 0.33 |  | 9.326892 | 0.256 |  | 18.220416 | 0.17 |  | 9.276875 | 0.3 |  | 285.615137 | 0.2813333333 |  | 9.459635 | 0.597 |  | 14.448229 | 0.535 |  | 17.636007 | 0.129 |  | 85.189168 | 0.3042424242
67.893144 | 0.369 |  | 60.434391 | 0.548 |  | 49.371769 | 0.825 |  | 46.18488 | 0.75 |  | 63.88335 | 0.27244 |  | 1210.864453 | 0.331 |  | 9.343576 | 0.256 |  | 18.237101 | 0.171 |  | 9.293559 | 0.301 |  | 286.16569 | 0.2813333333 |  | 9.476319 | 0.597 |  | 14.464913 | 0.536 |  | 17.669375 | 0.129 |  | 85.205851 | 0.3051082251
67.976563 | 0.369 |  | 60.451078 | 0.549 |  | 49.421822 | 0.827 |  | 46.285087 | 0.751 |  | 63.91672 | 0.27164 |  | 1212.933203 | 0.332 |  | 9.343593 | 0.256 |  | 18.253784 | 0.172 |  | 9.310243 | 0.301 |  | 286.933171 | 0.2854166667 |  | 9.493003 | 0.598 |  | 14.498281 | 0.536 |  | 17.702743 | 0.128 |  | 85.239233 | 0.3042424242
68.143404 | 0.371 |  | 60.835034 | 0.55 |  | 49.588664 | 0.828 |  | 46.351823 | 0.753 |  | 63.983455 | 0.27244 |  | 1215.035417 | 0.333 |  | 9.360382 | 0.256 |  | 18.32052 | 0.172 |  | 9.326927 | 0.301 |  | 287.650586 | 0.283 |  | 9.509687 | 0.599 |  | 14.53165 | 0.537 |  | 17.719531 | 0.129 |  | 85.28929 | 0.3059307359
68.160087 | 0.372 |  | 60.868404 | 0.552 |  | 49.672083 | 0.83 |  | 46.368506 | 0.754 |  | 64.000138 | 0.27164 |  | 1216.386849 | 0.332 |  | 9.377066 | 0.256 |  | 18.337205 | 0.173 |  | 9.343611 | 0.301 |  | 288.184473 | 0.2813333333 |  | 9.526371 | 0.599 |  | 14.565018 | 0.537 |  | 17.736216 | 0.129 |  | 85.539551 | 0.3051082251
68.343612 | 0.371 |  | 60.885087 | 0.551 |  | 49.855607 | 0.832 |  | 46.385193 | 0.753 |  | 64.016821 | 0.27244 |  | 1218.589193 | 0.334 |  | 9.39375 | 0.256 |  | 18.353888 | 0.174 |  | 9.360296 | 0.301 |  | 288.451432 | 0.284625 |  | 9.543055 | 0.6 |  | 14.598386 | 0.538 |  | 17.769584 | 0.129 |  | 85.823177 | 0.3059307359
68.376978 | 0.372 |  | 60.918453 | 0.552 |  | 49.90566 | 0.835 |  | 46.401876 | 0.754 |  | 64.13361 | 0.27324 |  | 1220.858203 | 0.333 |  | 9.410434 | 0.256 |  | 18.420626 | 0.174 |  | 9.37698 | 0.301 |  | 289.06875 | 0.28625 |  | 9.559739 | 0.6 |  | 14.61507 | 0.539 |  | 17.786267 | 0.129 |  | 86.09012 | 0.3067532468
68.39366 | 0.371 |  | 60.985193 | 0.551 |  | 49.989079 | 0.836 |  | 46.518665 | 0.755 |  | 64.150297 | 0.27324 |  | 1224.111589 | 0.333 |  | 9.427118 | 0.256 |  | 18.453994 | 0.175 |  | 9.393664 | 0.301 |  | 289.452474 | 0.2845833333 |  | 9.576423 | 0.601 |  | 14.631754 | 0.541 |  | 17.819635 | 0.129 |  | 86.256958 | 0.3076190476
68.643937 | 0.371 |  | 61.001876 | 0.553 |  | 50.05592 | 0.838 |  | 46.535347 | 0.755 |  | 64.16698 | 0.27404 |  | 1225.813281 | 0.332 |  | 9.443802 | 0.257 |  | 18.504045 | 0.174 |  | 9.410347 | 0.302 |  | 289.952995 | 0.283 |  | 9.593108 | 0.601 |  | 14.665121 | 0.541 |  | 17.83632 | 0.13 |  | 86.290332 | 0.3067532468
68.677311 | 0.372 |  | 61.135347 | 0.554 |  | 50.156026 | 0.839 |  | 46.568713 | 0.755 |  | 64.433923 | 0.27324 |  | 1227.615234 | 0.334 |  | 9.460486 | 0.257 |  | 18.537413 | 0.175 |  | 9.427031 | 0.302 |  | 290.25332 | 0.2854166667 |  | 9.609792 | 0.603 |  | 14.698489 | 0.541 |  | 17.853003 | 0.13 |  | 86.340381 | 0.3084848485
68.927759 | 0.372 |  | 61.15203 | 0.553 |  | 50.239445 | 0.841 |  | 46.652136 | 0.755 |  | 64.517342 | 0.27324 |  | 1229.700651 | 0.335 |  | 9.47717 | 0.257 |  | 18.554097 | 0.175 |  | 9.443715 | 0.302 |  | 291.004102 | 0.2870833333 |  | 9.626476 | 0.603 |  | 14.715173 | 0.543 |  | 17.869688 | 0.13 |  | 86.440487 | 0.3076190476
69.194702 | 0.372 |  | 61.168713 | 0.554 |  | 50.322864 | 0.843 |  | 46.668819 | 0.757 |  | 64.534029 | 0.27404 |  | 1231.953125 | 0.335 |  | 9.493854 | 0.257 |  | 18.57078 | 0.176 |  | 9.460399 | 0.302 |  | 291.337793 | 0.28625 |  | 9.64316 | 0.604 |  | 14.748541 | 0.543 |  | 17.903056 | 0.13 |  | 86.70743 | 0.3076190476
69.378231 | 0.374 |  | 61.335555 | 0.557 |  | 50.439653 | 0.844 |  | 46.785608 | 0.757 |  | 64.550712 | 0.27324 |  | 1233.521354 | 0.335 |  | 9.510538 | 0.258 |  | 18.587465 | 0.173 |  | 9.477083 | 0.302 |  | 291.638086 | 0.2845833333 |  | 9.659844 | 0.604 |  | 14.765225 | 0.545 |  | 17.936424 | 0.13 |  | 86.857585 | 0.3084848485
69.545068 | 0.374 |  | 61.352238 | 0.555 |  | 50.589807 | 0.844 |  | 46.802291 | 0.757 |  | 64.617448 | 0.27404 |  | 1235.20651 | 0.337 |  | 9.527223 | 0.259 |  | 18.604148 | 0.174 |  | 9.493767 | 0.303 |  | 292.188672 | 0.2870833333 |  | 9.676528 | 0.604 |  | 14.798594 | 0.545 |  | 17.969792 | 0.131 |  | 86.874268 | 0.3076190476
69.561751 | 0.375 |  | 61.385608 | 0.557 |  | 50.67323 | 0.844 |  | 46.935763 | 0.76 |  | 64.667501 | 0.27324 |  | 1237.825911 | 0.338 |  | 9.543907 | 0.259 |  | 18.620833 | 0.176 |  | 9.510451 | 0.303 |  | 293.05625 | 0.2870833333 |  | 9.693212 | 0.606 |  | 14.815278 | 0.546 |  | 18.00316 | 0.131 |  | 86.95769 | 0.3084848485
69.578434 | 0.374 |  | 61.418974 | 0.558 |  | 50.790019 | 0.846 |  | 47.152657 | 0.761 |  | 64.684184 | 0.27404 |  | 1239.611068 | 0.338 |  | 9.560591 | 0.259 |  | 18.637518 | 0.175 |  | 9.527135 | 0.304 |  | 293.590137 | 0.28625 |  | 9.709896 | 0.607 |  | 14.848646 | 0.547 |  | 18.036528 | 0.13 |  | 87.041113 | 0.3076190476
69.611808 | 0.375 |  | 61.485714 | 0.557 |  | 50.873454 | 0.846 |  | 47.16934 | 0.761 |  | 64.700867 | 0.27324 |  | 1241.412891 | 0.337 |  | 9.577275 | 0.259 |  | 18.654201 | 0.174 |  | 9.543819 | 0.304 |  | 293.857096 | 0.2854166667 |  | 9.72658 | 0.607 |  | 14.86533 | 0.548 |  | 18.053212 | 0.131 |  | 87.057796 | 0.3093506494
69.628491 | 0.377 |  | 61.535763 | 0.557 |  | 50.97356 | 0.849 |  | 47.20271 | 0.761 |  | 64.734237 | 0.27404 |  | 1243.264844 | 0.337 |  | 9.593959 | 0.259 |  | 18.670886 | 0.176 |  | 9.560503 | 0.304 |  | 294.124056 | 0.2870833333 |  | 9.743264 | 0.607 |  | 14.898698 | 0.549 |  | 18.08658 | 0.131 |  | 87.074479 | 0.3084848485
69.74528 | 0.378 |  | 61.55245 | 0.557 |  | 51.040295 | 0.85 |  | 47.219393 | 0.761 |  | 64.851025 | 0.27324 |  | 1245.083464 | 0.338 |  | 9.610642 | 0.258 |  | 18.687569 | 0.178 |  | 9.577187 | 0.304 |  | 294.674609 | 0.2895 |  | 9.759948 | 0.608 |  | 14.932066 | 0.549 |  | 18.103263 | 0.132 |  | 87.091162 | 0.3093506494
69.761963 | 0.377 |  | 61.585815 | 0.557 |  | 51.19045 | 0.852 |  | 47.269446 | 0.761 |  | 64.901078 | 0.27404 |  | 1247.385807 | 0.337 |  | 9.627326 | 0.258 |  | 18.720937 | 0.177 |  | 9.577204 | 0.304 |  | 295.041667 | 0.287875 |  | 9.776632 | 0.608 |  | 14.94875 | 0.55 |  | 18.136631 | 0.132 |  | 87.291374 | 0.3102164502
69.795329 | 0.378 |  | 61.619185 | 0.55 |  | 51.307239 | 0.854 |  | 47.286129 | 0.761 |  | 64.951127 | 0.27324 |  | 1248.73724 | 0.338 |  | 9.64401 | 0.259 |  | 18.737622 | 0.177 |  | 9.593976 | 0.304 |  | 295.675684 | 0.2870833333 |  | 9.793316 | 0.609 |  | 14.965434 | 0.551 |  | 18.169999 | 0.132 |  | 87.308057 | 0.3093506494
69.945483 | 0.379 |  | 61.635868 | 0.557 |  | 51.424028 | 0.855 |  | 47.302812 | 0.761 |  | 65.017863 | 0.27404 |  | 1249.971875 | 0.338 |  | 9.660694 | 0.259 |  | 18.754305 | 0.177 |  | 9.61066 | 0.304 |  | 296.309668 | 0.2895416667 |  | 9.81 | 0.61 |  | 14.998802 | 0.552 |  | 18.186684 | 0.131 |  | 87.32474 | 0.3102164502
69.962166 | 0.379 |  | 61.652551 | 0.561 |  | 51.540938 | 0.857 |  | 47.4196 | 0.762 |  | 65.03455 | 0.27324 |  | 1252.457813 | 0.339 |  | 9.677378 | 0.26 |  | 18.787673 | 0.175 |  | 9.627344 | 0.305 |  | 297.327409 | 0.2895 |  | 9.826684 | 0.61 |  | 15.032171 | 0.553 |  | 18.203367 | 0.132 |  | 87.708488 | 0.3102164502
70.012223 | 0.38 |  | 61.685921 | 0.557 |  | 51.64104 | 0.858 |  | 47.436283 | 0.762 |  | 65.151339 | 0.27404 |  | 1254.593359 | 0.339 |  | 9.694062 | 0.26 |  | 18.804358 | 0.177 |  | 9.644028 | 0.305 |  | 297.611035 | 0.2887083333 |  | 9.843369 | 0.611 |  | 15.065539 | 0.553 |  | 18.236737 | 0.133 |  | 87.992114 | 0.311038961
70.028906 | 0.379 |  | 61.702604 | 0.559 |  | 51.774516 | 0.86 |  | 47.469653 | 0.762 |  | 65.168022 | 0.27324 |  | 1256.111589 | 0.339 |  | 9.710746 | 0.262 |  | 18.821041 | 0.176 |  | 9.660712 | 0.305 |  | 298.144922 | 0.2879166667 |  | 9.860052 | 0.612 |  | 15.08224 | 0.554 |  | 18.270105 | 0.133 |  | 88.259066 | 0.3118614719
70.045589 | 0.38 |  | 61.869446 | 0.563 |  | 51.907987 | 0.861 |  | 47.736597 | 0.765 |  | 65.318176 | 0.27404 |  | 1258.247135 | 0.339 |  | 9.72743 | 0.261 |  | 18.837726 | 0.177 |  | 9.677396 | 0.305 |  | 298.662109 | 0.2911666667 |  | 9.876736 | 0.612 |  | 15.115608 | 0.555 |  | 18.303473 | 0.133 |  | 88.275749 | 0.3127272727
70.162378 | 0.38 |  | 61.886129 | 0.562 |  | 52.008089 | 0.864 |  | 47.75328 | 0.764 |  | 65.334859 | 0.27324 |  | 1259.665365 | 0.339 |  | 9.744114 | 0.263 |  | 18.887779 | 0.178 |  | 9.69408 | 0.305 |  | 299.579753 | 0.2895 |  | 9.89342 | 0.613 |  | 15.148976 | 0.555 |  | 18.336841 | 0.133 |  | 88.34248 | 0.3118614719
70.195744 | 0.381 |  | 61.902812 | 0.564 |  | 52.124878 | 0.865 |  | 47.769967 | 0.765 |  | 65.351546 | 0.27404 |  | 1260.95 | 0.34 |  | 9.760798 | 0.263 |  | 18.93783 | 0.179 |  | 9.710764 | 0.305 |  | 300.113639 | 0.2895 |  | 9.910104 | 0.614 |  | 15.16566 | 0.555 |  | 18.370209 | 0.133 |  | 88.40922 | 0.3127272727
70.462687 | 0.382 |  | 61.936182 | 0.562 |  | 52.174931 | 0.867 |  | 47.786755 | 0.764 |  | 65.368229 | 0.274 |  | 1262.201302 | 0.341 |  | 9.777483 | 0.263 |  | 18.971198 | 0.178 |  | 9.727448 | 0.306 |  | 300.630827 | 0.2911666667 |  | 9.926788 | 0.614 |  | 15.199028 | 0.556 |  | 18.403577 | 0.133 |  | 88.442586 | 0.3118614719
70.729639 | 0.382 |  | 61.969548 | 0.564 |  | 52.241667 | 0.869 |  | 47.803438 | 0.765 |  | 65.418282 | 0.2748 |  | 1263.752995 | 0.342 |  | 9.794167 | 0.263 |  | 19.02125 | 0.179 |  | 9.744131 | 0.306 |  | 301.047949 | 0.293625 |  | 9.943472 | 0.615 |  | 15.215711 | 0.557 |  | 18.436945 | 0.133 |  | 88.475952 | 0.3135930736
70.996582 | 0.382 |  | 62.036283 | 0.562 |  | 52.275037 | 0.868 |  | 48.070382 | 0.766 |  | 65.434965 | 0.274 |  | 1266.95625 | 0.343 |  | 9.810851 | 0.263 |  | 19.054618 | 0.177 |  | 9.760816 | 0.307 |  | 301.331576 | 0.292 |  | 9.960156 | 0.615 |  | 15.232395 | 0.557 |  | 18.470312 | 0.133 |  | 88.492635 | 0.3127272727
71.180103 | 0.383 |  | 62.05297 | 0.564 |  | 52.29172 | 0.87 |  | 48.087065 | 0.767 |  | 65.451648 | 0.2756 |  | 1268.758203 | 0.343 |  | 9.827535 | 0.264 |  | 19.071301 | 0.178 |  | 9.7775 | 0.306 |  | 301.832096 | 0.2911666667 |  | 9.97684 | 0.616 |  | 15.249079 | 0.558 |  | 18.50368 | 0.133 |  | 88.509326 | 0.3135930736
71.447046 | 0.383 |  | 62.069653 | 0.562 |  | 52.308403 | 0.869 |  | 48.303959 | 0.77 |  | 65.468335 | 0.2748 |  | 1271.544401 | 0.343 |  | 9.844219 | 0.265 |  | 19.087986 | 0.179 |  | 9.794184 | 0.307 |  | 302.349316 | 0.2911666667 |  | 9.993524 | 0.617 |  | 15.265764 | 0.559 |  | 18.537048 | 0.133 |  | 88.542692 | 0.3127272727
71.513786 | 0.385 |  | 62.086336 | 0.563 |  | 52.325085 | 0.871 |  | 48.354012 | 0.771 |  | 65.535071 | 0.27636 |  | 1272.9625 | 0.343 |  | 9.860903 | 0.265 |  | 19.104669 | 0.18 |  | 9.810868 | 0.307 |  | 302.883203 | 0.2911666667 |  | 10.010208 | 0.618 |  | 15.282448 | 0.559 |  | 18.570416 | 0.133 |  | 88.559375 | 0.3135930736
71.613892 | 0.384 |  | 62.103019 | 0.562 |  | 52.408508 | 0.872 |  | 48.370695 | 0.772 |  | 65.61849 | 0.27716 |  | 1274.68099 | 0.343 |  | 9.877587 | 0.265 |  | 19.154722 | 0.181 |  | 9.827552 | 0.307 |  | 303.41709 | 0.29525 |  | 10.026892 | 0.618 |  | 15.315816 | 0.559 |  | 18.603784 | 0.133 |  | 88.576058 | 0.3127272727
71.630575 | 0.384 |  | 62.119706 | 0.563 |  | 52.54198 | 0.873 |  | 48.387378 | 0.771 |  | 65.65186 | 0.27716 |  | 1276.516276 | 0.345 |  | 9.894271 | 0.265 |  | 19.221458 | 0.183 |  | 9.844236 | 0.307 |  | 304.434798 | 0.293625 |  | 10.043576 | 0.619 |  | 15.349184 | 0.56 |  | 18.637152 | 0.132 |  | 88.759587 | 0.3135930736
71.647257 | 0.384 |  | 62.136389 | 0.562 |  | 52.608716 | 0.876 |  | 48.404061 | 0.772 |  | 65.685225 | 0.27796 |  | 1277.684115 | 0.344 |  | 9.894288 | 0.265 |  | 19.238143 | 0.182 |  | 9.86092 | 0.307 |  | 304.968685 | 0.293625 |  | 10.06026 | 0.62 |  | 15.382552 | 0.561 |  | 18.653837 | 0.133 |  | 88.77627 | 0.3127272727
71.680623 | 0.386 |  | 62.219808 | 0.563 |  | 52.625399 | 0.876 |  | 48.437431 | 0.772 |  | 65.751961 | 0.27716 |  | 1280.286849 | 0.345 |  | 9.910972 | 0.266 |  | 19.271511 | 0.183 |  | 9.877604 | 0.308 |  | 305.869629 | 0.2960833333 |  | 10.076944 | 0.62 |  | 15.399236 | 0.561 |  | 18.67052 | 0.132 |  | 88.843001 | 0.3135930736
71.780729 | 0.387 |  | 62.253178 | 0.562 |  | 52.692135 | 0.876 |  | 48.487484 | 0.772 |  | 65.768644 | 0.27796 |  | 1282.038672 | 0.346 |  | 9.927656 | 0.266 |  | 19.288194 | 0.181 |  | 9.894288 | 0.307 |  | 306.453581 | 0.29525 |  | 10.093629 | 0.62 |  | 15.432604 | 0.561 |  | 18.703888 | 0.133 |  | 89.109945 | 0.3135930736
71.814095 | 0.388 |  | 62.269861 | 0.563 |  | 52.742188 | 0.875 |  | 48.504167 | 0.773 |  | 65.802014 | 0.27716 |  | 1284.040755 | 0.346 |  | 9.94434 | 0.266 |  | 19.321562 | 0.183 |  | 9.910972 | 0.308 |  | 307.004167 | 0.293625 |  | 10.110313 | 0.621 |  | 15.449288 | 0.561 |  | 18.737258 | 0.133 |  | 89.343522 | 0.3153246753
71.830778 | 0.388 |  | 62.286544 | 0.565 |  | 52.858976 | 0.876 |  | 48.570903 | 0.775 |  | 65.852067 | 0.27796 |  | 1286.042839 | 0.347 |  | 9.961024 | 0.267 |  | 19.338247 | 0.183 |  | 9.927656 | 0.308 |  | 307.254427 | 0.2960833333 |  | 10.126997 | 0.622 |  | 15.465972 | 0.562 |  | 18.770626 | 0.133 |  | 89.393579 | 0.3144588745
71.880941 | 0.389 |  | 62.453385 | 0.563 |  | 52.909029 | 0.876 |  | 48.587585 | 0.774 |  | 65.885433 | 0.27796 |  | 1287.511068 | 0.348 |  | 9.977708 | 0.267 |  | 19.35493 | 0.184 |  | 9.94434 | 0.308 |  | 307.604785 | 0.2985833333 |  | 10.143681 | 0.622 |  | 15.49934 | 0.562 |  | 18.803994 | 0.133 |  | 89.410262 | 0.3153246753
71.914307 | 0.389 |  | 62.470068 | 0.565 |  | 52.959078 | 0.876 |  | 48.604272 | 0.775 |  | 65.918803 | 0.27796 |  | 1291.148177 | 0.348 |  | 9.994392 | 0.267 |  | 19.371615 | 0.185 |  | 9.961024 | 0.309 |  | 308.455697 | 0.2960833333 |  | 10.160365 | 0.623 |  | 15.532709 | 0.563 |  | 18.837362 | 0.133 |  | 89.944149 | 0.3161471861
71.93099 | 0.389 |  | 62.686963 | 0.565 |  | 52.975765 | 0.876 |  | 48.737744 | 0.776 |  | 65.952169 | 0.27876 |  | 1293.083464 | 0.348 |  | 10.011077 | 0.267 |  | 19.421667 | 0.185 |  | 9.977708 | 0.309 |  | 308.789388 | 0.29525 |  | 10.177049 | 0.623 |  | 15.566077 | 0.563 |  | 18.87073 | 0.133 |  | 90.211092 | 0.316969697
72.097827 | 0.391 |  | 62.753699 | 0.565 |  | 53.009131 | 0.877 |  | 48.80448 | 0.776 |  | 66.018905 | 0.27876 |  | 1294.401563 | 0.349 |  | 10.011094 | 0.267 |  | 19.455035 | 0.184 |  | 9.994392 | 0.309 |  | 309.139746 | 0.29775 |  | 10.193733 | 0.624 |  | 15.599445 | 0.564 |  | 18.904097 | 0.133 |  | 90.394621 | 0.3178354978
72.214616 | 0.391 |  | 62.8538 | 0.565 |  | 53.109338 | 0.879 |  | 48.821163 | 0.777 |  | 66.285852 | 0.27796 |  | 1295.669531 | 0.35 |  | 10.027778 | 0.268 |  | 19.521771 | 0.184 |  | 10.011077 | 0.309 |  | 309.606901 | 0.3001666667 |  | 10.210417 | 0.624 |  | 15.632813 | 0.565 |  | 18.937465 | 0.133 |  | 90.461353 | 0.3178354978
72.231299 | 0.392 |  | 63.137447 | 0.568 |  | 53.27618 | 0.881 |  | 49.05474 | 0.78 |  | 66.436007 | 0.27796 |  | 1297.104427 | 0.349 |  | 10.044462 | 0.267 |  | 19.588507 | 0.184 |  | 10.027761 | 0.309 |  | 310.441081 | 0.2969166667 |  | 10.227101 | 0.625 |  | 15.66618 | 0.565 |  | 18.970833 | 0.133 |  | 90.478035 | 0.3187012987
72.364771 | 0.392 |  | 63.15413 | 0.567 |  | 53.30955 | 0.882 |  | 49.071423 | 0.779 |  | 66.45269 | 0.27876 |  | 1299.873958 | 0.35 |  | 10.061146 | 0.267 |  | 19.63856 | 0.184 |  | 10.044445 | 0.31 |  | 310.974967 | 0.2969166667 |  | 10.243785 | 0.625 |  | 15.699548 | 0.566 |  | 19.004201 | 0.133 |  | 90.544775 | 0.316969697
72.615031 | 0.393 |  | 63.170817 | 0.568 |  | 53.426339 | 0.884 |  | 49.088106 | 0.78 |  | 66.469377 | 0.27796 |  | 1301.542318 | 0.35 |  | 10.07783 | 0.268 |  | 19.655243 | 0.185 |  | 10.061129 | 0.31 |  | 311.308659 | 0.2985833333 |  | 10.260469 | 0.625 |  | 15.732916 | 0.567 |  | 19.037569 | 0.134 |  | 90.578141 | 0.3178354978
72.715137 | 0.392 |  | 63.304289 | 0.572 |  | 53.576526 | 0.886 |  | 49.138159 | 0.779 |  | 66.502743 | 0.27876 |  | 1304.028255 | 0.352 |  | 10.094514 | 0.268 |  | 19.688715 | 0.184 |  | 10.077813 | 0.31 |  | 312.009408 | 0.3018333333 |  | 10.277153 | 0.626 |  | 15.7496 | 0.568 |  | 19.070937 | 0.135 |  | 90.644881 | 0.3178354978
72.79856 | 0.393 |  | 63.354342 | 0.57 |  | 53.676632 | 0.887 |  | 49.154842 | 0.78 |  | 66.602848 | 0.27872 |  | 1305.830208 | 0.352 |  | 10.111198 | 0.268 |  | 19.75545 | 0.184 |  | 10.094497 | 0.311 |  | 312.610026 | 0.2985416667 |  | 10.293836 | 0.626 |  | 15.782969 | 0.569 |  | 19.104305 | 0.136 |  | 90.928524 | 0.3178354978
73.048836 | 0.393 |  | 63.371025 | 0.572 |  | 53.810103 | 0.889 |  | 49.188212 | 0.779 |  | 66.753003 | 0.27876 |  | 1308.633073 | 0.352 |  | 10.127882 | 0.269 |  | 19.772135 | 0.185 |  | 10.111181 | 0.311 |  | 313.460905 | 0.3018333333 |  | 10.31052 | 0.627 |  | 15.799653 | 0.569 |  | 19.137673 | 0.136 |  | 90.978573 | 0.3187012987
73.31578 | 0.394 |  | 63.421077 | 0.571 |  | 53.826786 | 0.888 |  | 49.221578 | 0.78 |  | 66.769686 | 0.28032 |  | 1310.985547 | 0.352 |  | 10.144566 | 0.27 |  | 19.805503 | 0.184 |  | 10.127865 | 0.311 |  | 314.261751 | 0.3002083333 |  | 10.327204 | 0.628 |  | 15.833021 | 0.57 |  | 19.171041 | 0.136 |  | 90.995264 | 0.3178354978
73.332463 | 0.395 |  | 63.43776 | 0.572 |  | 53.843473 | 0.89 |  | 49.371838 | 0.78 |  | 67.036633 | 0.27876 |  | 1313.955339 | 0.351 |  | 10.16125 | 0.27 |  | 19.822188 | 0.185 |  | 10.144549 | 0.311 |  | 314.795671 | 0.299375 |  | 10.343889 | 0.629 |  | 15.866389 | 0.57 |  | 19.204409 | 0.136 |  | 91.061995 | 0.3187012987
73.582829 | 0.395 |  | 63.454443 | 0.572 |  | 53.960262 | 0.891 |  | 49.388525 | 0.78 |  | 67.203471 | 0.27876 |  | 1316.241016 | 0.35 |  | 10.177934 | 0.27 |  | 19.888924 | 0.185 |  | 10.161233 | 0.311 |  | 315.89681 | 0.3035 |  | 10.360573 | 0.629 |  | 15.899757 | 0.571 |  | 19.221198 | 0.137 |  | 91.078678 | 0.3178354978
73.816406 | 0.396 |  | 63.47113 | 0.572 |  | 54.060364 | 0.893 |  | 49.421891 | 0.78 |  | 67.220158 | 0.27956 |  | 1319.027214 | 0.35 |  | 10.194618 | 0.27 |  | 19.95566 | 0.185 |  | 10.177916 | 0.312 |  | 316.213802 | 0.3018333333 |  | 10.377257 | 0.63 |  | 15.916441 | 0.571 |  | 19.254565 | 0.137 |  | 91.128735 | 0.3187012987
73.933195 | 0.396 |  | 63.537866 | 0.572 |  | 54.227205 | 0.895 |  | 49.588733 | 0.783 |  | 67.270207 | 0.27876 |  | 1321.16276 | 0.35 |  | 10.211302 | 0.271 |  | 19.972343 | 0.186 |  | 10.1946 | 0.312 |  | 316.664258 | 0.3002083333 |  | 10.393941 | 0.631 |  | 15.949809 | 0.572 |  | 19.287933 | 0.137 |  | 91.245524 | 0.3204329004
73.949878 | 0.397 |  | 63.571232 | 0.572 |  | 54.327307 | 0.897 |  | 49.605416 | 0.782 |  | 67.32026 | 0.27956 |  | 1322.447396 | 0.35 |  | 10.227986 | 0.271 |  | 20.039081 | 0.186 |  | 10.211284 | 0.312 |  | 317.214844 | 0.3026666667 |  | 10.410625 | 0.631 |  | 15.966493 | 0.573 |  | 19.304618 | 0.137 |  | 91.295573 | 0.3195670996
73.983244 | 0.398 |  | 63.604602 | 0.572 |  | 54.360677 | 0.898 |  | 49.638786 | 0.783 |  | 67.336943 | 0.27952 |  | 1325.901042 | 0.352 |  | 10.244671 | 0.271 |  | 20.072449 | 0.186 |  | 10.227968 | 0.312 |  | 317.531836 | 0.3043333333 |  | 10.427309 | 0.632 |  | 15.999861 | 0.573 |  | 19.321301 | 0.137 |  | 91.312256 | 0.3204329004
73.999927 | 0.398 |  | 63.637968 | 0.572 |  | 54.427413 | 0.9 |  | 49.655469 | 0.782 |  | 67.35363 | 0.27876 |  | 1327.102344 | 0.352 |  | 10.261355 | 0.271 |  | 20.139185 | 0.187 |  | 10.244652 | 0.313 |  | 318.01569 | 0.3026666667 |  | 10.443993 | 0.633 |  | 16.03323 | 0.574 |  | 19.337986 | 0.138 |  | 91.328939 | 0.3195670996
74.016618 | 0.399 |  | 63.654651 | 0.572 |  | 54.494255 | 0.902 |  | 49.688839 | 0.783 |  | 67.386995 | 0.27952 |  | 1329.13776 | 0.353 |  | 10.278039 | 0.272 |  | 20.155868 | 0.186 |  | 10.261337 | 0.313 |  | 318.549577 | 0.3018333333 |  | 10.460677 | 0.633 |  | 16.066597 | 0.574 |  | 19.354669 | 0.139 |  | 91.445728 | 0.3204329004
74.08335 | 0.4 |  | 63.838281 | 0.576 |  | 54.510937 | 0.901 |  | 49.82231 | 0.785 |  | 67.470418 | 0.28032 |  | 1331.256641 | 0.354 |  | 10.294722 | 0.272 |  | 20.172552 | 0.187 |  | 10.278021 | 0.313 |  | 319.083464 | 0.3018333333 |  | 10.477361 | 0.634 |  | 16.083281 | 0.575 |  | 19.388039 | 0.138 |  | 91.712671 | 0.3212554113
74.133407 | 0.4 |  | 63.888334 | 0.574 |  | 54.544307 | 0.902 |  | 49.905729 | 0.784 |  | 67.503784 | 0.28112 |  | 1333.609115 | 0.354 |  | 10.311406 | 0.272 |  | 20.189235 | 0.187 |  | 10.294705 | 0.313 |  | 319.684082 | 0.3059583333 |  | 10.494045 | 0.634 |  | 16.099965 | 0.576 |  | 19.421407 | 0.138 |  | 92.196525 | 0.3212554113
74.15009 | 0.401 |  | 63.9217 | 0.576 |  | 54.627726 | 0.903 |  | 49.939099 | 0.785 |  | 67.520467 | 0.28268 |  | 1335.210807 | 0.357 |  | 10.32809 | 0.273 |  | 20.222603 | 0.186 |  | 10.311389 | 0.314 |  | 320.067806 | 0.3042916667 |  | 10.510729 | 0.634 |  | 16.133333 | 0.576 |  | 19.454775 | 0.139 |  | 92.463468 | 0.3220779221
74.200138 | 0.399 |  | 63.95507 | 0.577 |  | 54.711145 | 0.904 |  | 50.256095 | 0.788 |  | 67.553837 | 0.28188 |  | 1337.279557 | 0.357 |  | 10.344774 | 0.273 |  | 20.239288 | 0.188 |  | 10.328073 | 0.314 |  | 320.55166 | 0.3042916667 |  | 10.527413 | 0.635 |  | 16.166701 | 0.577 |  | 19.471458 | 0.139 |  | 92.563574 | 0.3229437229
74.216821 | 0.401 |  | 63.971753 | 0.576 |  | 54.794568 | 0.906 |  | 50.306144 | 0.788 |  | 67.57052 | 0.28348 |  | 1342.017969 | 0.359 |  | 10.361458 | 0.273 |  | 20.255971 | 0.187 |  | 10.344757 | 0.314 |  | 321.135612 | 0.3035 |  | 10.544097 | 0.635 |  | 16.200069 | 0.579 |  | 19.488143 | 0.139 |  | 92.680363 | 0.3229437229
74.250187 | 0.402 |  | 64.071859 | 0.578 |  | 54.961405 | 0.906 |  | 50.389567 | 0.79 |  | 67.620573 | 0.28188 |  | 1344.353646 | 0.358 |  | 10.378142 | 0.273 |  | 20.272656 | 0.189 |  | 10.361441 | 0.314 |  | 321.669499 | 0.30675 |  | 10.560781 | 0.636 |  | 16.233437 | 0.579 |  | 19.504826 | 0.138 |  | 92.73042 | 0.3238095238
74.266878 | 0.402 |  | 64.138595 | 0.577 |  | 55.094877 | 0.906 |  | 50.40625 | 0.791 |  | 67.687292 | 0.28268 |  | 1345.905339 | 0.359 |  | 10.394826 | 0.274 |  | 20.306024 | 0.19 |  | 10.378125 | 0.313 |  | 322.053223 | 0.3075833333 |  | 10.577465 | 0.636 |  | 16.266806 | 0.58 |  | 19.538194 | 0.139 |  | 92.91394 | 0.3220779221
74.283561 | 0.402 |  | 64.155278 | 0.578 |  | 55.211666 | 0.907 |  | 50.456303 | 0.791 |  | 67.720658 | 0.28188 |  | 1348.157682 | 0.359 |  | 10.41151 | 0.274 |  | 20.339392 | 0.19 |  | 10.394809 | 0.314 |  | 322.353548 | 0.305125 |  | 10.59415 | 0.637 |  | 16.300174 | 0.581 |  | 19.571562 | 0.14 |  | 93.047412 | 0.3238095238
74.383667 | 0.403 |  | 64.17196 | 0.577 |  | 55.245036 | 0.909 |  | 50.489669 | 0.791 |  | 67.737345 | 0.28268 |  | 1350.74362 | 0.361 |  | 10.428194 | 0.275 |  | 20.356077 | 0.191 |  | 10.411493 | 0.314 |  | 322.954167 | 0.305125 |  | 10.610834 | 0.638 |  | 16.333542 | 0.581 |  | 19.60493 | 0.14 |  | 93.064095 | 0.3229437229
74.450399 | 0.404 |  | 64.188647 | 0.578 |  | 55.345138 | 0.91 |  | 50.506356 | 0.792 |  | 67.754028 | 0.28188 |  | 1352.478776 | 0.361 |  | 10.444878 | 0.275 |  | 20.406128 | 0.19 |  | 10.41151 | 0.314 |  | 323.488053 | 0.305125 |  | 10.627518 | 0.638 |  | 16.350226 | 0.582 |  | 19.621615 | 0.138 |  | 93.147518 | 0.3246753247
74.483765 | 0.405 |  | 64.222013 | 0.577 |  | 55.478609 | 0.912 |  | 50.723246 | 0.794 |  | 67.85413 | 0.28268 |  | 1354.030469 | 0.362 |  | 10.461562 | 0.276 |  | 20.422813 | 0.191 |  | 10.428194 | 0.315 |  | 324.372298 | 0.3075833333 |  | 10.644202 | 0.639 |  | 16.383594 | 0.582 |  | 19.6383 | 0.139 |  | 93.414461 | 0.3238095238
74.58387 | 0.404 |  | 64.372172 | 0.578 |  | 55.578715 | 0.913 |  | 50.739929 | 0.794 |  | 67.8875 | 0.28428 |  | 1355.198307 | 0.362 |  | 10.478246 | 0.276 |  | 20.489549 | 0.191 |  | 10.444878 | 0.315 |  | 324.989616 | 0.3059583333 |  | 10.660886 | 0.64 |  | 16.400278 | 0.583 |  | 19.671667 | 0.14 |  | 93.46451 | 0.3255411255
74.834147 | 0.404 |  | 64.622432 | 0.579 |  | 55.662134 | 0.915 |  | 50.773299 | 0.794 |  | 68.10439 | 0.28348 |  | 1357.233724 | 0.363 |  | 10.494931 | 0.276 |  | 20.539602 | 0.192 |  | 10.461562 | 0.315 |  | 325.640299 | 0.3059583333 |  | 10.67757 | 0.64 |  | 16.433646 | 0.584 |  | 19.68835 | 0.14 |  | 93.664722 | 0.3246753247
74.967708 | 0.405 |  | 64.705851 | 0.58 |  | 55.76224 | 0.917 |  | 50.840157 | 0.796 |  | 68.154443 | 0.28344 |  | 1358.952214 | 0.362 |  | 10.511615 | 0.276 |  | 20.556285 | 0.193 |  | 10.478246 | 0.316 |  | 326.190885 | 0.3059583333 |  | 10.694254 | 0.641 |  | 16.467014 | 0.584 |  | 19.721718 | 0.141 |  | 93.681405 | 0.3255411255
75.067814 | 0.405 |  | 64.722534 | 0.579 |  | 55.879028 | 0.918 |  | 50.990312 | 0.797 |  | 68.187813 | 0.28424 |  | 1360.220182 | 0.364 |  | 10.528299 | 0.277 |  | 20.57297 | 0.193 |  | 10.494931 | 0.316 |  | 326.991732 | 0.3092083333 |  | 10.710938 | 0.642 |  | 16.483698 | 0.585 |  | 19.755086 | 0.14 |  | 93.931681 | 0.3255411255
75.318075 | 0.405 |  | 64.989478 | 0.581 |  | 56.012606 | 0.92 |  | 51.006995 | 0.798 |  | 68.204496 | 0.28344 |  | 1361.504948 | 0.365 |  | 10.544983 | 0.276 |  | 20.639705 | 0.193 |  | 10.511615 | 0.317 |  | 327.59235 | 0.308375 |  | 10.727621 | 0.642 |  | 16.517066 | 0.586 |  | 19.788454 | 0.14 |  | 94.165259 | 0.3264069264
75.585018 | 0.406 |  | 65.022847 | 0.58 |  | 56.112708 | 0.921 |  | 51.190519 | 0.798 |  | 68.221179 | 0.28424 |  | 1362.739453 | 0.365 |  | 10.561667 | 0.277 |  | 20.656388 | 0.194 |  | 10.528299 | 0.318 |  | 328.10957 | 0.3075833333 |  | 10.744305 | 0.643 |  | 16.550434 | 0.586 |  | 19.821822 | 0.14 |  | 94.181942 | 0.3255411255
75.701807 | 0.407 |  | 65.03953 | 0.58 |  | 56.312915 | 0.924 |  | 51.207206 | 0.798 |  | 68.254549 | 0.28344 |  | 1365.392318 | 0.365 |  | 10.578351 | 0.277 |  | 20.673073 | 0.194 |  | 10.544983 | 0.318 |  | 328.643457 | 0.3075833333 |  | 10.760989 | 0.643 |  | 16.567118 | 0.587 |  | 19.85519 | 0.14 |  | 94.198625 | 0.3264069264
75.751855 | 0.409 |  | 65.139636 | 0.582 |  | 56.429704 | 0.925 |  | 51.323995 | 0.799 |  | 68.304598 | 0.28424 |  | 1367.677995 | 0.365 |  | 10.595035 | 0.277 |  | 20.689756 | 0.194 |  | 10.561667 | 0.318 |  | 328.893717 | 0.30925 |  | 10.777673 | 0.644 |  | 16.600486 | 0.588 |  | 19.88856 | 0.14 |  | 94.215316 | 0.3255411255
76.018799 | 0.409 |  | 65.156319 | 0.581 |  | 56.546493 | 0.928 |  | 51.407414 | 0.8 |  | 68.43807 | 0.28344 |  | 1369.346484 | 0.365 |  | 10.611719 | 0.278 |  | 20.756492 | 0.194 |  | 10.578351 | 0.318 |  | 329.143978 | 0.3116666667 |  | 10.794357 | 0.645 |  | 16.633854 | 0.589 |  | 19.905243 | 0.141 |  | 94.231999 | 0.3264069264
76.202327 | 0.41 |  | 65.289897 | 0.583 |  | 56.596545 | 0.929 |  | 51.44078 | 0.799 |  | 68.705021 | 0.28424 |  | 1371.815755 | 0.366 |  | 10.628403 | 0.278 |  | 20.773177 | 0.194 |  | 10.595035 | 0.319 |  | 329.911426 | 0.3092083333 |  | 10.811041 | 0.645 |  | 16.650538 | 0.59 |  | 19.938611 | 0.14 |  | 94.498942 | 0.3264069264
76.45271 | 0.411 |  | 65.373315 | 0.582 |  | 56.613228 | 0.928 |  | 51.457467 | 0.8 |  | 68.771753 | 0.28424 |  | 1374.101432 | 0.367 |  | 10.645087 | 0.278 |  | 20.806545 | 0.194 |  | 10.611719 | 0.319 |  | 330.528743 | 0.3092083333 |  | 10.827725 | 0.646 |  | 16.667222 | 0.591 |  | 19.955296 | 0.14 |  | 94.98278 | 0.3280952381
76.552816 | 0.412 |  | 65.389998 | 0.583 |  | 56.629911 | 0.929 |  | 51.507536 | 0.799 |  | 68.788436 | 0.28504 |  | 1375.302604 | 0.367 |  | 10.661771 | 0.278 |  | 20.839913 | 0.195 |  | 10.628403 | 0.318 |  | 331.162728 | 0.3125 |  | 10.84441 | 0.646 |  | 16.70059 | 0.591 |  | 19.971979 | 0.141 |  | 95.249723 | 0.3289177489
76.652913 | 0.412 |  | 65.473421 | 0.583 |  | 56.696651 | 0.931 |  | 51.524219 | 0.8 |  | 68.888542 | 0.28424 |  | 1376.470573 | 0.367 |  | 10.678455 | 0.278 |  | 20.906649 | 0.195 |  | 10.645087 | 0.32 |  | 332.063672 | 0.310875 |  | 10.861094 | 0.647 |  | 16.717274 | 0.592 |  | 20.005347 | 0.141 |  | 95.516667 | 0.3297835498
76.686287 | 0.413 |  | 65.623576 | 0.585 |  | 56.713334 | 0.932 |  | 51.791162 | 0.802 |  | 69.022013 | 0.28504 |  | 1378.823047 | 0.369 |  | 10.695139 | 0.278 |  | 20.923334 | 0.195 |  | 10.661771 | 0.32 |  | 332.430729 | 0.310875 |  | 10.877778 | 0.648 |  | 16.750642 | 0.594 |  | 20.038715 | 0.141 |  | 95.78361 | 0.3297835498
76.786385 | 0.414 |  | 65.640259 | 0.584 |  | 56.796769 | 0.933 |  | 51.807849 | 0.802 |  | 69.055379 | 0.28424 |  | 1380.57487 | 0.367 |  | 10.711823 | 0.279 |  | 20.973385 | 0.196 |  | 10.678455 | 0.32 |  | 332.831152 | 0.3125 |  | 10.894462 | 0.649 |  | 16.784011 | 0.595 |  | 20.0554 | 0.142 |  | 95.817 | 0.3306493506
76.919865 | 0.416 |  | 65.656946 | 0.585 |  | 56.846838 | 0.935 |  | 51.824532 | 0.803 |  | 69.455802 | 0.28504 |  | 1382.309896 | 0.368 |  | 10.728506 | 0.279 |  | 20.99007 | 0.197 |  | 10.695139 | 0.32 |  | 333.631999 | 0.3141666667 |  | 10.911146 | 0.651 |  | 16.800695 | 0.595 |  | 20.088767 | 0.14 |  | 95.850366 | 0.3297835498
77.053337 | 0.417 |  | 65.890519 | 0.587 |  | 56.980314 | 0.936 |  | 51.841215 | 0.804 |  | 69.472485 | 0.2874 |  | 1383.511198 | 0.369 |  | 10.745191 | 0.28 |  | 21.006753 | 0.195 |  | 10.711823 | 0.321 |  | 334.199251 | 0.3125 |  | 10.92783 | 0.651 |  | 16.834063 | 0.596 |  | 20.122135 | 0.141 |  | 95.867049 | 0.3306493506
77.086702 | 0.417 |  | 65.923889 | 0.588 |  | 57.030363 | 0.938 |  | 51.857898 | 0.803 |  | 69.539217 | 0.2866 |  | 1385.06276 | 0.369 |  | 10.761875 | 0.281 |  | 21.023438 | 0.196 |  | 10.728506 | 0.321 |  | 334.683105 | 0.3125 |  | 10.944514 | 0.652 |  | 16.867431 | 0.597 |  | 20.13882 | 0.142 |  | 96.133993 | 0.3306493506
77.103385 | 0.418 |  | 65.990625 | 0.587 |  | 57.04705 | 0.937 |  | 51.907951 | 0.804 |  | 69.589274 | 0.2874 |  | 1387.331901 | 0.37 |  | 10.778559 | 0.281 |  | 21.056805 | 0.197 |  | 10.745191 | 0.321 |  | 335.216992 | 0.3149583333 |  | 10.961198 | 0.653 |  | 16.884115 | 0.598 |  | 20.172188 | 0.142 |  | 96.400936 | 0.3306493506
77.120068 | 0.419 |  | 66.074044 | 0.588 |  | 57.097099 | 0.938 |  | 51.924634 | 0.803 |  | 69.605957 | 0.2874 |  | 1388.54987 | 0.37 |  | 10.795243 | 0.281 |  | 21.106858 | 0.198 |  | 10.761875 | 0.322 |  | 335.600716 | 0.3149583333 |  | 10.977882 | 0.654 |  | 16.917483 | 0.599 |  | 20.205556 | 0.141 |  | 96.501042 | 0.3323809524
77.370345 | 0.419 |  | 66.14078 | 0.591 |  | 57.280623 | 0.938 |  | 51.958004 | 0.804 |  | 69.706063 | 0.2874 |  | 1391.336068 | 0.369 |  | 10.795261 | 0.281 |  | 21.123541 | 0.197 |  | 10.778559 | 0.323 |  | 335.934408 | 0.314125 |  | 10.994566 | 0.654 |  | 16.934166 | 0.6 |  | 20.238924 | 0.142 |  | 96.517725 | 0.3315151515
77.637288 | 0.42 |  | 66.157467 | 0.59 |  | 57.397412 | 0.939 |  | 51.99137 | 0.803 |  | 69.80616 | 0.289 |  | 1393.087891 | 0.372 |  | 10.812153 | 0.281 |  | 21.156909 | 0.198 |  | 10.795243 | 0.322 |  | 336.568392 | 0.3133333333 |  | 11.01125 | 0.654 |  | 16.95085 | 0.599 |  | 20.272292 | 0.142 |  | 96.61783 | 0.3323809524
77.887671 | 0.42 |  | 66.190833 | 0.591 |  | 57.447465 | 0.939 |  | 52.008057 | 0.805 |  | 70.073104 | 0.2882 |  | 1394.672917 | 0.372 |  | 10.828837 | 0.282 |  | 21.207084 | 0.199 |  | 10.811927 | 0.322 |  | 337.319173 | 0.3174166667 |  | 11.011267 | 0.654 |  | 16.984218 | 0.6 |  | 20.30566 | 0.142 |  | 96.634513 | 0.3315151515
77.904354 | 0.42 |  | 66.207515 | 0.59 |  | 57.514339 | 0.94 |  | 52.05811 | 0.804 |  | 70.189893 | 0.28896 |  | 1397.292318 | 0.372 |  | 10.845521 | 0.282 |  | 21.223767 | 0.198 |  | 10.828611 | 0.323 |  | 337.669531 | 0.31825 |  | 11.027951 | 0.655 |  | 17.000902 | 0.601 |  | 20.339028 | 0.143 |  | 96.651196 | 0.3323809524
78.171305 | 0.421 |  | 66.224202 | 0.591 |  | 57.631128 | 0.942 |  | 52.074792 | 0.805 |  | 70.206584 | 0.28976 |  | 1398.84401 | 0.372 |  | 10.862205 | 0.282 |  | 21.290503 | 0.2 |  | 10.845295 | 0.323 |  | 338.153353 | 0.3157916667 |  | 11.044635 | 0.656 |  | 17.017587 | 0.602 |  | 20.372396 | 0.143 |  | 97.001563 | 0.3323809524
78.32146 | 0.423 |  | 66.290955 | 0.591 |  | 57.714547 | 0.943 |  | 52.308594 | 0.807 |  | 70.473527 | 0.28896 |  | 1400.212109 | 0.372 |  | 10.878889 | 0.282 |  | 21.323871 | 0.198 |  | 10.861979 | 0.323 |  | 338.587142 | 0.314125 |  | 11.061319 | 0.657 |  | 17.050955 | 0.602 |  | 20.389081 | 0.144 |  | 97.452035 | 0.334025974
78.588403 | 0.423 |  | 66.307638 | 0.592 |  | 57.848022 | 0.945 |  | 52.358647 | 0.808 |  | 70.623682 | 0.28896 |  | 1405.067188 | 0.373 |  | 10.895573 | 0.283 |  | 21.340556 | 0.2 |  | 10.878663 | 0.323 |  | 339.070996 | 0.3174166667 |  | 11.078004 | 0.658 |  | 17.084322 | 0.602 |  | 20.422449 | 0.144 |  | 97.718978 | 0.3348917749
78.671826 | 0.424 |  | 66.35769 | 0.593 |  | 57.914758 | 0.946 |  | 52.37533 | 0.808 |  | 70.74047 | 0.28976 |  | 1407.703255 | 0.373 |  | 10.912257 | 0.284 |  | 21.390607 | 0.2 |  | 10.895347 | 0.324 |  | 339.504785 | 0.3190833333 |  | 11.094688 | 0.659 |  | 17.11769 | 0.603 |  | 20.455817 | 0.144 |  | 97.969255 | 0.3348917749
78.93877 | 0.425 |  | 66.39106 | 0.591 |  | 57.998177 | 0.948 |  | 52.492118 | 0.81 |  | 70.757153 | 0.28896 |  | 1410.823177 | 0.375 |  | 10.928941 | 0.284 |  | 21.407292 | 0.199 |  | 10.912031 | 0.324 |  | 340.155469 | 0.3165833333 |  | 11.111372 | 0.66 |  | 17.15106 | 0.604 |  | 20.489185 | 0.144 |  | 98.236198 | 0.3357575758
78.955452 | 0.426 |  | 66.407743 | 0.593 |  | 58.131665 | 0.95 |  | 52.508801 | 0.809 |  | 70.773836 | 0.28976 |  | 1412.057682 | 0.374 |  | 10.945625 | 0.284 |  | 21.423977 | 0.2 |  | 10.928715 | 0.324 |  | 340.455794 | 0.3157916667 |  | 11.128056 | 0.66 |  | 17.167743 | 0.605 |  | 20.522552 | 0.144 |  | 98.252881 | 0.3348917749
79.222396 | 0.427 |  | 66.674687 | 0.594 |  | 58.298507 | 0.951 |  | 52.525484 | 0.81 |  | 70.790535 | 0.28896 |  | 1414.727214 | 0.374 |  | 10.962309 | 0.285 |  | 21.474028 | 0.2 |  | 10.945399 | 0.324 |  | 341.523568 | 0.319875 |  | 11.14474 | 0.661 |  | 17.201111 | 0.605 |  | 20.55592 | 0.144 |  | 98.269564 | 0.3357575758
79.272445 | 0.428 |  | 66.741528 | 0.594 |  | 58.381925 | 0.953 |  | 52.692326 | 0.813 |  | 71.00743 | 0.28976 |  | 1417.463411 | 0.376 |  | 10.978993 | 0.285 |  | 21.52408 | 0.201 |  | 10.962083 | 0.325 |  | 341.823861 | 0.3190416667 |  | 11.161424 | 0.662 |  | 17.234479 | 0.606 |  | 20.589288 | 0.144 |  | 98.352987 | 0.3348917749
79.522827 | 0.428 |  | 66.774894 | 0.594 |  | 58.498714 | 0.954 |  | 52.925903 | 0.815 |  | 71.024113 | 0.29292 |  | 1420.75013 | 0.377 |  | 10.995677 | 0.285 |  | 21.540763 | 0.201 |  | 10.978767 | 0.324 |  | 342.107487 | 0.3182083333 |  | 11.178108 | 0.662 |  | 17.251164 | 0.606 |  | 20.622656 | 0.144 |  | 98.419718 | 0.3357575758
79.60625 | 0.429 |  | 66.84163 | 0.594 |  | 58.59882 | 0.956 |  | 52.959269 | 0.816 |  | 71.090869 | 0.29212 |  | 1422.451953 | 0.377 |  | 11.012361 | 0.285 |  | 21.557448 | 0.202 |  | 10.995452 | 0.325 |  | 342.641374 | 0.3174166667 |  | 11.194792 | 0.663 |  | 17.267847 | 0.606 |  | 20.656024 | 0.144 |  | 98.453092 | 0.3348917749
79.67299 | 0.43 |  | 66.875 | 0.594 |  | 58.782345 | 0.957 |  | 53.259599 | 0.817 |  | 71.174292 | 0.29292 |  | 1423.853385 | 0.378 |  | 11.029046 | 0.285 |  | 21.624184 | 0.202 |  | 11.012136 | 0.325 |  | 342.925033 | 0.319875 |  | 11.211476 | 0.663 |  | 17.284532 | 0.607 |  | 20.689392 | 0.144 |  | 98.486458 | 0.3357575758
79.689673 | 0.43 |  | 66.925053 | 0.594 |  | 58.882446 | 0.959 |  | 53.409757 | 0.818 |  | 71.190975 | 0.29212 |  | 1426.172396 | 0.379 |  | 11.04573 | 0.285 |  | 21.657552 | 0.202 |  | 11.02882 | 0.325 |  | 343.559017 | 0.3223333333 |  | 11.22816 | 0.664 |  | 17.3179 | 0.608 |  | 20.706093 | 0.144 |  | 98.753402 | 0.3366233766
79.706356 | 0.43 |  | 67.108577 | 0.596 |  | 58.899133 | 0.958 |  | 53.476493 | 0.817 |  | 71.457918 | 0.29292 |  | 1427.473828 | 0.377 |  | 11.062414 | 0.285 |  | 21.674237 | 0.202 |  | 11.045504 | 0.326 |  | 343.809277 | 0.319875 |  | 11.244844 | 0.665 |  | 17.334583 | 0.609 |  | 20.739549 | 0.144 |  | 98.770085 | 0.3374891775
79.973299 | 0.431 |  | 67.141943 | 0.595 |  | 58.94941 | 0.959 |  | 53.509859 | 0.818 |  | 71.691496 | 0.29292 |  | 1431.361198 | 0.379 |  | 11.079097 | 0.285 |  | 21.69092 | 0.203 |  | 11.062188 | 0.326 |  | 344.309798 | 0.3190416667 |  | 11.261528 | 0.666 |  | 17.36795 | 0.61 |  | 20.772917 | 0.144 |  | 98.853507 | 0.3366233766
80.173511 | 0.432 |  | 67.242049 | 0.596 |  | 59.016146 | 0.961 |  | 53.609965 | 0.82 |  | 71.741545 | 0.29212 |  | 1433.963932 | 0.38 |  | 11.095781 | 0.286 |  | 21.707605 | 0.203 |  | 11.062205 | 0.326 |  | 344.576725 | 0.3182083333 |  | 11.278211 | 0.666 |  | 17.384635 | 0.61 |  | 20.806285 | 0.144 |  | 98.87019 | 0.3374891775
80.390397 | 0.433 |  | 67.425574 | 0.598 |  | 59.132935 | 0.963 |  | 53.626648 | 0.819 |  | 71.925073 | 0.29292 |  | 1435.932682 | 0.38 |  | 11.112465 | 0.287 |  | 21.724288 | 0.203 |  | 11.078975 | 0.326 |  | 344.877051 | 0.3190416667 |  | 11.294895 | 0.666 |  | 17.40132 | 0.611 |  | 20.839653 | 0.144 |  | 98.953613 | 0.3366233766
80.40708 | 0.434 |  | 67.442257 | 0.597 |  | 59.182987 | 0.965 |  | 53.643335 | 0.82 |  | 71.958439 | 0.29372 |  | 1437.567708 | 0.38 |  | 11.129149 | 0.287 |  | 21.757656 | 0.203 |  | 11.095659 | 0.327 |  | 345.160677 | 0.3215416667 |  | 11.311579 | 0.667 |  | 17.434688 | 0.612 |  | 20.87302 | 0.144 |  | 99.003662 | 0.3374891775
80.490503 | 0.435 |  | 67.45894 | 0.598 |  | 59.249723 | 0.965 |  | 53.926961 | 0.823 |  | 71.975122 | 0.29368 |  | 1439.719922 | 0.381 |  | 11.145833 | 0.287 |  | 21.774341 | 0.203 |  | 11.112343 | 0.327 |  | 345.944857 | 0.319875 |  | 11.328264 | 0.669 |  | 17.468056 | 0.612 |  | 20.906388 | 0.144 |  | 99.270605 | 0.3374891775
80.557243 | 0.436 |  | 67.575728 | 0.598 |  | 59.299776 | 0.968 |  | 53.943665 | 0.822 |  | 71.991805 | 0.29372 |  | 1441.405078 | 0.381 |  | 11.162517 | 0.288 |  | 21.841077 | 0.203 |  | 11.129027 | 0.327 |  | 346.462044 | 0.319875 |  | 11.344948 | 0.669 |  | 17.501424 | 0.613 |  | 20.939756 | 0.144 |  | 99.537549 | 0.3374891775
80.590609 | 0.435 |  | 67.675834 | 0.598 |  | 59.383195 | 0.968 |  | 54.0104 | 0.823 |  | 72.008488 | 0.29368 |  | 1442.789844 | 0.381 |  | 11.179201 | 0.288 |  | 21.85776 | 0.202 |  | 11.145712 | 0.327 |  | 346.862467 | 0.319875 |  | 11.361632 | 0.669 |  | 17.534792 | 0.614 |  | 20.973124 | 0.144 |  | 100.038094 | 0.34
80.607292 | 0.436 |  | 67.725887 | 0.598 |  | 59.399878 | 0.969 |  | 54.027083 | 0.822 |  | 72.041878 | 0.29372 |  | 1444.107943 | 0.382 |  | 11.195885 | 0.289 |  | 21.874445 | 0.203 |  | 11.162396 | 0.327 |  | 347.162793 | 0.3231666667 |  | 11.378316 | 0.67 |  | 17.551475 | 0.615 |  | 21.006492 | 0.144 |  | 100.305037 | 0.34
80.690715 | 0.438 |  | 67.909412 | 0.602 |  | 59.433248 | 0.969 |  | 54.077136 | 0.823 |  | 72.058561 | 0.29292 |  | 1446.49375 | 0.382 |  | 11.212569 | 0.289 |  | 21.891128 | 0.204 |  | 11.17908 | 0.327 |  | 347.563216 | 0.3239583333 |  | 11.395 | 0.671 |  | 17.584843 | 0.615 |  | 21.023177 | 0.145 |  | 100.755501 | 0.3408658009
80.774129 | 0.439 |  | 68.009513 | 0.603 |  | 59.466614 | 0.971 |  | 54.193925 | 0.824 |  | 72.325505 | 0.29372 |  | 1448.912891 | 0.383 |  | 11.229253 | 0.289 |  | 21.941199 | 0.205 |  | 11.195764 | 0.328 |  | 348.230566 | 0.3215416667 |  | 11.411684 | 0.671 |  | 17.618211 | 0.616 |  | 21.056545 | 0.145 |  | 100.788875 | 0.34
80.857674 | 0.44 |  | 68.059566 | 0.602 |  | 59.483297 | 0.969 |  | 54.210608 | 0.824 |  | 72.458976 | 0.29448 |  | 1450.564583 | 0.383 |  | 11.245937 | 0.289 |  | 21.957882 | 0.205 |  | 11.212448 | 0.329 |  | 348.764453 | 0.3215416667 |  | 11.428368 | 0.672 |  | 17.651581 | 0.616 |  | 21.089913 | 0.145 |  | 100.805558 | 0.3408658009